## Cu_LiBr700gL_25ºC
E (VAg-AgCl) | I (A) | i (A/cm2) | i (mA/cm2)
-1.000061 | -0.0002773438 | -0.0004359569 | -0.4359569
-0.9976196 | -0.000272461 | -0.0004282816 | -0.4282816
-0.9951782 | -0.000269043 | -0.0004229089 | -0.4229089
-0.9927368 | -0.0002714844 | -0.0004267465 | -0.4267465
-0.9902954 | -0.0002685547 | -0.0004221413 | -0.4221413
-0.987854 | -0.0002666016 | -0.0004190712 | -0.4190712
-0.9854126 | -0.000262207 | -0.0004121634 | -0.4121634
-0.9829712 | -0.0002568359 | -0.0004037205 | -0.4037205
-0.9805298 | -0.0002543945 | -0.0003998829 | -0.3998829
-0.9780884 | -0.0002568359 | -0.0004037205 | -0.4037205
-0.975647 | -0.0002524414 | -0.0003968128 | -0.3968128
-0.9732056 | -0.000253418 | -0.0003983479 | -0.3983479
-0.9707642 | -0.00025 | -0.0003929752 | -0.3929752
-0.9683228 | -0.000246582 | -0.0003876024 | -0.3876024
-0.9658813 | -0.0002451172 | -0.0003852999 | -0.3852999
-0.9634399 | -0.0002382813 | -0.0003745545 | -0.3745545
-0.9609985 | -0.0002397461 | -0.0003768571 | -0.3768571
-0.9585571 | -0.0002387695 | -0.0003753219 | -0.3753219
-0.9561157 | -0.0002368164 | -0.0003722519 | -0.3722519
-0.9536743 | -0.000234375 | -0.0003684142 | -0.3684142
-0.9512329 | -0.0002304688 | -0.0003622741 | -0.3622741
-0.9487915 | -0.0002285156 | -0.0003592038 | -0.3592038
-0.9463501 | -0.000230957 | -0.0003630415 | -0.3630415
-0.9439087 | -0.0002246094 | -0.0003530637 | -0.3530637
-0.9414673 | -0.0002275391 | -0.0003576689 | -0.3576689
-0.9390259 | -0.0002207031 | -0.0003469234 | -0.3469234
-0.9365845 | -0.0002211914 | -0.0003476909 | -0.3476909
-0.9341431 | -0.0002182617 | -0.0003430857 | -0.3430857
-0.9317017 | -0.0002138672 | -0.000336178 | -0.336178
-0.9292603 | -0.0002119141 | -0.0003331079 | -0.3331079
-0.9268188 | -0.0002109375 | -0.0003315728 | -0.3315728
-0.9243774 | -0.0002158203 | -0.0003392481 | -0.3392481
-0.921936 | -0.0002089844 | -0.0003285027 | -0.3285027
-0.9194946 | -0.0002075195 | -0.0003262 | -0.3262
-0.9170532 | -0.0002055664 | -0.00032313 | -0.32313
-0.9146118 | -0.0002045899 | -0.000321595 | -0.321595
-0.9121704 | -0.000203125 | -0.0003192923 | -0.3192923
-0.909729 | -0.0002036133 | -0.0003200599 | -0.3200599
-0.9072876 | -0.0002001953 | -0.0003146871 | -0.3146871
-0.9048462 | -0.0001967774 | -0.0003093145 | -0.3093145
-0.9024048 | -0.0001977539 | -0.0003108495 | -0.3108495
-0.8999634 | -0.0001928711 | -0.0003031742 | -0.3031742
-0.897522 | -0.0001982422 | -0.000311617 | -0.311617
-0.8950806 | -0.000190918 | -0.0003001041 | -0.3001041
-0.8926392 | -0.0001923828 | -0.0003024067 | -0.3024067
-0.8901978 | -0.0001884766 | -0.0002962665 | -0.2962665
-0.8877563 | -0.0001899414 | -0.000298569 | -0.298569
-0.8853149 | -0.0001884766 | -0.0002962665 | -0.2962665
-0.8828735 | -0.0001831055 | -0.0002878237 | -0.2878237
-0.8804321 | -0.0001816406 | -0.000285521 | -0.285521
-0.8779907 | -0.0001845703 | -0.0002901262 | -0.2901262
-0.8755493 | -0.0001796875 | -0.0002824509 | -0.2824509
-0.8731079 | -0.0001831055 | -0.0002878237 | -0.2878237
-0.8706665 | -0.0001757813 | -0.0002763107 | -0.2763107
-0.8682251 | -0.0001782227 | -0.0002801484 | -0.2801484
-0.8657837 | -0.0001743164 | -0.0002740081 | -0.2740081
-0.8633423 | -0.000171875 | -0.0002701704 | -0.2701704
-0.8609009 | -0.0001704102 | -0.0002678679 | -0.2678679
-0.8584595 | -0.0001728516 | -0.0002717055 | -0.2717055
-0.8560181 | -0.0001713867 | -0.0002694029 | -0.2694029
-0.8535767 | -0.0001689453 | -0.0002655652 | -0.2655652
-0.8511353 | -0.0001640625 | -0.00025789 | -0.25789
-0.8486938 | -0.0001645508 | -0.0002586575 | -0.2586575
-0.8462524 | -0.0001660156 | -0.00026096 | -0.26096
-0.843811 | -0.0001640625 | -0.00025789 | -0.25789
-0.8413696 | -0.0001630859 | -0.0002563548 | -0.2563548
-0.8389282 | -0.0001635742 | -0.0002571224 | -0.2571224
-0.8364868 | -0.0001625977 | -0.0002555874 | -0.2555874
-0.8340454 | -0.0001572266 | -0.0002471446 | -0.2471446
-0.831604 | -0.0001601563 | -0.0002517498 | -0.2517498
-0.8291626 | -0.0001572266 | -0.0002471446 | -0.2471446
-0.8267212 | -0.0001557617 | -0.0002448419 | -0.2448419
-0.8242798 | -0.0001552734 | -0.0002440744 | -0.2440744
-0.8218384 | -0.0001503906 | -0.0002363991 | -0.2363991
-0.819397 | -0.0001513672 | -0.0002379342 | -0.2379342
-0.8169556 | -0.0001484375 | -0.000233329 | -0.233329
-0.8145142 | -0.0001503906 | -0.0002363991 | -0.2363991
-0.8120728 | -0.0001464844 | -0.0002302589 | -0.2302589
-0.8096313 | -0.0001484375 | -0.000233329 | -0.233329
-0.8071899 | -0.0001474609 | -0.0002317939 | -0.2317939
-0.8047485 | -0.0001425781 | -0.0002241186 | -0.2241186
-0.8023071 | -0.0001469727 | -0.0002310265 | -0.2310265
-0.7998657 | -0.000144043 | -0.0002264213 | -0.2264213
-0.7974243 | -0.0001464844 | -0.0002302589 | -0.2302589
-0.7949829 | -0.0001401367 | -0.000220281 | -0.220281
-0.7925415 | -0.0001391602 | -0.000218746 | -0.218746
-0.7901001 | -0.0001381836 | -0.0002172109 | -0.2172109
-0.7876587 | -0.0001391602 | -0.000218746 | -0.218746
-0.7852173 | -0.0001357422 | -0.0002133733 | -0.2133733
-0.7827759 | -0.0001352539 | -0.0002126057 | -0.2126057
-0.7803345 | -0.0001347656 | -0.0002118381 | -0.2118381
-0.7778931 | -0.0001342773 | -0.0002110706 | -0.2110706
-0.7754517 | -0.0001323242 | -0.0002080005 | -0.2080005
-0.7730103 | -0.0001313477 | -0.0002064655 | -0.2064655
-0.7705688 | -0.0001279297 | -0.0002010928 | -0.2010928
-0.7681274 | -0.0001313477 | -0.0002064655 | -0.2064655
-0.765686 | -0.0001279297 | -0.0002010928 | -0.2010928
-0.7632446 | -0.0001313477 | -0.0002064655 | -0.2064655
-0.7608032 | -0.0001225586 | -0.0001926499 | -0.1926499
-0.7583618 | -0.0001235352 | -0.0001941851 | -0.1941851
-0.7559204 | -0.0001269531 | -0.0001995577 | -0.1995577
-0.753479 | -0.0001245117 | -0.00019572 | -0.19572
-0.7510376 | -0.0001235352 | -0.0001941851 | -0.1941851
-0.7485962 | -0.0001259766 | -0.0001980227 | -0.1980227
-0.7461548 | -0.0001225586 | -0.0001926499 | -0.1926499
-0.7437134 | -0.0001206055 | -0.0001895799 | -0.1895799
-0.741272 | -0.000121582 | -0.0001911148 | -0.1911148
-0.7388306 | -0.000121582 | -0.0001911148 | -0.1911148
-0.7363892 | -0.0001206055 | -0.0001895799 | -0.1895799
-0.7339478 | -0.0001162109 | -0.000182672 | -0.182672
-0.7315063 | -0.0001152344 | -0.000181137 | -0.181137
-0.7290649 | -0.0001152344 | -0.000181137 | -0.181137
-0.7266235 | -0.0001171875 | -0.0001842071 | -0.1842071
-0.7241821 | -0.0001118164 | -0.0001757643 | -0.1757643
-0.7217407 | -0.0001147461 | -0.0001803695 | -0.1803695
-0.7192993 | -0.0001123047 | -0.0001765318 | -0.1765318
-0.7168579 | -0.0001069336 | -0.000168089 | -0.168089
-0.7144165 | -0.000112793 | -0.0001772994 | -0.1772994
-0.7119751 | -0.0001098633 | -0.0001726942 | -0.1726942
-0.7095337 | -0.000109375 | -0.0001719266 | -0.1719266
-0.7070923 | -0.0001088867 | -0.0001711591 | -0.1711591
-0.7046509 | -0.0001040039 | -0.0001634838 | -0.1634838
-0.7022095 | -0.0001074219 | -0.0001688566 | -0.1688566
-0.6997681 | -0.0001025391 | -0.0001611813 | -0.1611813
-0.6973267 | -0.0001054688 | -0.0001657865 | -0.1657865
-0.6948853 | -0.0001020508 | -0.0001604137 | -0.1604137
-0.6924438 | -0.0001030273 | -0.0001619487 | -0.1619487
-0.6900024 | -0.0001025391 | -0.0001611813 | -0.1611813
-0.687561 | -0.0001040039 | -0.0001634838 | -0.1634838
-0.6851196 | -0.0001040039 | -0.0001634838 | -0.1634838
-0.6826782 | -0.0001020508 | -0.0001604137 | -0.1604137
-0.6802368 | -0.0001010742 | -0.0001588786 | -0.1588786
-0.6777954 | -9.667969e-05 | -0.0001519709 | -0.1519709
-0.675354 | -9.765625e-05 | -0.0001535059 | -0.1535059
-0.6729126 | -9.814453e-05 | -0.0001542735 | -0.1542735
-0.6704712 | -9.814453e-05 | -0.0001542735 | -0.1542735
-0.6680298 | -9.326173e-05 | -0.0001465982 | -0.1465982
-0.6655884 | -9.960938e-05 | -0.0001565761 | -0.1565761
-0.663147 | -9.765625e-05 | -0.0001535059 | -0.1535059
-0.6607056 | -9.716798e-05 | -0.0001527384 | -0.1527384
-0.6582642 | -8.168945e-05 | -0.0001284077 | -0.1284077
-0.6558228 | -9.472657e-05 | -0.0001489008 | -0.1489008
-0.6533813 | -9.326173e-05 | -0.0001465982 | -0.1465982
-0.6509399 | -9.326173e-05 | -0.0001465982 | -0.1465982
-0.6484985 | -8.071289e-05 | -0.0001268726 | -0.1268726
-0.6460571 | -9.375e-05 | -0.0001473657 | -0.1473657
-0.6436157 | -8.886719e-05 | -0.0001396904 | -0.1396904
-0.6411743 | -7.836914e-05 | -0.0001231885 | -0.1231885
-0.6387329 | -7.832031e-05 | -0.0001231117 | -0.1231117
-0.6362915 | -7.763672e-05 | -0.0001220372 | -0.1220372
-0.6338501 | -7.724609e-05 | -0.0001214232 | -0.1214232
-0.6314087 | -8.789063e-05 | -0.0001381553 | -0.1381553
-0.6289673 | -8.642578e-05 | -0.0001358527 | -0.1358527
-0.6265259 | -8.691406e-05 | -0.0001366203 | -0.1366203
-0.6240845 | -8.398438e-05 | -0.0001320151 | -0.1320151
-0.6216431 | -8.251954e-05 | -0.0001297125 | -0.1297125
-0.6192017 | -8.251954e-05 | -0.0001297125 | -0.1297125
-0.6167603 | -8.251954e-05 | -0.0001297125 | -0.1297125
-0.6143188 | -8.203126e-05 | -0.000128945 | -0.128945
-0.6118774 | -8.105469e-05 | -0.0001274099 | -0.1274099
-0.609436 | -6.953125e-05 | -0.0001092962 | -0.1092962
-0.6069946 | -7.084961e-05 | -0.0001113685 | -0.1113685
-0.6045532 | -7.026367e-05 | -0.0001104475 | -0.1104475
-0.6021118 | -7.763672e-05 | -0.0001220372 | -0.1220372
-0.5996704 | -6.875e-05 | -0.0001080682 | -0.1080682
-0.597229 | -6.762695e-05 | -0.0001063028 | -0.1063028
-0.5947876 | -6.870117e-05 | -0.0001079914 | -0.1079914
-0.5923462 | -6.645508e-05 | -0.0001044608 | -0.1044608
-0.5899048 | -6.689453e-05 | -0.0001051516 | -0.1051516
-0.5874634 | -7.128907e-05 | -0.0001120593 | -0.1120593
-0.585022 | -7.03125e-05 | -0.0001105243 | -0.1105243
-0.5825806 | -6.982422e-05 | -0.0001097567 | -0.1097567
-0.5801392 | -6.28418e-05 | -9.878107e-05 | -0.09878107
-0.5776978 | -6.074219e-05 | -9.548069e-05 | -0.09548069
-0.5752563 | -6.137695e-05 | -9.647847e-05 | -0.09647847
-0.5728149 | -6.640625e-05 | -0.000104384 | -0.104384
-0.5703735 | -5.961914e-05 | -9.371537e-05 | -0.09371537
-0.5679321 | -6.113281e-05 | -9.609471e-05 | -0.09609471
-0.5654907 | -6.25e-05 | -9.824379e-05 | -0.09824379
-0.5630493 | -5.766601e-05 | -9.064524e-05 | -0.09064524
-0.5606079 | -5.957032e-05 | -9.363863e-05 | -0.09363863
-0.5581665 | -5.659179e-05 | -8.895667e-05 | -0.08895667
-0.5557251 | -6.103516e-05 | -9.594121e-05 | -0.09594121
-0.5532837 | -5.644531e-05 | -8.872642e-05 | -0.08872642
-0.5508423 | -5.537109e-05 | -8.703785e-05 | -0.08703785
-0.5484009 | -5.810547e-05 | -9.133603e-05 | -0.09133603
-0.5459595 | -5.615234e-05 | -8.82659e-05 | -0.0882659
-0.5435181 | -5.224609e-05 | -8.212566e-05 | -0.08212566
-0.5410767 | -5.371094e-05 | -8.442826e-05 | -0.08442826
-0.5386353 | -5.46875e-05 | -8.596332e-05 | -0.08596332
-0.5361938 | -5.371094e-05 | -8.442826e-05 | -0.08442826
-0.5337524 | -5.068359e-05 | -7.966957e-05 | -0.07966957
-0.531311 | -4.951172e-05 | -7.782751e-05 | -0.07782751
-0.5288696 | -4.882813e-05 | -7.675297e-05 | -0.07675297
-0.5264282 | -4.858398e-05 | -7.636919e-05 | -0.07636919
-0.5239868 | -4.980469e-05 | -7.828803e-05 | -0.07828803
-0.5215454 | -4.785156e-05 | -7.52179e-05 | -0.0752179
-0.519104 | -4.77539e-05 | -7.506439e-05 | -0.07506439
-0.5166626 | -4.785156e-05 | -7.52179e-05 | -0.0752179
-0.5142212 | -4.472656e-05 | -7.030571e-05 | -0.07030571
-0.5117798 | -4.580078e-05 | -7.199428e-05 | -0.07199428
-0.5093384 | -4.472656e-05 | -7.030571e-05 | -0.07030571
-0.506897 | -4.394531e-05 | -6.907766e-05 | -0.06907766
-0.5044556 | -4.399414e-05 | -6.915442e-05 | -0.06915442
-0.5020142 | -4.223633e-05 | -6.639132e-05 | -0.06639132
-0.4995728 | -4.169922e-05 | -6.554703e-05 | -0.06554703
-0.4971313 | -4.160156e-05 | -6.539352e-05 | -0.06539352
-0.4946899 | -4.101563e-05 | -6.44725e-05 | -0.0644725
-0.4922485 | -4.052734e-05 | -6.370495e-05 | -0.06370495
-0.4898071 | -3.813476e-05 | -5.994405e-05 | -0.05994405
-0.4873657 | -3.925781e-05 | -6.170938e-05 | -0.06170938
-0.4849243 | -3.955078e-05 | -6.21699e-05 | -0.0621699
-0.4824829 | -3.720703e-05 | -5.848576e-05 | -0.05848576
-0.4800415 | -3.696289e-05 | -5.810199e-05 | -0.05810199
-0.4776001 | -3.588867e-05 | -5.641342e-05 | -0.05641342
-0.4751587 | -3.564453e-05 | -5.602966e-05 | -0.05602966
-0.4727173 | -3.481445e-05 | -5.472486e-05 | -0.05472486
-0.4702759 | -3.549805e-05 | -5.579941e-05 | -0.05579941
-0.4678345 | -3.393555e-05 | -5.334331e-05 | -0.05334331
-0.4653931 | -3.261719e-05 | -5.127098e-05 | -0.05127098
-0.4629517 | -3.21289e-05 | -5.050344e-05 | -0.05050344
-0.4605103 | -3.041992e-05 | -4.781709e-05 | -0.04781709
-0.4580688 | -2.905273e-05 | -4.566801e-05 | -0.04566801
-0.4556274 | -2.929688e-05 | -4.605179e-05 | -0.04605179
-0.453186 | -2.88086e-05 | -4.528426e-05 | -0.04528426
-0.4507446 | -2.895508e-05 | -4.551451e-05 | -0.04551451
-0.4483032 | -2.700195e-05 | -4.244438e-05 | -0.04244438
-0.4458618 | -2.631836e-05 | -4.136985e-05 | -0.04136985
-0.4434204 | -2.319336e-05 | -3.645766e-05 | -0.03645766
-0.440979 | -2.441406e-05 | -3.837648e-05 | -0.03837648
-0.4385376 | -2.30957e-05 | -3.630415e-05 | -0.03630415
-0.4360962 | -2.255859e-05 | -3.545986e-05 | -0.03545986
-0.4336548 | -2.294922e-05 | -3.607389e-05 | -0.03607389
-0.4312134 | -1.958008e-05 | -3.077794e-05 | -0.03077794
-0.428772 | -2.143555e-05 | -3.369456e-05 | -0.03369456
-0.4263306 | -1.875e-05 | -2.947314e-05 | -0.02947314
-0.4238892 | -1.90918e-05 | -3.001041e-05 | -0.03001041
-0.4214478 | -1.606445e-05 | -2.525172e-05 | -0.02525172
-0.4190063 | -1.513672e-05 | -2.379342e-05 | -0.02379342
-0.4165649 | -1.40625e-05 | -2.210485e-05 | -0.02210485
-0.4141235 | -1.445313e-05 | -2.271888e-05 | -0.02271888
-0.4116821 | -9.619141e-06 | -1.512033e-05 | -0.01512033
-0.4092407 | -1.303711e-05 | -2.049304e-05 | -0.02049304
-0.4067993 | -7.617187e-06 | -1.197346e-05 | -0.01197346
-0.4043579 | -6.787109e-06 | -1.066866e-05 | -0.01066866
-0.4019165 | -5.078125e-06 | -7.982308e-06 | -0.007982308
-0.3994751 | -4.541016e-06 | -7.138026e-06 | -0.007138026
-0.3970337 | -3.027344e-06 | -4.758684e-06 | -0.004758684
-0.3945923 | -1.679687e-06 | -2.640301e-06 | -0.002640301
-0.3921509 | 1.953125e-07 | 3.070119e-07 | 0.0003070119
-0.3897095 | 1.904297e-06 | 2.993366e-06 | 0.002993366
-0.3872681 | 3.173828e-06 | 4.988942e-06 | 0.004988942
-0.3848267 | 5.322266e-06 | 8.366074e-06 | 0.008366074
-0.3823853 | 5.478516e-06 | 8.611683e-06 | 0.008611683
-0.3799438 | 9.716797e-06 | 1.527384e-05 | 0.01527384
-0.3775024 | 8.066406e-06 | 1.267959e-05 | 0.01267959
-0.375061 | 9.057617e-06 | 1.423767e-05 | 0.01423767
-0.3726196 | 1.660156e-05 | 2.6096e-05 | 0.026096
-0.3701782 | 1.894531e-05 | 2.978015e-05 | 0.02978015
-0.3677368 | 2.192383e-05 | 3.446208e-05 | 0.03446208
-0.3652954 | 2.519531e-05 | 3.960452e-05 | 0.03960452
-0.362854 | 2.895508e-05 | 4.551451e-05 | 0.04551451
-0.3604126 | 3.222656e-05 | 5.065695e-05 | 0.05065695
-0.3579712 | 3.759766e-05 | 5.909979e-05 | 0.05909979
-0.3555298 | 3.808594e-05 | 5.986731e-05 | 0.05986731
-0.3530884 | 4.213867e-05 | 6.62378e-05 | 0.0662378
-0.350647 | 4.672851e-05 | 7.345258e-05 | 0.07345258
-0.3482056 | 5.371094e-05 | 8.442826e-05 | 0.08442826
-0.3457642 | 5.717773e-05 | 8.987771e-05 | 0.08987771
-0.3433228 | 6.689454e-05 | 0.0001051516 | 0.1051516
-0.3408813 | 7.470704e-05 | 0.000117432 | 0.117432
-0.3384399 | 7.294922e-05 | 0.0001146689 | 0.1146689
-0.3359985 | 8.740235e-05 | 0.0001373878 | 0.1373878
-0.3335571 | 9.765625e-05 | 0.0001535059 | 0.1535059
-0.3311157 | 0.0001069336 | 0.000168089 | 0.168089
-0.3286743 | 0.0001181641 | 0.0001857422 | 0.1857422
-0.3262329 | 9.672852e-05 | 0.0001520476 | 0.1520476
-0.3237915 | 0.0001435547 | 0.0002256537 | 0.2256537
-0.3213501 | 0.0001582031 | 0.0002486796 | 0.2486796
-0.3189087 | 0.0001723633 | 0.000270938 | 0.270938
-0.3164673 | 0.0001894531 | 0.0002978015 | 0.2978015
-0.3140259 | 0.0002099609 | 0.0003300377 | 0.3300377
-0.3115845 | 0.0002304688 | 0.0003622741 | 0.3622741
-0.3091431 | 0.0002563477 | 0.0004029531 | 0.4029531
-0.3067017 | 0.0002817383 | 0.0004428646 | 0.4428646
-0.3042603 | 0.000309082 | 0.0004858462 | 0.4858462
-0.3018188 | 0.0003393555 | 0.0005334331 | 0.5334331
-0.2993774 | 0.0003676758 | 0.0005779498 | 0.5779498
-0.296936 | 0.0004033203 | 0.0006339795 | 0.6339795
-0.2944946 | 0.0004433594 | 0.0006969169 | 0.6969169
-0.2920532 | 0.0004785156 | 0.000752179 | 0.752179
-0.2896118 | 0.0005278321 | 0.0008296996 | 0.8296996
-0.2871704 | 0.0005693359 | 0.0008949395 | 0.8949395
-0.284729 | 0.0006181641 | 0.0009716926 | 0.9716926
-0.2822876 | 0.0006684571 | 0.001050748 | 1.050748
-0.2798462 | 0.0007275391 | 0.001143619 | 1.143619
-0.2774048 | 0.0007958984 | 0.001251073 | 1.251073
-0.2749634 | 0.000859375 | 0.001350852 | 1.350852
-0.272522 | 0.0009277344 | 0.001458306 | 1.458306
-0.2700806 | 0.001005859 | 0.00158111 | 1.58111
-0.2676392 | 0.001083984 | 0.001703915 | 1.703915
-0.2651978 | 0.001176758 | 0.001849747 | 1.849747
-0.2627563 | 0.001274414 | 0.002003252 | 2.003252
-0.2603149 | 0.001376953 | 0.002164433 | 2.164433
-0.2578735 | 0.001494141 | 0.002348641 | 2.348641
-0.2554321 | 0.001611328 | 0.002532848 | 2.532848
-0.2529907 | 0.001738281 | 0.002732405 | 2.732405
-0.2505493 | 0.001889648 | 0.002970339 | 2.970339
-0.2481079 | 0.002045898 | 0.003215948 | 3.215948
-0.2456665 | 0.002211914 | 0.003476909 | 3.476909
-0.2432251 | 0.00237793 | 0.00373787 | 3.73787
-0.2407837 | 0.002568359 | 0.004037205 | 4.037205
-0.2383423 | 0.002758789 | 0.004336542 | 4.336542
-0.2359009 | 0.002973633 | 0.004674256 | 4.674256
-0.2334595 | 0.003198242 | 0.005027319 | 5.027319
-0.2310181 | 0.003066406 | 0.004820086 | 4.820086
-0.2285767 | 0.003295898 | 0.005180824 | 5.180824
-0.2261353 | 0.003520508 | 0.005533889 | 5.533889
-0.2236938 | 0.00375 | 0.005894628 | 5.894628
-0.2212524 | 0.003974609 | 0.006247691 | 6.247691
-0.218811 | 0.004204101 | 0.006608429 | 6.608429
-0.2163696 | 0.004438477 | 0.006976845 | 6.976845
-0.2139282 | 0.004697266 | 0.007383636 | 7.383636
-0.2114868 | 0.004990234 | 0.007844152 | 7.844152
-0.2090454 | 0.005322265 | 0.008366072 | 8.366072
-0.206604 | 0.005668945 | 0.008911018 | 8.911018
-0.2041626 | 0.006015625 | 0.009455965 | 9.455965
-0.2017212 | 0.00633789 | 0.009962534 | 9.962534
-0.1992798 | 0.006665039 | 0.01047678 | 10.47678
-0.1968384 | 0.007001953 | 0.01100637 | 11.00637
-0.194397 | 0.007304688 | 0.01148224 | 11.48224
-0.1919556 | 0.007617188 | 0.01197346 | 11.97346
-0.1895142 | 0.007958985 | 0.01251073 | 12.51073
-0.1870728 | 0.008251953 | 0.01297125 | 12.97125
-0.1846313 | 0.008544922 | 0.01343177 | 13.43177
-0.1821899 | 0.008837891 | 0.01389229 | 13.89229
-0.1797485 | 0.00913086 | 0.0143528 | 14.3528
-0.1773071 | 0.009472656 | 0.01489007 | 14.89007
-0.1748657 | 0.009814453 | 0.01542735 | 15.42735
-0.1724243 | 0.01010742 | 0.01588786 | 15.88786
-0.1699829 | 0.01044922 | 0.01642514 | 16.42514
-0.1675415 | 0.01079102 | 0.01696241 | 16.96241
-0.1651001 | 0.01118164 | 0.01757643 | 17.57643
-0.1626587 | 0.01157227 | 0.01819046 | 18.19046
-0.1602173 | 0.01196289 | 0.01880447 | 18.80447
-0.1577759 | 0.01235352 | 0.01941851 | 19.41851
-0.1553345 | 0.01279297 | 0.02010928 | 20.10928
-0.1528931 | 0.01323242 | 0.02080005 | 20.80005
-0.1504517 | 0.01367188 | 0.02149084 | 21.49084
-0.1480103 | 0.01411133 | 0.02218161 | 22.18161
-0.1455688 | 0.01459961 | 0.02294914 | 22.94914
-0.1431274 | 0.01508789 | 0.02371666 | 23.71666
-0.140686 | 0.01552734 | 0.02440744 | 24.40744
-0.1382446 | 0.01606445 | 0.02525172 | 25.25172
-0.1358032 | 0.01650391 | 0.02594251 | 25.94251
-0.1333618 | 0.01694336 | 0.02663328 | 26.63328
-0.1309204 | 0.01738281 | 0.02732405 | 27.32405
-0.128479 | 0.01787109 | 0.02809158 | 28.09158
-0.1260376 | 0.01831055 | 0.02878237 | 28.78237
-0.1235962 | 0.01875 | 0.02947314 | 29.47314
-0.1211548 | 0.01918945 | 0.03016391 | 30.16391
-0.1187134 | 0.01967773 | 0.03093144 | 30.93144
-0.116272 | 0.02006836 | 0.03154547 | 31.54547
-0.1138306 | 0.02050781 | 0.03223624 | 32.23624
-0.1113892 | 0.02089844 | 0.03285027 | 32.85027
-0.1089478 | 0.02133789 | 0.03354104 | 33.54104
-0.1065063 | 0.0215332 | 0.03384805 | 33.84805
-0.1040649 | 0.02207031 | 0.03469234 | 34.69234
-0.1016235 | 0.02231445 | 0.0350761 | 35.0761
-0.09918213 | 0.02275391 | 0.03576689 | 35.76689
-0.09674072 | 0.02324219 | 0.03653441 | 36.53441
-0.09429932 | 0.02348633 | 0.03691818 | 36.91818
-0.09185791 | 0.02392578 | 0.03760895 | 37.60895
-0.0894165 | 0.02421875 | 0.03806947 | 38.06947
-0.0869751 | 0.02451172 | 0.03852999 | 38.52999
-0.08453369 | 0.02490234 | 0.039144 | 39.144
-0.08209229 | 0.02519531 | 0.03960452 | 39.60452
-0.07965088 | 0.02553711 | 0.0401418 | 40.1418
-0.07720947 | 0.02583008 | 0.04060232 | 40.60232
-0.07476807 | 0.0262207 | 0.04121634 | 41.21634
-0.07232666 | 0.02646484 | 0.0416001 | 41.6001
-0.06988525 | 0.02670898 | 0.04198386 | 41.98386
-0.06744385 | 0.02719727 | 0.04275141 | 42.75141
-0.06500244 | 0.02734375 | 0.04298166 | 42.98166
-0.06256104 | 0.02773437 | 0.04359567 | 43.59567
-0.06011963 | 0.028125 | 0.04420971 | 44.20971
-0.05767822 | 0.02841797 | 0.04467023 | 44.67023
-0.05523682 | 0.02875977 | 0.0452075 | 45.2075
-0.05279541 | 0.02915039 | 0.04582152 | 45.82152
-0.050354 | 0.02939453 | 0.04620528 | 46.20528
-0.0479126 | 0.02973633 | 0.04674256 | 46.74256
-0.04547119 | 0.03012695 | 0.04735657 | 47.35657
-0.04302979 | 0.0527832 | 0.08296995 | 82.96995
-0.04058838 | 0.0538086 | 0.08458177 | 84.58177
-0.03814697 | 0.05473633 | 0.08604007 | 86.04007
-0.03570557 | 0.05556641 | 0.08734488 | 87.34488
-0.03326416 | 0.05634766 | 0.08857292 | 88.57292
-0.03082275 | 0.05712891 | 0.08980097 | 89.80097
-0.02838135 | 0.05795899 | 0.09110578 | 91.10578
-0.02593994 | 0.05874024 | 0.09233382 | 92.33382
-0.02349854 | 0.05952149 | 0.09356187 | 93.56187
-0.02105713 | 0.06030273 | 0.0947899 | 94.7899
-0.01861572 | 0.06108398 | 0.09601795 | 96.01795
-0.01617432 | 0.06186524 | 0.09724601 | 97.24601
-0.01373291 | 0.06259765 | 0.09839729 | 98.39729
-0.0112915 | 0.06333008 | 0.0995486 | 99.5486
-0.008850098 | 0.0640625 | 0.1006999 | 100.6999
-0.006408691 | 0.06479492 | 0.1018512 | 101.8512
-0.003967285 | 0.06547852 | 0.1029257 | 102.9257
-0.001525879 | 0.06611329 | 0.1039235 | 103.9235
0.0009155273 | 0.06674805 | 0.1049213 | 104.9213
0.003356934 | 0.06733399 | 0.1058423 | 105.8423
0.00579834 | 0.06796875 | 0.1068401 | 106.8401
0.008239746 | 0.06855469 | 0.1077612 | 107.7612
0.01068115 | 0.06914063 | 0.1086822 | 108.6822
0.01312256 | 0.06962891 | 0.1094497 | 109.4497
0.01556396 | 0.07011719 | 0.1102173 | 110.2173
0.01800537 | 0.07060547 | 0.1109848 | 110.9848
0.02044678 | 0.0709961 | 0.1115988 | 111.5988
0.02288818 | 0.07138672 | 0.1122128 | 112.2128
0.02532959 | 0.07177734 | 0.1128268 | 112.8268
0.027771 | 0.07211914 | 0.1133641 | 113.3641
0.0302124 | 0.07241211 | 0.1138246 | 113.8246
0.03265381 | 0.07270508 | 0.1142852 | 114.2852
0.03509521 | 0.07299805 | 0.1147457 | 114.7457
0.03753662 | 0.07329102 | 0.1152062 | 115.2062
0.03997803 | 0.07353516 | 0.11559 | 115.59
0.04241943 | 0.07387695 | 0.1161272 | 116.1272
0.04486084 | 0.07426758 | 0.1167413 | 116.7413
0.04730225 | 0.07456055 | 0.1172018 | 117.2018
0.04974365 | 0.07495117 | 0.1178158 | 117.8158
0.05218506 | 0.07519531 | 0.1181996 | 118.1996
0.05462646 | 0.07617188 | 0.1197346 | 119.7346
0.05706787 | 0.07666016 | 0.1205022 | 120.5022
0.05950928 | 0.07714844 | 0.1212697 | 121.2697
0.06195068 | 0.078125 | 0.1228047 | 122.8047
0.06439209 | 0.07910156 | 0.1243398 | 124.3398
0.0668335 | 0.08056641 | 0.1266424 | 126.6424
0.0692749 | 0.08105469 | 0.1274099 | 127.4099
0.07171631 | 0.08251953 | 0.1297125 | 129.7125
0.07415771 | 0.08349609 | 0.1312476 | 131.2476
0.07659912 | 0.08447266 | 0.1327826 | 132.7826
0.07904053 | 0.08496094 | 0.1335502 | 133.5502
0.08148193 | 0.0859375 | 0.1350852 | 135.0852
0.08392334 | 0.08691406 | 0.1366203 | 136.6203
0.08636475 | 0.08740234 | 0.1373878 | 137.3878
0.08880615 | 0.08789063 | 0.1381553 | 138.1553
0.09124756 | 0.08837891 | 0.1389229 | 138.9229
0.09368896 | 0.08886719 | 0.1396904 | 139.6904
0.09613037 | 0.08935547 | 0.1404579 | 140.4579
0.09857178 | 0.08984375 | 0.1412255 | 141.2255
0.1010132 | 0.09033203 | 0.141993 | 141.993
0.1034546 | 0.09033203 | 0.141993 | 141.993
0.105896 | 0.09082031 | 0.1427605 | 142.7605
0.1083374 | 0.09130859 | 0.143528 | 143.528
0.1107788 | 0.09130859 | 0.143528 | 143.528
0.1132202 | 0.09179688 | 0.1442956 | 144.2956
0.1156616 | 0.09228516 | 0.1450631 | 145.0631
0.118103 | 0.09228516 | 0.1450631 | 145.0631
0.1205444 | 0.09277344 | 0.1458306 | 145.8306
0.1229858 | 0.09277344 | 0.1458306 | 145.8306
0.1254272 | 0.09326172 | 0.1465982 | 146.5982
0.1278687 | 0.09326172 | 0.1465982 | 146.5982
0.1303101 | 0.09326172 | 0.1465982 | 146.5982
0.1327515 | 0.09326172 | 0.1465982 | 146.5982
0.1351929 | 0.09375 | 0.1473657 | 147.3657
0.1376343 | 0.09375 | 0.1473657 | 147.3657
0.1400757 | 0.09375 | 0.1473657 | 147.3657
0.1425171 | 0.09326172 | 0.1465982 | 146.5982
0.1449585 | 0.09326172 | 0.1465982 | 146.5982
0.1473999 | 0.09326172 | 0.1465982 | 146.5982
0.1498413 | 0.09277344 | 0.1458306 | 145.8306
0.1522827 | 0.09228516 | 0.1450631 | 145.0631
0.1547241 | 0.09130859 | 0.143528 | 143.528
0.1571655 | 0.09130859 | 0.143528 | 143.528
0.1596069 | 0.1152344 | 0.181137 | 181.137
0.1620483 | 0.09667969 | 0.1519709 | 151.9709
0.1644897 | 0.08398438 | 0.1320151 | 132.0151
0.1669312 | 0.07958984 | 0.1251073 | 125.1073
0.1693726 | 0.08154297 | 0.1281774 | 128.1774
0.171814 | 0.07910156 | 0.1243398 | 124.3398
0.1742554 | 0.08447266 | 0.1327826 | 132.7826
0.1766968 | 0.1123047 | 0.1765318 | 176.5318
0.1791382 | 0.09814453 | 0.1542735 | 154.2735
0.1815796 | 0.07714844 | 0.1212697 | 121.2697
0.184021 | 0.08203125 | 0.128945 | 128.945
0.1864624 | 0.08789063 | 0.1381553 | 138.1553
0.1889038 | 0.112793 | 0.1772994 | 177.2994
0.1913452 | 0.09814453 | 0.1542735 | 154.2735
0.1937866 | 0.0859375 | 0.1350852 | 135.0852
0.196228 | 0.08642578 | 0.1358527 | 135.8527
0.1986694 | 0.09863281 | 0.155041 | 155.041
0.2011108 | 0.1196289 | 0.1880447 | 188.0447
0.2035522 | 0.09277344 | 0.1458306 | 145.8306
0.2059937 | 0.09326172 | 0.1465982 | 146.5982
0.2084351 | 0.09814453 | 0.1542735 | 154.2735
0.2108765 | 0.1030273 | 0.1619487 | 161.9487
0.2133179 | 0.1240234 | 0.1949525 | 194.9525
0.2157593 | 0.09570313 | 0.1504358 | 150.4358
0.2182007 | 0.09277344 | 0.1458306 | 145.8306
0.2206421 | 0.09765625 | 0.1535059 | 153.5059
0.2230835 | 0.1015625 | 0.1596462 | 159.6462
0.2255249 | 0.1367188 | 0.2149084 | 214.9084
0.2279663 | 0.1010742 | 0.1588786 | 158.8786
0.2304077 | 0.08544922 | 0.1343177 | 134.3177
0.2328491 | 0.09814453 | 0.1542735 | 154.2735
0.2352905 | 0.1015625 | 0.1596462 | 159.6462
0.2377319 | 0.1025391 | 0.1611813 | 161.1813
0.2401733 | 0.1025391 | 0.1611813 | 161.1813
0.2426147 | 0.1030273 | 0.1619487 | 161.9487
0.2450562 | 0.1040039 | 0.1634838 | 163.4838
0.2474976 | 0.1040039 | 0.1634838 | 163.4838
0.249939 | 0.1044922 | 0.1642514 | 164.2514
0.2523804 | 0.1040039 | 0.1634838 | 163.4838
0.2548218 | 0.1040039 | 0.1634838 | 163.4838
0.2572632 | 0.1040039 | 0.1634838 | 163.4838
0.2597046 | 0.1035156 | 0.1627162 | 162.7162
0.262146 | 0.1030273 | 0.1619487 | 161.9487
0.2645874 | 0.1030273 | 0.1619487 | 161.9487
0.2670288 | 0.1030273 | 0.1619487 | 161.9487
0.2694702 | 0.1030273 | 0.1619487 | 161.9487
0.2719116 | 0.1025391 | 0.1611813 | 161.1813
0.274353 | 0.1025391 | 0.1611813 | 161.1813
0.2767944 | 0.1020508 | 0.1604137 | 160.4137
0.2792358 | 0.1015625 | 0.1596462 | 159.6462
0.2816772 | 0.1015625 | 0.1596462 | 159.6462
0.2841187 | 0.1010742 | 0.1588786 | 158.8786
0.2865601 | 0.1005859 | 0.158111 | 158.111
0.2890015 | 0.1000977 | 0.1573436 | 157.3436
0.2914429 | 0.1010742 | 0.1588786 | 158.8786
0.2938843 | 0.1010742 | 0.1588786 | 158.8786
0.2963257 | 0.1005859 | 0.158111 | 158.111
0.2987671 | 0.1000977 | 0.1573436 | 157.3436
0.3012085 | 0.09960938 | 0.1565761 | 156.5761
0.3036499 | 0.09912109 | 0.1558085 | 155.8085
0.3060913 | 0.09912109 | 0.1558085 | 155.8085
0.3085327 | 0.09912109 | 0.1558085 | 155.8085
0.3109741 | 0.09912109 | 0.1558085 | 155.8085
0.3134155 | 0.09863281 | 0.155041 | 155.041
0.3158569 | 0.09863281 | 0.155041 | 155.041
0.3182983 | 0.09814453 | 0.1542735 | 154.2735
0.3207397 | 0.09765625 | 0.1535059 | 153.5059
0.3231812 | 0.09765625 | 0.1535059 | 153.5059
0.3256226 | 0.09814453 | 0.1542735 | 154.2735
0.328064 | 0.09765625 | 0.1535059 | 153.5059
0.3305054 | 0.09716797 | 0.1527384 | 152.7384
0.3329468 | 0.09765625 | 0.1535059 | 153.5059
0.3353882 | 0.09765625 | 0.1535059 | 153.5059
0.3378296 | 0.09716797 | 0.1527384 | 152.7384
0.340271 | 0.09667969 | 0.1519709 | 151.9709
0.3427124 | 0.09667969 | 0.1519709 | 151.9709
0.3451538 | 0.09667969 | 0.1519709 | 151.9709
0.3475952 | 0.09667969 | 0.1519709 | 151.9709
0.3500366 | 0.09667969 | 0.1519709 | 151.9709
0.352478 | 0.09619141 | 0.1512033 | 151.2033
0.3549194 | 0.09570313 | 0.1504358 | 150.4358
0.3573608 | 0.09570313 | 0.1504358 | 150.4358
0.3598022 | 0.09619141 | 0.1512033 | 151.2033
0.3622437 | 0.09570313 | 0.1504358 | 150.4358
0.3646851 | 0.09570313 | 0.1504358 | 150.4358
0.3671265 | 0.09570313 | 0.1504358 | 150.4358
0.3695679 | 0.09521484 | 0.1496683 | 149.6683
0.3720093 | 0.09521484 | 0.1496683 | 149.6683
0.3744507 | 0.09521484 | 0.1496683 | 149.6683
0.3768921 | 0.09521484 | 0.1496683 | 149.6683
0.3793335 | 0.09472656 | 0.1489007 | 148.9007
0.3817749 | 0.09472656 | 0.1489007 | 148.9007
0.3842163 | 0.09472656 | 0.1489007 | 148.9007
0.3866577 | 0.09472656 | 0.1489007 | 148.9007
0.3890991 | 0.09472656 | 0.1489007 | 148.9007
0.3915405 | 0.09423828 | 0.1481332 | 148.1332
0.3939819 | 0.09423828 | 0.1481332 | 148.1332
0.3964233 | 0.09423828 | 0.1481332 | 148.1332
0.3988647 | 0.09423828 | 0.1481332 | 148.1332
0.4013062 | 0.09423828 | 0.1481332 | 148.1332
0.4037476 | 0.09375 | 0.1473657 | 147.3657
0.406189 | 0.09375 | 0.1473657 | 147.3657
0.4086304 | 0.09326172 | 0.1465982 | 146.5982
0.4110718 | 0.09326172 | 0.1465982 | 146.5982
0.4135132 | 0.09326172 | 0.1465982 | 146.5982
0.4159546 | 0.09277344 | 0.1458306 | 145.8306
0.418396 | 0.09277344 | 0.1458306 | 145.8306
0.4208374 | 0.09228516 | 0.1450631 | 145.0631
0.4232788 | 0.09228516 | 0.1450631 | 145.0631
0.4257202 | 0.09179688 | 0.1442956 | 144.2956
0.4281616 | 0.09179688 | 0.1442956 | 144.2956
0.430603 | 0.09130859 | 0.143528 | 143.528
0.4330444 | 0.09130859 | 0.143528 | 143.528
0.4354858 | 0.09082031 | 0.1427605 | 142.7605
0.4379272 | 0.09033203 | 0.141993 | 141.993
0.4403687 | 0.09033203 | 0.141993 | 141.993
0.4428101 | 0.09033203 | 0.141993 | 141.993
0.4452515 | 0.08984375 | 0.1412255 | 141.2255
0.4476929 | 0.08935547 | 0.1404579 | 140.4579
0.4501343 | 0.08886719 | 0.1396904 | 139.6904
0.4525757 | 0.08886719 | 0.1396904 | 139.6904
0.4550171 | 0.08837891 | 0.1389229 | 138.9229
0.4574585 | 0.08789063 | 0.1381553 | 138.1553
0.4598999 | 0.08789063 | 0.1381553 | 138.1553
0.4623413 | 0.08740234 | 0.1373878 | 137.3878
0.4647827 | 0.08691406 | 0.1366203 | 136.6203
0.4672241 | 0.08642578 | 0.1358527 | 135.8527
0.4696655 | 0.08642578 | 0.1358527 | 135.8527
0.4721069 | 0.0859375 | 0.1350852 | 135.0852
0.4745483 | 0.08544922 | 0.1343177 | 134.3177
0.4769897 | 0.08496094 | 0.1335502 | 133.5502
0.4794312 | 0.08496094 | 0.1335502 | 133.5502
0.4818726 | 0.08447266 | 0.1327826 | 132.7826
0.484314 | 0.08398438 | 0.1320151 | 132.0151
0.4867554 | 0.08349609 | 0.1312476 | 131.2476
0.4891968 | 0.08349609 | 0.1312476 | 131.2476
0.4916382 | 0.08300781 | 0.13048 | 130.48
0.4940796 | 0.08251953 | 0.1297125 | 129.7125
0.496521 | 0.08203125 | 0.128945 | 128.945
0.4989624 | 0.08154297 | 0.1281774 | 128.1774
0.5014038 | 0.08154297 | 0.1281774 | 128.1774
0.5038452 | 0.08105469 | 0.1274099 | 127.4099
0.5062866 | 0.08056641 | 0.1266424 | 126.6424
0.508728 | 0.08007813 | 0.1258749 | 125.8749
0.5111694 | 0.07958984 | 0.1251073 | 125.1073
0.5136108 | 0.07958984 | 0.1251073 | 125.1073
0.5160522 | 0.07910156 | 0.1243398 | 124.3398
0.5184937 | 0.07910156 | 0.1243398 | 124.3398
0.5209351 | 0.07861328 | 0.1235723 | 123.5723
0.5233765 | 0.078125 | 0.1228047 | 122.8047
0.5258179 | 0.078125 | 0.1228047 | 122.8047
0.5282593 | 0.07763672 | 0.1220372 | 122.0372
0.5307007 | 0.07714844 | 0.1212697 | 121.2697
0.5331421 | 0.07714844 | 0.1212697 | 121.2697
0.5355835 | 0.07666016 | 0.1205022 | 120.5022
0.5380249 | 0.07617188 | 0.1197346 | 119.7346
0.5404663 | 0.07568359 | 0.1189671 | 118.9671
0.5429077 | 0.07519531 | 0.1181996 | 118.1996
0.5453491 | 0.07470703 | 0.117432 | 117.432
0.5477905 | 0.07441407 | 0.1169715 | 116.9715
0.5502319 | 0.07392579 | 0.116204 | 116.204
0.5526733 | 0.07333984 | 0.1152829 | 115.2829
0.5551147 | 0.07280274 | 0.1144387 | 114.4387
0.5575562 | 0.07226563 | 0.1135944 | 113.5944
0.5599976 | 0.07167969 | 0.1126734 | 112.6734
0.562439 | 0.07104492 | 0.1116756 | 111.6756
0.5648804 | 0.07045899 | 0.1107545 | 110.7545
0.5673218 | 0.06972656 | 0.1096032 | 109.6032
0.5697632 | 0.06899414 | 0.1084519 | 108.4519
0.5722046 | 0.06831055 | 0.1073774 | 107.3774
0.574646 | 0.06762695 | 0.1063028 | 106.3028
0.5770874 | 0.06684571 | 0.1050748 | 105.0748
0.5795288 | 0.06611329 | 0.1039235 | 103.9235
0.5819702 | 0.06533203 | 0.1026955 | 102.6955
0.5844116 | 0.0644043 | 0.1012372 | 101.2372
0.586853 | 0.06352539 | 0.0998556 | 99.8556
0.5892944 | 0.06264649 | 0.09847406 | 98.47406
0.5917358 | 0.06166992 | 0.09693899 | 96.93899
0.5941772 | 0.06074219 | 0.09548069 | 95.48069
0.5966187 | 0.05986328 | 0.09409913 | 94.09913
0.5990601 | 0.0590332 | 0.09279433 | 92.79433
0.6015015 | 0.05810547 | 0.09133603 | 91.33603
0.6039429 | 0.05712891 | 0.08980097 | 89.80097
0.6063843 | 0.05620117 | 0.08834266 | 88.34266
0.6088257 | 0.05532227 | 0.08696111 | 86.96111
0.6112671 | 0.0543457 | 0.08542604 | 85.42604
0.6137085 | 0.05336914 | 0.08389099 | 83.89099
0.6161499 | 0.05249023 | 0.08250943 | 82.50943
0.6185913 | 0.05161133 | 0.08112788 | 81.12788
0.6210327 | 0.05073242 | 0.07974633 | 79.74633
0.6234741 | 0.04980469 | 0.07828803 | 78.28803
0.6259155 | 0.04882813 | 0.07675297 | 76.75297
0.6283569 | 0.04780274 | 0.07514116 | 75.14116
0.6307983 | 0.04682617 | 0.07360609 | 73.60609
0.6332397 | 0.04580078 | 0.07199428 | 71.99428
0.6356812 | 0.04462891 | 0.07015221 | 70.15221
0.6381226 | 0.0434082 | 0.06823338 | 68.23338
0.640564 | 0.04213867 | 0.0662378 | 66.2378
0.6430054 | 0.04067383 | 0.06393522 | 63.93522
0.6454468 | 0.03901367 | 0.06132561 | 61.32561
0.6478882 | 0.0371582 | 0.058409 | 58.409
0.6503296 | 0.03520508 | 0.05533889 | 55.33889
0.652771 | 0.03300781 | 0.051885 | 51.885
0.6552124 | 0.03056641 | 0.04804736 | 48.04736
0.6576538 | 0.02807617 | 0.04413295 | 44.13295
0.6600952 | 0.02558594 | 0.04021856 | 40.21856
0.6625366 | 0.02294922 | 0.03607389 | 36.07389
0.664978 | 0.0203125 | 0.03192923 | 31.92923
0.6674194 | 0.01782227 | 0.02801484 | 28.01484
0.6698608 | 0.01577148 | 0.0247912 | 24.7912
0.6723022 | 0.0140625 | 0.02210485 | 22.10485
0.6747437 | 0.01289062 | 0.02026277 | 20.26277
0.6771851 | 0.0121582 | 0.01911148 | 19.11148
0.6796265 | 0.01166992 | 0.01834396 | 18.34396
0.6820679 | 0.01137695 | 0.01788344 | 17.88344
0.6845093 | 0.01118164 | 0.01757643 | 17.57643
0.6869507 | 0.01103516 | 0.01734618 | 17.34618
0.6893921 | 0.0109375 | 0.01719266 | 17.19266
0.6918335 | 0.01088867 | 0.01711591 | 17.11591
0.6942749 | 0.01088867 | 0.01711591 | 17.11591
0.6967163 | 0.01088867 | 0.01711591 | 17.11591
0.6991577 | 0.01088867 | 0.01711591 | 17.11591
0.7015991 | 0.0109375 | 0.01719266 | 17.19266
0.7040405 | 0.01103516 | 0.01734618 | 17.34618
0.7064819 | 0.01108398 | 0.01742292 | 17.42292
0.7089233 | 0.01118164 | 0.01757643 | 17.57643
0.7113647 | 0.01132813 | 0.0178067 | 17.8067
0.7138062 | 0.01147461 | 0.01803695 | 18.03695
0.7162476 | 0.01162109 | 0.0182672 | 18.2672
0.718689 | 0.01176758 | 0.01849747 | 18.49747
0.7211304 | 0.01191406 | 0.01872772 | 18.72772
0.7235718 | 0.01206055 | 0.01895799 | 18.95799
0.7260132 | 0.01230469 | 0.01934175 | 19.34175
0.7284546 | 0.01254883 | 0.01972551 | 19.72551
0.730896 | 0.01289062 | 0.02026277 | 20.26277
0.7333374 | 0.01323242 | 0.02080005 | 20.80005
0.7357788 | 0.01362305 | 0.02141408 | 21.41408
0.7382202 | 0.0140625 | 0.02210485 | 22.10485
0.7406616 | 0.01445313 | 0.02271888 | 22.71888
0.743103 | 0.01489258 | 0.02340966 | 23.40966
0.7455444 | 0.01538086 | 0.02417718 | 24.17718
0.7479858 | 0.01582031 | 0.02486796 | 24.86796
0.7504272 | 0.01625977 | 0.02555874 | 25.55874
0.7528687 | 0.01674805 | 0.02632627 | 26.32627
0.7553101 | 0.0171875 | 0.02701704 | 27.01704
0.7577515 | 0.01767578 | 0.02778457 | 27.78457
0.7601929 | 0.01811524 | 0.02847536 | 28.47536
0.7626343 | 0.01860352 | 0.02924289 | 29.24289
0.7650757 | 0.01904297 | 0.02993366 | 29.93366
0.7675171 | 0.01953125 | 0.03070119 | 30.70119
0.7699585 | 0.01992187 | 0.0313152 | 31.3152
0.7723999 | 0.02036133 | 0.03200599 | 32.00599
0.7748413 | 0.02075195 | 0.03262 | 32.62
0.7772827 | 0.02114258 | 0.03323404 | 33.23404
0.7797241 | 0.0215332 | 0.03384805 | 33.84805
0.7821655 | 0.021875 | 0.03438533 | 34.38533
0.7846069 | 0.02226563 | 0.03499936 | 34.99936
0.7870483 | 0.02260742 | 0.03553662 | 35.53662
0.7894897 | 0.02294922 | 0.03607389 | 36.07389
0.7919312 | 0.02329102 | 0.03661117 | 36.61117
0.7943726 | 0.02358398 | 0.03707167 | 37.07167
0.796814 | 0.02392578 | 0.03760895 | 37.60895
0.7992554 | 0.02416992 | 0.03799271 | 37.99271
0.8016968 | 0.02446289 | 0.03845323 | 38.45323
0.8041382 | 0.0246582 | 0.03876024 | 38.76024
0.8065796 | 0.02490234 | 0.039144 | 39.144
0.809021 | 0.02509766 | 0.03945103 | 39.45103
0.8114624 | 0.02529297 | 0.03975804 | 39.75804
0.8139038 | 0.02539063 | 0.03991155 | 39.91155
0.8163452 | 0.02553711 | 0.0401418 | 40.1418
0.8187866 | 0.02558594 | 0.04021856 | 40.21856
0.821228 | 0.02563477 | 0.04029531 | 40.29531
0.8236694 | 0.02563477 | 0.04029531 | 40.29531
0.8261108 | 0.02568359 | 0.04037205 | 40.37205
0.8285522 | 0.02568359 | 0.04037205 | 40.37205
0.8309937 | 0.02563477 | 0.04029531 | 40.29531
0.8334351 | 0.02558594 | 0.04021856 | 40.21856
0.8358765 | 0.02558594 | 0.04021856 | 40.21856
0.8383179 | 0.02553711 | 0.0401418 | 40.1418
0.8407593 | 0.02543945 | 0.03998829 | 39.98829
0.8432007 | 0.0253418 | 0.03983479 | 39.83479
0.8456421 | 0.02524414 | 0.03968128 | 39.68128
0.8480835 | 0.02514648 | 0.03952777 | 39.52777
0.8505249 | 0.02504883 | 0.03937427 | 39.37427
0.8529663 | 0.02495117 | 0.03922076 | 39.22076
0.8554077 | 0.02485352 | 0.03906726 | 39.06726
0.8578491 | 0.02475586 | 0.03891375 | 38.91375
0.8602905 | 0.0246582 | 0.03876024 | 38.76024
0.8627319 | 0.02456055 | 0.03860675 | 38.60675
0.8651733 | 0.02446289 | 0.03845323 | 38.45323
0.8676147 | 0.02441406 | 0.03837648 | 38.37648
0.8700562 | 0.02436524 | 0.03829974 | 38.29974
0.8724976 | 0.02431641 | 0.03822298 | 38.22298
0.874939 | 0.02431641 | 0.03822298 | 38.22298
0.8773804 | 0.02426758 | 0.03814623 | 38.14623
0.8798218 | 0.02426758 | 0.03814623 | 38.14623
0.8822632 | 0.02426758 | 0.03814623 | 38.14623
0.8847046 | 0.02431641 | 0.03822298 | 38.22298
0.887146 | 0.02431641 | 0.03822298 | 38.22298
0.8895874 | 0.02436524 | 0.03829974 | 38.29974
0.8920288 | 0.02441406 | 0.03837648 | 38.37648
0.8944702 | 0.02446289 | 0.03845323 | 38.45323
0.8969116 | 0.02456055 | 0.03860675 | 38.60675
0.899353 | 0.0246582 | 0.03876024 | 38.76024
0.9017944 | 0.02475586 | 0.03891375 | 38.91375
0.9042358 | 0.02485352 | 0.03906726 | 39.06726
0.9066772 | 0.02509766 | 0.03945103 | 39.45103
0.9091187 | 0.02529297 | 0.03975804 | 39.75804
0.9115601 | 0.02539063 | 0.03991155 | 39.91155
0.9140015 | 0.02558594 | 0.04021856 | 40.21856
0.9164429 | 0.02573242 | 0.04044881 | 40.44881
0.9188843 | 0.02583008 | 0.04060232 | 40.60232
0.9213257 | 0.02602539 | 0.04090933 | 40.90933
0.9237671 | 0.02631836 | 0.04136985 | 41.36985
0.9262085 | 0.0265625 | 0.04175361 | 41.75361
0.9286499 | 0.02685547 | 0.04221413 | 42.21413
0.9310913 | 0.02705078 | 0.04252114 | 42.52114
0.9335327 | 0.02729492 | 0.0429049 | 42.9049
0.9359741 | 0.02758789 | 0.04336542 | 43.36542
0.9384155 | 0.02792969 | 0.0439027 | 43.9027
0.9408569 | 0.02807617 | 0.04413295 | 44.13295
0.9432983 | 0.02832031 | 0.04451671 | 44.51671
0.9457397 | 0.02856445 | 0.04490048 | 44.90048
0.9481812 | 0.02875977 | 0.0452075 | 45.2075
0.9506226 | 0.02905273 | 0.04566801 | 45.66801
0.953064 | 0.02939453 | 0.04620528 | 46.20528
0.9555054 | 0.02963867 | 0.04658905 | 46.58905
0.9579468 | 0.02993164 | 0.04704957 | 47.04957
0.9603882 | 0.03032227 | 0.0476636 | 47.6636
0.9628296 | 0.03061523 | 0.0481241 | 48.1241
0.965271 | 0.03100586 | 0.04873813 | 48.73813
0.9677124 | 0.03110352 | 0.04889164 | 48.89164
0.9701538 | 0.03120117 | 0.04904514 | 49.04514
0.9725952 | 0.03154297 | 0.04958242 | 49.58242
0.9750366 | 0.03203125 | 0.05034994 | 50.34994
0.977478 | 0.03237305 | 0.05088722 | 50.88722
0.9799194 | 0.03266602 | 0.05134774 | 51.34774
0.9823608 | 0.03291016 | 0.0517315 | 51.7315
0.9848022 | 0.03339844 | 0.05249903 | 52.49903
0.9872437 | 0.03369141 | 0.05295955 | 52.95955
0.9896851 | 0.03413086 | 0.05365032 | 53.65032
0.9921265 | 0.034375 | 0.05403409 | 54.03409
0.9945679 | 0.03457031 | 0.05434109 | 54.34109
0.9970093 | 0.03486328 | 0.05480161 | 54.80161
0.9994507 | 0.03496094 | 0.05495513 | 54.95513