## C_Vs_C0
C/C0_400_mA_OCR_Cl |  |  |  | C/C0_400_mA_EMR_Cl |  |  |  | C/C0_400_mA_OCR_SO4 |  |  |  | C/C0_400_mA_EMR_SO4
t_min | CuO | BDD | BCE | t_min | CuO | BDD | BCE | t_min | CuO | BDD | BCE | t_min | CuO | BDD | BCE
0 | 1 | 1 | 1 | 0 | 1 | 1 | 1 | 0 | 1 | 1 | 1 | 0 | 1 | 1 | 1
30 | 0.5957278 | 0.3134328 | 0.2066806 | 30 | 0.3813629 | 0.1213592 | 0.1190573 | 30 | 0.8776244 | 0.3658541 | 0.5165599 | 30 | 0.7818033 | 0.08079594 | 0.4903899
60 | 0.4691456 | 0.1428571 | 0.2104384 | 60 | 0.1752874 | 0.103707 | 0.0950833 | 60 | 0.7486826 | 0.1094469 | 0.2861586 | 60 | 0.5368852 | 0.008735451 | 0.2577564
90 | 0.3734177 | 0.1185501 | 0.239666 | 90 | 0.1252053 | 0.08075905 | 0.06704592 | 90 | 0.5717691 | 0.02 | 0.1526179 | 90 | 0.3267213 | 0 | 0.1093076
120 | 0.2618671 | 0.1117271 | 0.263048 | 120 | 0.1124795 | 0.06090026 | 0.05282406 | 120 | 0.4797156 | 0 | 0.07630897 | 120 | 0.2115574 | 0 | 0.0516247
150 | 0.190269 | 0.09594883 | 0.2814196 | 150 | 0.09893268 | 0.04721977 | 0.04469728 | 150 | 0.3226265 | 0 | 0.03985179 | 150 | 0.1565574 | 0 | 0.03084187
180 | 0.1677215 | 0.08827292 | 0.2868476 | 180 | 0.08702791 | 0.03618711 | 0.03697684 | 180 | 0.2501464 | 0 | 0.01907724 | 180 | 0.07704918 | 0 | 0.01442323
210 | 0.1606013 | 0.07121535 | 0.2793319 | 210 | 0.07389163 | 0.02780229 | 0.03128809 | 210 | 0.1493266 | 0 | 0 | 210 | 0.02991803 | 0 | 0.007692391
240 | 0.1471519 | 0.05245203 | 0.2772443 | 240 | 0.06732348 | 0.02206531 | 0.02641203 | 240 | 0.09649937 | 0 | 0 | 240 | 0.02459016 | 0 | 0.002884647

## TOC_Vs_TOC0
TOC/TOC0_400_mA_OCR_Cl |  |  |  | TOC/TOC0_400_mA_EMR_Cl |  |  |  | TOC/TOC0_400_mA_OCR_SO4 |  |  |  | TOC/TOC0_400_mA_EMR_SO4
t_min | CuO | BDD | BCE | t_min | CuO | BDD | BCE | t_min | CuO | BDD | BCE | t_min | CuO | BDD | BCE
0 | 1 | 1 | 1 | 0 | 1 | 1 | 1 | 0 | 1 | 1 | 1 | 0 | 1 | 1 | 1
30 | 0.9869714 | 0.9828206 | 0.9309863 | 30 | 0.9518741 | 0.8589289 | 0.7270159 | 30 | 0.9644412 | 0.8948949 | 0.9667674 | 30 | 0.9755459 | 0.5550725 | 0.7763139
60 | 0.9495141 | 0.8852798 | 0.7719927 | 60 | 0.93736 | 0.5955071 | 0.5770248 | 60 | 0.9687954 | 0.7462462 | 0.9463746 | 60 | 0.9398836 | 0.2405797 | 0.6312474
90 | 0.9364855 | 0.7841122 | 0.7084826 | 90 | 0.861318 | 0.4514943 | 0.4850683 | 90 | 0.9513788 | 0.6283784 | 0.8610272 | 90 | 0.8901747 | 0.06594203 | 0.5217169
120 | 0.9307855 | 0.7447905 | 0.6419149 | 120 | 0.7578427 | 0.2514542 | 0.4294301 | 120 | 0.9150943 | 0.5668168 | 0.8126888 | 120 | 0.8638282 | 0.07608696 | 0.4876524
150 | 0.9112426 | 0.5894124 | 0.612737 | 150 | 0.7135364 | 0.2229057 | 0.38143 | 150 | 0.8969521 | 0.4624625 | 0.7854985 | 150 | 0.8014556 | 0.06231884 | 0.4432376
180 | 0.8631996 | 0.5506633 | 0.5569145 | 180 | 0.7061265 | 0.1607943 | 0.3215983 | 180 | 0.8744557 | 0.4474474 | 0.7401813 | 180 | 0.7550218 | 0.05434783 | 0.4217659
210 | 0.8493567 | 0.522031 | 0.5419761 | 210 | 0.6819872 | 0.1177375 | 0.2553267 | 210 | 0.8243832 | 0.4474474 | 0.6929003 | 210 | 0.7015284 | 0.0615942 | 0.4107148
240 | 0.8408067 | 0.4840454 | 0.5282607 | 240 | 0.6476879 | 0.05168149 | 0.2199069 | 240 | 0.8113208 | 0.4136637 | 0.6042296 | 240 | 0.6502183 | 0.07826087 | 0.3874912

## U_Cell
U_Cell_400_mA_OCR_Cl |  |  |  | U_Cell_400_mA_EMR_Cl |  |  |  | U_Cell_400_mA_OCR_SO4 |  |  |  | U_Cell_400_mA_EMR_SO4
t_min | CuO | BDD | BCE | t_min | CuO | BDD | BCE | t_min | CuO | BDD | BCE | t_min | CuO | BDD | BCE
0 | 25.9 | 13.5 | 10.3 | 0 | 60.4 | 60.4 | 60.4 | 0 | 14.6 | 12.1 | 13.2 | 0 | 42.4 | 23.8 | 24.8
30 | 22.5 | 12.6 | 10.3 | 30 | 60.4 | 43.1 | 46.3 | 30 | 15.2 | 11.7 | 12.4 | 30 | 31.4 | 23.5 | 21.5
60 | 20.6 | 12.7 | 10.6 | 60 | 43.6 | 38.6 | 45 | 60 | 14.2 | 11.4 | 11.6 | 60 | 27.8 | 17.4 | 16.6
90 | 20.3 | 12.4 | 10.8 | 90 | 40.8 | 37 | 50.3 | 90 | 14.2 | 11.2 | 11.7 | 90 | 26 | 16.7 | 15.2
120 | 19.4 | 12.9 | 11.1 | 120 | 40.3 | 37 | 54.7 | 120 | 14 | 11.1 | 10.7 | 120 | 24.8 | 15.7 | 13.1
150 | 17.4 | 13 | 11.3 | 150 | 40 | 37 | 57.6 | 150 | 13.9 | 11 | 9.8 | 150 | 24 | 15 | 13.3
180 | 17.3 | 13.2 | 11.5 | 180 | 39.5 | 37.3 | 56.3 | 180 | 14 | 11.1 | 11.3 | 180 | 23.4 | 14.9 | 12.7
210 | 17.3 | 13.2 | 11.7 | 210 | 40.1 | 37.4 | 55.5 | 210 | 14 | 11.2 | 11.7 | 210 | 22.8 | 14.8 | 12.3
240 | 17.4 | 13.3 | 11.7 | 240 | 40.3 | 37.4 | 52.9 | 240 | 14.3 | 11.1 | 12.1 | 240 | 22.5 | 13.9 | 11.9