## Disclaimer
Roun-Robin Creep Test Database
Terms of Use
This database was obtained in an international Round-Robin Creep Test campaign promoted by the RILEM Technical Committee TC 261-CCF. The database is available under a Creative Commons license for the scientific community as supplementary material of the Round-Robin Test State-of-the-Art Report published by Springer in the RILEM State-of-the-Art Reports series. If this database is used for analysis and the conclusions are published in any conference or scientific journal, it is mandatory to cite the present database in the publication. The citation of the corresponding Round-Robin Test State-of-the-Art Report book is highly recommended, as well as to acknowledge the RILEM Technical Committee 261-CCF in the of the publication. This RRT has been supported by the fibres producers Master Builders Solutions (BASF), BEKAERT and ArcelorMittal Fibres. The RRT organizers wish to thank their financial support in the fabrication and delivery of the specimens all over the world. The RRT organizers gratefully thank to the following institutions their participation on this international experimental programme: Universitat Politècnica de València UPV, Universitat Politècnica de Catalunya UPC, OTH Regensburg, Master Builders Solutions (BASF), LEMIT-CIC and Facultad de Ingeniería UNLP, Indian Institute of Technology Madras IITM, NV BEKAERT SA, Tohoku University, ArcelorMittal Fibres, BBRI Belgium Building Research Institute, University of Bologna, Universidade Federal de Rio de Janeiro, École Polytechnique de Montréal, Politecnico di Milano, Sigma Béton, CETU Centre for Tunnel Studies, MEDDE, Stellenbosch University, TSE Technologies in Structural Engineering and VSH VersuchsStollen Hagerbach. Last but not least, the TC chairman wish to thank to the RILEM Association their guidance during the Technical Committee lifetime and their support for the publication of the different works authored by the TC. Pedro Serna Chairman of the RILEM Technical Committee TC 261-CCF
RILEM TC 261-CCF Round-Robin Test Database on FRC creep (v4.0)
Corrections updated on this version:
-- Creep coefficients to origin of LAB-7 and Lab-12 were removed since there is no reference to origin
-- CMOD values of synthetic fibers of LAB-11 have been modified and corrected (cells range CM66:CN86 and CM89:CN90 in "01 Flexural" sheet)
-- Fc values of LAB-02 were updated (cells range U60:AF60 in "01 Flexural" sheet)
-- fL , fR,1 , Fc , fR,c and Ic values of LAB-12 were updated (cells range CT45:CW46 and CT60:CW62 in "01 Flexural" sheet)
-- Creep index Ic values of LAB-12 were updated of Panel Test sheet (cells range H62:K62 in "03 Panel Test (Square)" sheet)
-- Creep coefficients and COR of S-B1-301 spcimen of LAB-06 were removed since the specimen broke (cells range BL112:BL119, BL127:BL134 and BL141:BL148 in "01 Flexural" sheet)
-- Reference measuremen of LAB-02 was modified to CMOD (cells range U49:AF49 in "01 Flexural" sheet)
Legend: | 425.2 | input values
missing values
| 261.705 | automatic values
missing automatic values
| 12.2 | updated values
This work is licensed under a Creative Commons Attribution-NonCommercial-ShareAlike 4.0 International License.

## DATA AND UNITS
GLOBAL DATA OBTAINED FOR EACH SPECIMEN UNTIL FAILURE
Group | Nº | Data | Description | Units | Sample
A. | Identity data
| A.1. | Series | Batch of the sepcimen (see Annex 1) | -- | M-B1
| A.2. | Name / Specimen | Name / Specimen | -- | 052
| A.3. | Reference | Reference number (Series+Name/Number) | -- | M-B1-052
| A.4. | Laboratory | Reference number of the Laboratory (see Annex 2) | -- | LAB-01-A
B. | Environmental conditions during creep test
| B.1. | T | Average Temperature | °C | 18
| B.2. | Tmin | Minimum Temperature during creep test | °C | 20
| B.3. | Tmax | Maximum Temperature during creep test | °C | 22
| B.4. | HR | Average Relative Humidity | % | 50
| B.5. | HRmin | Minimum Relative Humidity during creep test | % | 46
| B.6. | HRmax | Maximum Relative Humidity during creep test | % | 63
C. | Concrete matrix characteristics (mean value of the serie)
| C.1. | Dmax | Aggregate maximum size diameter | mm | 12
| C.2. | fck / fck | Targeted strength / Concrete Class | MPa | 40
| C.3. | fc,7 | Compressive strength (Ø150x300mm) at 7 days | MPa | 28.48
| C.4. | fc,28 | Compressive strength (Ø150x300mm) at 28 days | MPa | 37.95
| C.5. | fc,T1 | Compressive strength (Ø150x300mm) at start of creep test (T1) | MPa | 41.12
| C.6. | fc,T2 | Compressive strength (Ø150x300mm) at half creep test (T2) | MPa | 40.26
| C.7. | fc,T3 | Compressive strength (Ø150x300mm) at the end of creep test (T3) | MPa | 43.75
D. | Fibers
| D.1. | Material | Material | -- | Synthetic
| D.2. | Brand | Brand / Commercial reference | --
| D.3. | Length | Length | mm | 40
| D.4. | Diameter | Diameter | mm | 0.76
| D.5. | Slenderness | Slenderness | -- | 53
| D.6. | E | Young modulus | GPa | 3.4
| D.7. | σy | Yield strength | MPa | --
| D.8. | σu | Ultimate Tensile strength | MPa | 430
| D.9. | Dosage in weight | Dosage in weight | kg/m3 | 10
| D.10. | Dosage in volume | Dosage in volume | % Vol. | 1.05%
E. | Specimen dimensions
| E.1. | Shape | Specimen shape: prismatic, cylindrical, square or round panel | - | Prismatic
| E.2. | Dimensions | Prismatic real dimensions by caliper (BxHxL) or cilyndrical (ØDxH) | mm | 151.3x153.4x600
| E.3. | hnotch | Notch height | mm | 28.1
| E.4. | bnotch | Notch width | mm | 3
F. | Pre-cracking test output data - Phase 1
| F.1. | Load configuration | Flexural Beams - Specify if 3PBT or 4PBT was adopted | 3PBT/4PBT | 3PBT
| F.2. | L | Flexural Beams - Support span | mm | 500
| F.3. | la | Flexural Beams - Distance between support and nearest loading point | mm | 250
| F.4. | lb | Flexural Beams - Distance between loading points (only if 4PBT is in F.1) | mm | 0
| F.5. | fL | Residual strength at LOP | MPa | 3.749936
| F.6. | fR,1 | Residual strength at CMOD1 | MPa | 2.185775
| F.7. | FL | Load at LOP | kN | 11.8864
| F.8. | FR,1 | Load at CMOD1 | kN | 6.928381
| F.9. | CMOD / COD / δ | Reference displacement measured and registered during tests | -- | CMOD
| F.10. | CMODpn | Nominal pre-cracking level expected | µm | 500
| F.11. | CMODp | Real crack opening before unloading the specimen [Point B] | µm | 535.4093
| F.12. | CMODpri | Elastic CMOD recovery when unloading the specimen [Point C] | µm | 326.2572
| F.13. | CMODpr | Remanent CMOD 10' after unloading the specimen [Point D] | µm | 288.4773
G. | Load level in Creep test
| G.1. | Load configuration | Flexural Beams - Specify if 3PBT or 4PBT was adopted | 3PBT/4PBT | 4PBT
| G.2. | L | Flexural Beams - Support span | mm | 450
| G.3. | la | Flexural Beams - Distance between support and nearest loading point | mm | 150
| G.4. | lb | Flexural Beams - Distance between loading points (only if 4PBT is in G.1) | mm | 150
| G.5. | In | Nominal Creep index [% of fR,p] | % | 50%
| G.6. | FR,c | Load applied in creep test | kN | 5.78
| G.7. | fR,c | Stess applied in creep test | Mpa | 1.093521
| G.8. | Ic | Creep index [ Ic = fR,c / fR,p] | % | 50.03%
| G.9. | tci | Time in which load has been applied (from start loading to reference load fR,c) | seconds | 325
| G.10. | tf , tmax | Total time that load was sustained in the creep test | days | 360
H. | Creep test output data - Phase 2 (see point "N. Values of deferred displacement")
| H.1. | CMODci | Instantaneous CMOD immediately after reaching fR,c [Point E] | µm | 126.02
| H.2. | CMODci10' | Short-term CMOD 10' after reaching fR,c [Point E+10'] | µm | 150.87
| H.3. | CMODci30' | Short-term CMOD 30' after reaching fR,c [Point E+30'] | µm | 166.08
| H.4. | CMODct1 | Total Creep Test Displacement from point "D" at 1 day | µm | 200.34
| H.5. | CMODct2 | Total Creep Test Displacement from point "D" at 2 day | µm | 270.16
| H.6. | CMODct3 | Total Creep Test Displacement from point "D" at 3 day | µm | 283.01
| H.7. | CMODct5 | Total Creep Test Displacement from point "D" at 5 day | µm | 303.57
| H.8. | CMODct7 | Total Creep Test Displacement from point "D" at 7 day | µm | 320.065
| H.9. | CMODct14 | Total Creep Test Displacement from point "D" at 14 day | µm | 348.34
| H.10. | CMODct30 | Total Creep Test Displacement from point "D" at 30 day | µm | 375.78
| H.11. | CMODct60 | Total Creep Test Displacement from point "D" at 60 day | µm | 415.635
| H.12. | CMODct90 | Total Creep Test Displacement from point "D" at 90 day | µm | 436.64
| H.13. | CMODct120 | Total Creep Test Displacement from point "D" at 120 day | µm | 456.13
| H.14. | CMODct150 | Total Creep Test Displacement from point "D" at 150 day | µm | 479.035
| H.15. | CMODct180 | Total Creep Test Displacement from point "D" at 180 day | µm | 494.625
| H.16. | CMODct210 | Total Creep Test Displacement from point "D" at 210 day | µm | 504.725
| H.17. | CMODct240 | Total Creep Test Displacement from point "D" at 240 day | µm | 520.33
| H.18. | CMODct270 | Total Creep Test Displacement from point "D" at 270 day | µm | 529.735
| H.19. | CMODct300 | Total Creep Test Displacement from point "D" at 300 day | µm | 540.195
| H.20. | CMODct330 | Total Creep Test Displacement from point "D" at 330 day | µm | 546.19
| H.21. | CMODct360 | Total Creep Test Displacement from point "D" at 360 day | µm | 551.33
I. | Unloading stage of creep test output data
| I.1. | tcri | Time to remove the load of the creep test | seconds | 24
| I.2. | CMODcri | Total displacement inmediatly after unloading (load = 0 kN) [Point G] | µm | 357.1
| I.3. | CMODcrd | Total displacement after 30 days or more after unloading [Point H] | µm | 265.23
| I.4. | tcrd | Time after unloading in which recovery was registered | days | 30
J. | Residual behaviour after creep (previously named "Flexural behavior")
| J.1. | fPostCreep,R2 | Residual strength after creep at CMOD2 * | MPa | 2.837122
| J.2. | fPostCreep,R3 | Residual strength after creep at CMOD3 * | MPa | 3.50244
| J.3. | fPostCreep,R4 | Residual strength after creep at CMOD4 * | MPa | 3.48289
| J.4. | fPostCreep,R3 / fR,1 | Post-crack behavior |  | 1.602379
| J.5. | FPostCreep,R2 | Load at CMOD2 after creep * | kN | 8.992995
| J.6. | FPostCreep,R3 | Load at CMOD3 after creep * | kN | 11.10189
| J.7. | FPostCreep,R4 | Load at CMOD4 after creep * | kN | 11.03992
* Please, put in bold red any residual value obtained in the ascending loading curve of the last test.
DATA FOR ANALYSIS CALCULATED FROM CREEP TEST DATA
Group | Nº | Data | Description | Units | Sample
K. | Creep coefficients referred to creep stage
| K.1. | φw,c7 | Creep coefficient referred to creep stage at 7 days | -- | 1.539795
| K.2. | φw,c14 | Creep coefficient referred to creep stage at 14 days | -- | 1.764164
| K.3. | φw,c30 | Creep coefficient referred to creep stage at 30 days | -- | 1.981908
| K.4. | φw,c60 | Creep coefficient referred to creep stage at 60 days | -- | 2.298167
| K.5. | φw,c90 | Creep coefficient referred to creep stage at 90 days | -- | 2.464847
| K.6. | φw,c120 | Creep coefficient referred to creep stage at 120 days | -- | 2.619505
| K.7. | φw,c150 | Creep coefficient referred to creep stage at 150 days | -- | 2.801262
| K.8. | φw,c180 | Creep coefficient referred to creep stage at 180 days | -- | 2.924972
| K.9. | φw,c210 | Creep coefficient referred to creep stage at 210 days | -- | 3.005118
| K.10. | φw,c240 | Creep coefficient referred to creep stage at 240 days | -- | 3.128948
| K.11. | φw,c270 | Creep coefficient referred to creep stage at 270 days | -- | 3.203579
| K.12. | φw,c300 | Creep coefficient referred to creep stage at 300 days | -- | 3.286581
| K.13. | φw,c330 | Creep coefficient referred to creep stage at 330 days | -- | 3.334153
| K.14. | φw,c360 | Creep coefficient referred to creep stage at 360 days | -- | 3.37494
** The creep coeficients will be obtained, in a first aproach, for the instantaneous deformation of CMODci since
the influence of this parameters is under investigation. If the short-term values (CMODci10' or CMODci30') are finally
choosen as refence for instant deformation, creep coefficients could be recalculated since three different values were given.
L. | Creep coefficients referred to origin (with residual crack opening)
| L.1. | φw,o7 | Creep coefficient referred to origin at 7 days | -- | 0.4681453
| L.2. | φw,o14 | Creep coefficient referred to origin at 14 days | -- | 0.5363605
| L.3. | φw,o30 | Creep coefficient referred to origin at 30 days | -- | 0.6025612
| L.4. | φw,o60 | Creep coefficient referred to origin at 60 days | -- | 0.6987138
| L.5. | φw,o90 | Creep coefficient referred to origin at 90 days | -- | 0.7493896
| L.6. | φw,o120 | Creep coefficient referred to origin at 120 days | -- | 0.7964104
| L.7. | φw,o150 | Creep coefficient referred to origin at 150 days | -- | 0.8516701
| L.8. | φw,o180 | Creep coefficient referred to origin at 180 days | -- | 0.8892819
| L.9. | φw,o210 | Creep coefficient referred to origin at 210 days | -- | 0.9136488
| L.10. | φw,o240 | Creep coefficient referred to origin at 240 days | -- | 0.9512968
| L.11. | φw,o270 | Creep coefficient referred to origin at 270 days | -- | 0.9739869
| L.12. | φw,o300 | Creep coefficient referred to origin at 300 days | -- | 0.9992223
| L.13. | φw,o330 | Creep coefficient referred to origin at 330 days | -- | 1.013686
| L.14. | φw,o360 | Creep coefficient referred to origin at 360 days | -- | 1.026086
** The creep coeficients will be obtained, in a first aproach, for the instantaneous deformation of CMODci since
the influence of this parameters is under investigation. If the short-term values (CMODci10' or CMODci30') are finally
choosen as refence for instant deformation, creep coefficients could be recalculated since three different values were given.
M. | Crack Opening Rate
| M.1. | COR 0-30 | Crack opening rate from 0 to 30 days | µm/year | 3038.747
| M.2. | COR 30-60 | Crack opening rate from 30 to 60 days | µm/year | 484.9025
| M.3. | COR 60-90 | Crack opening rate from 60 to 90 days | µm/year | 255.5608
| M.4. | COR 90-120 | Crack opening rate from 90 to 120 days | µm/year | 237.1283
| M.5. | COR 120-150 | Crack opening rate from 120 to 150 days | µm/year | 278.6775
| M.6. | COR 150-180 | Crack opening rate from 150 to 180 days | µm/year | 189.6783
| M.7. | COR 180-210 | Crack opening rate from 180 to 210 days | µm/year | 122.8833
| M.8. | COR 210-240 | Crack opening rate from 210 to 240 days | µm/year | 189.8608
| M.9. | COR 240-270 | Crack opening rate from 240 to 270 days | µm/year | 114.4275
| M.10. | COR 270-300 | Crack opening rate from 270 to 300 days | µm/year | 127.2633
| M.11. | COR 300-330 | Crack opening rate from 300 to 330 days | µm/year | 72.93917
| M.12. | COR 330-360 | Crack opening rate from 330 to 360 days | µm/year | 62.53667
COMPLEMENTARY DATA FOR ANALYSIS
Group | Nº | Data | Description | Units | Sample
C. | Concrete matrix characteristics (mean value of the serie)
| C.9. | Curing | Time of curing before creep test | days | 25
| C.10. | Curing conditions | Not controled, moist chamber… | -- | not controled
E. | Specimen dimensions
| E.5. | Notch shape | Shape of the notch: rectangular, semicircular, pointed… | -- | rectangular
| E.6. | Age at notch | Age of specimen when notching was done | days
| E.7. |  | Time between notching and pre-cracking | days
| E.8. |  | After notch, specimen was kept at curing chamber at controlled conditions? | Yes/No | Yes
N. | Values of deferred displacement
| N.1. | Deferred values | Indicate if data provided are real values or the result of a trend line values | Real/Trend | Real
| N.2. | Trend line | Define type of trend line used to fit creep curve | --
O. | Fiber Counting
| O.1. | [FB] Side A - Top | Flexural beams - Fibers in the upper third of the side A | fibres/cm2
| O.2. | [FB] Side A - Middle | Flexural beams - Fibers in the central third of the side A | fibres/cm2
| O.3. | [FB] Side A - Bottom | Flexural beams - Fibers in the lower third of the side A | fibres/cm2
| O.4. | [FB] Side B - Top | Flexural beams - Fibers in the upper third of the side B | fibres/cm2
| O.5. | [FB] Side B - Middle | Flexural beams - Fibers in the central third of the side B | fibres/cm2
| O.6. | [FB] Side B - Bottom | Flexural beams - Fibers in the lower third of the side B | fibres/cm2
| O.7. | [DT] Side A | Direct Tension - Fibers in the side A | fibres/cm2
| O.8. | [DT] Side B | Direct Tension - Fibers in the side B | fibres/cm2
| O.9. | [Panels] Mean | Mean fibers in panels | fibres/cm2
Top
Middle
Bottom
Notch
〖COR 〗^(j−k)=(〖CMOD_cd〗^k − 〖CMOD_cd〗^j ) / ((k−j) / 365)
where
〖φ_(w,o)〗^j=〖CMOD_cd〗^j / CMOD_oi where CMOD_oi=CMOD_pr+ CMOD_ci
where
〖φ_(w,c)〗^j=〖CMOD_cd〗^j / CMOD_ci where 〖CMOD_cd〗^j=〖CMOD_ct〗^j− CMOD_ci

## 01 Flexural
GLOBAL DATA OBTAINED FOR EACH SPECIMEN UNTIL FAILURE
Group | Nº | Data | Description | Units | FLEX-01 | FLEX-02 | FLEX-03 | FLEX-04 | FLEX-05 | FLEX-06 | FLEX-07 | FLEX-08 | FLEX-09 | FLEX-10 | FLEX-11 | FLEX-12 | FLEX-13 | FLEX-14 | FLEX-15 | FLEX-16 | FLEX-17 | FLEX-18 | FLEX-19 | FLEX-20 | FLEX-21 | FLEX-22 | FLEX-23 | FLEX-24 | FLEX-25 | FLEX-26 | FLEX-27 | FLEX-28 | FLEX-29 | FLEX-30 | FLEX-31 | FLEX-32 | FLEX-33 | FLEX-34 | FLEX-35 | FLEX-36 | FLEX-37 | FLEX-38 | FLEX-39 | FLEX-40 | FLEX-41 | FLEX-42 | FLEX-43 | FLEX-44 | FLEX-45 | FLEX-46 | FLEX-47 | FLEX-48 | FLEX-49 | FLEX-50 | FLEX-51 | FLEX-52 | FLEX-53 | FLEX-54 | FLEX-55 | FLEX-56 | FLEX-57 | FLEX-58 | FLEX-59 | FLEX-60 | FLEX-61 | FLEX-62 | FLEX-63 | FLEX-64 | FLEX-65 | FLEX-66 | FLEX-67 | FLEX-68 | FLEX-69 | FLEX-70 | FLEX-71 | FLEX-72 | FLEX-73 | FLEX-74 | FLEX-75 | FLEX-76 | FLEX-77 | FLEX-80 | FLEX-78 | FLEX-79 | FLEX-81 | FLEX-82 | FLEX-83 | FLEX-84 | FLEX-85 | FLEX-86
A. | Identity data
| A.1. | Series | Batch of the sepcimen (see Annex 1) | -- | M-B1 | M-B1 | M-B1 | M-B2 | M-B2 | M-B2 | S-B1 | S-B1 | S-B1 | S-B2 | S-B2 | S-B2 | M-B1 | M-B1 | M-B1 | M-B2 | M-B2 | M-B2 | S-B1 | S-B1 | S-B1 | S-B2 | S-B2 | S-B2 | M-B1 | M-B1 | M-B1 | S-B1 | S-B1 | S-B1 | M-B1 | M-B1 | M-B2 | S-B1 | S-B1 | S-B2 | M-B1 | M-B1 | M-B1 | M-B2 | M-B2 | M-B2 | S-B1 | S-B1 | S-B1 | S-B2 | S-B2 | S-B2 | M-B1 | M-B1 | S-B1 | S-B1 | S-B0 | S-B0 | M-B2 | M-B2 | M-B2 | S-B0 | S-B0 | S-B0 | M-B2 | M-B2 | S-B0 | S-B0 | S-B0 | S-B0 | M-B2 | M-B2 | M-B2 | M-B2 | S-B0 | S-B0 | S-B0 | S-B0 | M-B1 | M-B1 | M-B1 | S-B1 | S-B1 | S-B1 | M-B1 | M-B1 | S-B1 | S-B1 | S-B1 | S-B1
| A.2. | Name / Specimen | Name / Specimen | -- | 051 | 052 | 053 | 159 | 160 | 162 | 272 | 273 | 274 | 363 | 364 | 366 | 056 | 057 | 058 | 164 | 165 | 166 | 277 | 278 | 279 | 368 | 370 | 372 | 060 | 062 | 063 | 283 | 284 | 285 | 065 | 074 | 168 | 290 | 292 | 381 | 076 | 077 | 079 | 177 | 178 | 179 | 296 | 297 | 298 | 431 | 432 | 433 | 080 | 082 | 300 | 301 | 434 | 435 | 182 | 183 | 184 | 439 | 440 | 441 | 188 | 189 | 444 | 445 | 448 | 449 | 191 | 192 | 193 | 194 | 450 | 451 | 452 | 453 | 085 | 087 | 092 | 305 | 308 | 310 | 095 | 097 | 313 | 316 | 258/2 | 259/2
| A.3. | Reference | Reference number (Series+Name/Number) | -- | M-B1-051 | M-B1-052 | M-B1-053 | M-B2-159 | M-B2-160 | M-B2-162 | S-B1-272 | S-B1-273 | S-B1-274 | S-B2-363 | S-B2-364 | S-B2-366 | M-B1-056 | M-B1-057 | M-B1-058 | M-B2-164 | M-B2-165 | M-B2-166 | S-B1-277 | S-B1-278 | S-B1-279 | S-B2-368 | S-B2-370 | S-B2-372 | M-B1-060 | M-B1-062 | M-B1-063 | S-B1-283 | S-B1-284 | S-B1-285 | M-B1-065 | M-B1-074 | M-B2-168 | S-B1-290 | S-B1-292 | S-B2-381 | M-B1-076 | M-B1-077 | M-B1-079 | M-B2-177 | M-B2-178 | M-B2-179 | S-B1-296 | S-B1-297 | S-B1-298 | S-B2-431 | S-B2-432 | S-B2-433 | M-B1-080 | M-B1-082 | S-B1-300 | S-B1-301 | S-B0-434 | S-B0-435 | M-B2-182 | M-B2-183 | M-B2-184 | S-B0-439 | S-B0-440 | S-B0-441 | M-B2-188 | M-B2-189 | S-B0-444 | S-B0-445 | S-B0-448 | S-B0-449 | M-B2-191 | M-B2-192 | M-B2-193 | M-B2-194 | S-B0-450 | S-B0-451 | S-B0-452 | S-B0-453 | M-B1-085 | M-B1-087 | M-B1-092 | S-B1-305 | S-B1-308 | S-B1-310 | M-B1-095 | M-B1-097 | S-B1-313 | S-B1-316 | S-B1-258/2 | S-B1-259/2
| A.4. | Laboratory | Reference number of the Laboratory (see Annex 2) | -- | LAB-01-A | LAB-01-A | LAB-01-A | LAB-01-A | LAB-01-A | LAB-01-A | LAB-01-A | LAB-01-A | LAB-01-A | LAB-01-A | LAB-01-A | LAB-01-A | LAB-02-A | LAB-02-A | LAB-02-A | LAB-02-A | LAB-02-A | LAB-02-A | LAB-02-A | LAB-02-A | LAB-02-A | LAB-02-A | LAB-02-A | LAB-02-A | LAB-03-A | LAB-03-A | LAB-03-A | LAB-03-A | LAB-03-A | LAB-03-A | LAB-04-A | LAB-04-A | LAB-04-A | LAB-04-A | LAB-04-A | LAB-04-A | LAB-05-A | LAB-05-A | LAB-05-A | LAB-05-A | LAB-05-A | LAB-05-A | LAB-05-A | LAB-05-A | LAB-05-A | LAB-05-A | LAB-05-A | LAB-05-A | LAB-06-A | LAB-06-A | LAB-06-A | LAB-06-A | LAB-06-A | LAB-06-A | LAB-07-A | LAB-07-A | LAB-07-A | LAB-07-A | LAB-07-A | LAB-07-A | LAB-08-A | LAB-08-A | LAB-08-A | LAB-08-A | LAB-08-A | LAB-08-A | LAB-10-A | LAB-10-A | LAB-10-A | LAB-10-A | LAB-10-A | LAB-10-A | LAB-10-A | LAB-10-A | LAB-11-A | LAB-11-A | LAB-11-A | LAB-11-A | LAB-11-A | LAB-11-A | LAB-12-A | LAB-12-A | LAB-12-A | LAB-12-A | LAB-13-A | LAB-13-A
B. | Environmental conditions during creep test
| B.1. | T | Average Temperature | °C | 19.76 | 19.76 | 19.76 | 19.76 | 19.76 | 19.76 | 19.76 | 19.76 | 19.76 | 19.76 | 19.76 | 19.76 | [12 empty] | 21 | 21 | 21 | 21 | 21 | 21 | 20 | 20 | 20 | 20 | 20 | 20 | 23 | 23 | 23 | 23 | 23 | 23 | 23 | 23 | 23 | 23 | 23 | 23 | 25 | 25 | 25 | 25 | 25 | 25 | 20.6 | 20.6 | 20.6 | 20.6 | 20.6 | 20.6 | 20 | 20 | 20 | 20 | 20 | 20 | 20 | 20 | 20 | 20 | 20 | 20 | 20 | 20 | 21 | 21 | 21 | 21 | 21 | 21 | 21 | 21 | 21 | 21 | 23.9 | 23.9
| B.2. | Tmin | Minimum Temperature during creep test | °C | 18.47 | 18.47 | 18.47 | 18.47 | 18.47 | 18.47 | 18.47 | 18.47 | 18.47 | 18.47 | 18.47 | 18.47 | [12 empty] | 16 | 16 | 16 | 16 | 16 | 16 | 18 | 18 | 18 | 18 | 18 | 18 | 22 | 22 | 22 | 22 | 22 | 22 | 22 | 22 | 22 | 22 | 22 | 22 | 21 | 21 | 21 | 21 | 21 | 21 | 14.6 | 14.6 | 14.6 | 14.6 | 14.6 | 14.6 | 19.4 | 19.4 | 19.4 | 19.4 | 19.4 | 19.4 | 19.2 | 19.2 | 19.2 | 19.2 | 19.2 | 19.2 | 19.2 | 19.2 | 19 | 19 | 19 | 19 | 19 | 19 | 20 | 20 | 20 | 20 | 22.78 | 22.78
| B.3. | Tmax | Maximum Temperature during creep test | °C | 20.83 | 20.83 | 20.83 | 20.83 | 20.83 | 20.83 | 20.83 | 20.83 | 20.83 | 20.83 | 20.83 | 20.83 | [12 empty] | 25 | 25 | 25 | 25 | 25 | 25 | 22 | 22 | 22 | 22 | 22 | 22 | 25 | 25 | 25 | 25 | 25 | 25 | 25 | 25 | 25 | 25 | 25 | 25 | 28 | 28 | 28 | 28 | 28 | 28 | 27.7 | 27.7 | 27.7 | 27.7 | 27.7 | 27.7 | 21.1 | 21.1 | 21.1 | 21.1 | 21.1 | 21.1 | 20.8 | 20.8 | 20.8 | 20.8 | 20.8 | 20.8 | 20.8 | 20.8 | 22 | 22 | 22 | 22 | 22 | 22 | 24 | 24 | 24 | 24 | 25.2 | 25.2
| B.4. | HR | Average Relative Humidity | % | 49.18 | 49.18 | 49.18 | 49.18 | 49.18 | 49.18 | 49.18 | 49.18 | 49.18 | 49.18 | 49.18 | 49.18 | [12 empty] | 56 | 56 | 56 | 56 | 56 | 56 | 50 | 50 | 50 | 50 | 50 | 50 | 55 | 55 | 55 | 55 | 55 | 55 | 55 | 55 | 55 | 55 | 55 | 55 | 65 | 65 | 65 | 65 | 65 | 65 | 49.4 | 49.4 | 49.4 | 49.4 | 49.4 | 49.4 | 35 | 35 | 35 | 35 | 35 | 35 | 60 | 60 | 60 | 60 | 60 | 60 | 60 | 60 | 55 | 55 | 55 | 55 | 55 | 55 | 51 | 51 | 51 | 51 | 53.14 | 53.14
| B.5. | HRmin | Minimum Relative Humidity during creep test | % | 37.69 | 37.69 | 37.69 | 37.69 | 37.69 | 37.69 | 37.69 | 37.69 | 37.69 | 37.69 | 37.69 | 37.69 | [12 empty] | 29 | 29 | 29 | 29 | 29 | 29 | 45 | 45 | 45 | 45 | 45 | 45 | 40 | 40 | 40 | 40 | 40 | 40 | 40 | 40 | 40 | 40 | 40 | 40 | 60 | 60 | 60 | 60 | 60 | 60 | 26.8 | 26.8 | 26.8 | 26.8 | 26.8 | 26.8 | 15 | 15 | 15 | 15 | 15 | 15 | 56 | 56 | 56 | 56 | 56 | 56 | 56 | 56 | 50 | 50 | 50 | 50 | 50 | 50 | 44 | 44 | 44 | 44 | 42.29 | 42.29
| B.6. | HRmax | Maximum Relative Humidity during creep test | % | 65.04 | 65.04 | 65.04 | 65.04 | 65.04 | 65.04 | 65.04 | 65.04 | 65.04 | 65.04 | 65.04 | 65.04 | [12 empty] | 79 | 79 | 79 | 79 | 79 | 79 | 65 | 65 | 65 | 65 | 65 | 65 | 75 | 75 | 75 | 75 | 75 | 75 | 75 | 75 | 75 | 75 | 75 | 75 | 68 | 68 | 68 | 68 | 68 | 68 | 79.6 | 79.6 | 79.6 | 79.6 | 79.6 | 79.6 | 50 | 50 | 50 | 50 | 50 | 50 | 65 | 65 | 65 | 65 | 65 | 65 | 65 | 65 | 60 | 60 | 60 | 60 | 60 | 60 | 55 | 55 | 55 | 55 | 61.92 | 61.92
C. | Concrete matrix characteristics (mean value of the serie)
| C.1. | Dmax | Aggregate maximum size diameter | mm | 20 | 20 | 20 | 20 | 20 | 20 | 20 | 20 | 20 | 20 | 20 | 20 | 20 | 20 | 20 | 20 | 20 | 20 | 20 | 20 | 20 | 20 | 20 | 20 | 20 | 20 | 20 | 20 | 20 | 20 | 20 | 20 | 20 | 20 | 20 | 20 | 20 | 20 | 20 | 20 | 20 | 20 | 20 | 20 | 20 | 20 | 20 | 20 | 20 | 20 | 20 | 20 | 20 | 20 | 20 | 20 | 20 | 20 | 20 | 20 | 20 | 20 | 20 | 20 | 20 | 20 | 20 | 20 | 20 | 20 | 20 | 20 | 20 | 20 | 20 | 20 | 20 | 20 | 20 | 20 | 20 | 20 | 20 | 20 | 20 | 20
| C.2. | fck / fck | Targeted strength / Concrete Class | MPa | 35/45 | 35/45 | 35/45 | 35/45 | 35/45 | 35/45 | 35/45 | 35/45 | 35/45 | 35/45 | 35/45 | 35/45 | 35/45 | 35/45 | 35/45 | 35/45 | 35/45 | 35/45 | 35/45 | 35/45 | 35/45 | 35/45 | 35/45 | 35/45 | 35/45 | 35/45 | 35/45 | 35/45 | 35/45 | 35/45 | 35/45 | 35/45 | 35/45 | 35/45 | 35/45 | 35/45 | 35/45 | 35/45 | 35/45 | 35/45 | 35/45 | 35/45 | 35/45 | 35/45 | 35/45 | 35/45 | 35/45 | 35/45 | 35/45 | 35/45 | 35/45 | 35/45 | 35/45 | 35/45 | 35/45 | 35/45 | 35/45 | 35/45 | 35/45 | 35/45 | 35/45 | 35/45 | 35/45 | 35/45 | 35/45 | 35/45 | 35/45 | 35/45 | 35/45 | 35/45 | 35/45 | 35/45 | 35/45 | 35/45 | 35/45 | 35/45 | 35/45 | 35/45 | 35/45 | 35/45 | 35/45 | 35/45 | 35/45 | 35/45 | 35/45 | 35/45
| C.3. | fc,7 | Compressive strength (Ø150x300mm) at 7 days | MPa | 30.53333 | 30.53333 | 30.53333 | 31.23333 | 31.23333 | 31.23333 | 27.33333 | 27.33333 | 27.33333 | 30.76667 | 30.76667 | 30.76667 | 30.53333 | 30.53333 | 30.53333 | 31.23333 | 31.23333 | 31.23333 | 27.33333 | 27.33333 | 27.33333 | 30.76667 | 30.76667 | 30.76667 | 30.8 | 30.8 | 30.8 | 29.7 | 29.7 | 29.7 | 30.53333 | 30.53333 | 31.23333 | 27.33333 | 27.33333 | 30.76667 | 30.53333 | 30.53333 | 30.53333 | 31.23333 | 31.23333 | 31.23333 | 27.33333 | 27.33333 | 27.33333 | 30.76667 | 30.76667 | 30.76667 | 30.5 | 31.2 | 27.3 | 26.7 | 27.6 | 26.8 | 31.23333 | 31.23333 | 31.23333 | 31.23333 | 31.23333 | 31.23333 | 31.23333 | 31.23333 | 31.23333 | 31.23333 | 31.23333 | 31.23333 | 31.23333 | 31.23333 | 31.23333 | 31.23333 | 31.23333 | 31.23333 | 31.23333 | 31.23333 | 30.53333 | 30.53333 | 30.53333 | 27.33333 | 27.33333 | 27.33333 | 30.53333 | 30.53333 | 27.33333 | 27.33333 | 27.33333 | 27.33333
| C.4. | fc,28 | Compressive strength (Ø150x300mm) at 28 days | MPa | 33.93333 | 33.93333 | 33.93333 | 37.56667 | 37.56667 | 37.56667 | 30.8 | 30.8 | 30.8 | 36.16667 | 36.16667 | 36.16667 | 33.93333 | 33.93333 | 33.93333 | 37.56667 | 37.56667 | 37.56667 | 30.8 | 30.8 | 30.8 | 36.16667 | 36.16667 | 36.16667 | 35.7 | 35.7 | 35.7 | 34.8 | 34.8 | 34.8 | 33.93333 | 33.93333 | 37.56667 | 30.8 | 30.8 | 36.16667 | 33.93333 | 33.93333 | 33.93333 | 37.56667 | 37.56667 | 37.56667 | 30.8 | 30.8 | 30.8 | 36.16667 | 36.16667 | 36.16667 | 33.9 | 34.3 | 30.8 | 30.2 | 31.2 | 30.8 | 37.56667 | 37.56667 | 37.56667 | 37.7 | 37.7 | 37.7 | 37.56667 | 37.56667 | 37.7 | 37.7 | 37.7 | 37.7 | 37.56667 | 37.56667 | 37.56667 | 37.56667 | 37.7 | 37.7 | 37.7 | 37.7 | 33.93333 | 33.93333 | 33.93333 | 30.8 | 30.8 | 30.8 | 33.93333 | 33.93333 | 30.8 | 30.8 | 30.8 | 30.8
| C.5. | fc,T1 | Compressive strength (Ø150x300mm) at start of creep test (T1) | MPa | 37.85 | 37.85 | 37.85 | 42.46333 | 42.46333 | 42.46333 | 34.73333 | 34.73333 | 34.73333 | 37.925 | 37.925 | 37.925 | 37.85 | 37.85 | 37.85 | 42.46333 | 42.46333 | 42.46333 | 34.73333 | 34.73333 | 34.73333 | 37.925 | 37.925 | 37.925 | [6 empty] | 37.85 | 37.85 | 42.46333 | 34.73333 | 34.73333 | 37.925 | 37.85 | 37.85 | 37.85 | 42.46333 | 42.46333 | 42.46333 | 34.73333 | 34.73333 | 34.73333 | 37.925 | 37.925 | 37.925 | 34.7 | 34.9 | 33.6 | 32.9 | 34.6 | 33.8 | 42.46333 | 42.46333 | 42.46333 |  |  |  | 42.46333 | 42.46333 |  |  |  |  | 42.46333 | 42.46333 | 42.46333 | 42.46333 |  |  |  |  | 37.85 | 37.85 | 37.85 | 34.73333 | 34.73333 | 34.73333 | 37.85 | 37.85 | 34.73333 | 34.73333 | 34.73333 | 34.73333
| C.6. | fc,T2 | Compressive strength (Ø150x300mm) at half creep test (T2) | MPa | 40.11 | 40.11 | 40.11 | 38.82 | 38.82 | 38.82 | 34.45 | 34.45 | 34.45 | 38.585 | 38.585 | 38.585 | 40.11 | 40.11 | 40.11 | 38.82 | 38.82 | 38.82 | 34.45 | 34.45 | 34.45 | 38.585 | 38.585 | 38.585 | [6 empty] | 40.11 | 40.11 | 38.82 | 34.45 | 34.45 | 38.585 | 40.11 | 40.11 | 40.11 | 38.82 | 38.82 | 38.82 | 34.45 | 34.45 | 34.45 | 38.585 | 38.585 | 38.585 | 35.3 | 36.5 | 35.8 | 34.5 | 36.1 | 36.5 | 38.82 | 38.82 | 38.82 |  |  |  | 38.82 | 38.82 |  |  |  |  | 38.82 | 38.82 | 38.82 | 38.82 |  |  |  |  | 40.11 | 40.11 | 40.11 | 34.45 | 34.45 | 34.45 | 40.11 | 40.11 | 34.45 | 34.45 | 34.45 | 34.45
| C.7. | fc,T3 | Compressive strength (Ø150x300mm) at the end of creep test (T3) | MPa | 42.17667 | 42.17667 | 42.17667 | 44.06333 | 44.06333 | 44.06333 | 35.53333 | 35.53333 | 35.53333 |  |  |  | 42.17667 | 42.17667 | 42.17667 | 44.06333 | 44.06333 | 44.06333 | 35.53333 | 35.53333 | 35.53333 |  |  |  | 56.9 | 55.9 | 56.3 | 54 | 50.7 | 45.65 | 42.17667 | 42.17667 | 44.06333 | 35.53333 | 35.53333 |  | 42.17667 | 42.17667 | 42.17667 | 44.06333 | 44.06333 | 44.06333 | 35.53333 | 35.53333 | 35.53333 |  |  |  | 37.4 | 37.5 | 36.3 | 35.1 | 38.6 | 38.4 | 44.06333 | 44.06333 | 44.06333 |  |  |  | 44.06333 | 44.06333 |  |  |  |  | 44.06333 | 44.06333 | 44.06333 | 44.06333 |  |  |  |  | 42.17667 | 42.17667 | 42.17667 | 35.53333 | 35.53333 | 35.53333 | 42.17667 | 42.17667 | 35.1 | 35.1 | 35.53333 | 35.53333
D. | Fibers
| D.1. | Material | Material | -- | Synthetic | Synthetic | Synthetic | Synthetic | Synthetic | Synthetic | Steel | Steel | Steel | Steel | Steel | Steel | Synthetic | Synthetic | Synthetic | Synthetic | Synthetic | Synthetic | Steel | Steel | Steel | Steel | Steel | Steel | Synthetic | Synthetic | Synthetic | Steel | Steel | Steel | Synthetic | Synthetic | Synthetic | Steel | Steel | Steel | Synthetic | Synthetic | Synthetic | Synthetic | Synthetic | Synthetic | Steel | Steel | Steel | Steel | Steel | Steel | Synthetic | Synthetic | Steel | Steel | Steel | Steel | Synthetic | Synthetic | Synthetic | Steel | Steel | Steel | Synthetic | Synthetic | Steel | Steel | Steel | Steel | Synthetic | Synthetic | Synthetic | Synthetic | Steel | Steel | Steel | Steel | Synthetic | Synthetic | Synthetic | Steel | Steel | Steel | Synthetic | Synthetic | Steel | Steel | Steel | Steel
| D.2. | Brand | Brand / Commercial reference | -- | Unknown (BASF) | Unknown (BASF) | Unknown (BASF) | Unknown (BASF) | Unknown (BASF) | Unknown (BASF) | Mix (Bekaert/Arcelor) | Mix (Bekaert/Arcelor) | Mix (Bekaert/Arcelor) | Mix (Bekaert/Arcelor) | Mix (Bekaert/Arcelor) | Mix (Bekaert/Arcelor) | Unknown (BASF) | Unknown (BASF) | Unknown (BASF) | Unknown (BASF) | Unknown (BASF) | Unknown (BASF) | Mix (Bekaert/Arcelor) | Mix (Bekaert/Arcelor) | Mix (Bekaert/Arcelor) | Mix (Bekaert/Arcelor) | Mix (Bekaert/Arcelor) | Mix (Bekaert/Arcelor) | Unknown (BASF) | Unknown (BASF) | Unknown (BASF) | Mix (Bekaert/Arcelor) | Mix (Bekaert/Arcelor) | Mix (Bekaert/Arcelor) | Unknown (BASF) | Unknown (BASF) | Unknown (BASF) | Mix (Bekaert/Arcelor) | Mix (Bekaert/Arcelor) | Mix (Bekaert/Arcelor) | Unknown (BASF) | Unknown (BASF) | Unknown (BASF) | Unknown (BASF) | Unknown (BASF) | Unknown (BASF) | Mix (Bekaert/Arcelor) | Mix (Bekaert/Arcelor) | Mix (Bekaert/Arcelor) | Mix (Bekaert/Arcelor) | Mix (Bekaert/Arcelor) | Mix (Bekaert/Arcelor) | Unknown (BASF) | Unknown (BASF) | Mix (Bekaert/Arcelor) | Mix (Bekaert/Arcelor) | Mix (Bekaert/Arcelor) | Mix (Bekaert/Arcelor) | Unknown (BASF) | Unknown (BASF) | Unknown (BASF) | Mix (Bekaert/Arcelor) | Mix (Bekaert/Arcelor) | Mix (Bekaert/Arcelor) | Unknown (BASF) | Unknown (BASF) | Mix (Bekaert/Arcelor) | Mix (Bekaert/Arcelor) | Mix (Bekaert/Arcelor) | Mix (Bekaert/Arcelor) | Unknown (BASF) | Unknown (BASF) | Unknown (BASF) | Unknown (BASF) | Mix (Bekaert/Arcelor) | Mix (Bekaert/Arcelor) | Mix (Bekaert/Arcelor) | Mix (Bekaert/Arcelor) | Unknown (BASF) | Unknown (BASF) | Unknown (BASF) | Mix (Bekaert/Arcelor) | Mix (Bekaert/Arcelor) | Mix (Bekaert/Arcelor) | Unknown (BASF) | Unknown (BASF) | Mix (Bekaert/Arcelor) | Mix (Bekaert/Arcelor) | Mix (Bekaert/Arcelor) | Mix (Bekaert/Arcelor)
| D.3. | Length | Length | mm | 40 | 40 | 40 | 40 | 40 | 40 | 60 | 60 | 60 | 60 | 60 | 60 | 40 | 40 | 40 | 40 | 40 | 40 | 60 | 60 | 60 | 60 | 60 | 60 | 40 | 40 | 40 | 60 | 60 | 60 | 40 | 40 | 40 | 60 | 60 | 60 | 40 | 40 | 40 | 40 | 40 | 40 | 60 | 60 | 60 | 60 | 60 | 60 | 40 | 40 | 60 | 60 | 60 | 60 | 40 | 40 | 40 | 60 | 60 | 60 | 40 | 40 | 60 | 60 | 60 | 60 | 40 | 40 | 40 | 40 | 60 | 60 | 60 | 60 | 40 | 40 | 40 | 60 | 60 | 60 | 40 | 40 | 60 | 60 | 60 | 60
| D.4. | Diameter | Diameter | mm | 0.76 | 0.76 | 0.76 | 0.76 | 0.76 | 0.76 | 0.9 | 0.9 | 0.9 | 0.9 | 0.9 | 0.9 | 0.76 | 0.76 | 0.76 | 0.76 | 0.76 | 0.76 | 0.9 | 0.9 | 0.9 | 0.9 | 0.9 | 0.9 | 0.76 | 0.76 | 0.76 | 0.9 | 0.9 | 0.9 | 0.76 | 0.76 | 0.76 | 0.9 | 0.9 | 0.9 | 0.76 | 0.76 | 0.76 | 0.76 | 0.76 | 0.76 | 0.9 | 0.9 | 0.9 | 0.9 | 0.9 | 0.9 | 0.76 | 0.76 | 0.9 | 0.9 | 0.9 | 0.9 | 0.76 | 0.76 | 0.76 | 0.9 | 0.9 | 0.9 | 0.76 | 0.76 | 0.9 | 0.9 | 0.9 | 0.9 | 0.76 | 0.76 | 0.76 | 0.76 | 0.9 | 0.9 | 0.9 | 0.9 | 0.76 | 0.76 | 0.76 | 0.9 | 0.9 | 0.9 | 0.76 | 0.76 | 0.9 | 0.9 | 0.9 | 0.9
| D.5. | Slenderness | Slenderness | -- | 53 | 53 | 53 | 53 | 53 | 53 | 66 | 66 | 66 | 66 | 66 | 66 | 53 | 53 | 53 | 53 | 53 | 53 | 66 | 66 | 66 | 66 | 66 | 66 | 53 | 53 | 53 | 66 | 66 | 66 | 53 | 53 | 53 | 66 | 66 | 66 | 53 | 53 | 53 | 53 | 53 | 53 | 66 | 66 | 66 | 66 | 66 | 66 | 53 | 53 | 66 | 66 | 66 | 66 | 53 | 53 | 53 | 66 | 66 | 66 | 53 | 53 | 66 | 66 | 66 | 66 | 53 | 53 | 53 | 53 | 66 | 66 | 66 | 66 | 53 | 53 | 53 | 66 | 66 | 66 | 53 | 53 | 66 | 66 | 66 | 66
| D.6. | E | Young modulus | GPa | 3.4 | 3.4 | 3.4 | 3.4 | 3.4 | 3.4 | 210 | 210 | 210 | 210 | 210 | 210 | 3.4 | 3.4 | 3.4 | 3.4 | 3.4 | 3.4 | 210 | 210 | 210 | 210 | 210 | 210 | 3.4 | 3.4 | 3.4 | 210 | 210 | 210 | 3.4 | 3.4 | 3.4 | 210 | 210 | 210 | 3.4 | 3.4 | 3.4 | 3.4 | 3.4 | 3.4 | 210 | 210 | 210 | 210 | 210 | 210 | 3.4 | 3.4 | 210 | 210 | 210 | 210 | 3.4 | 3.4 | 3.4 | 210 | 210 | 210 | 3.4 | 3.4 | 210 | 210 | 210 | 210 | 3.4 | 3.4 | 3.4 | 3.4 | 210 | 210 | 210 | 210 | 3.4 | 3.4 | 3.4 | 210 | 210 | 210 | 3.4 | 3.4 | 210 | 210 | 210 | 210
| D.7. | σy | Yield strength | MPa
| D.8. | σu | Ultimate Tensile strength | MPa | 430 | 430 | 430 | 430 | 430 | 430 | 1180 | 1180 | 1180 | 1180 | 1180 | 1180 | 430 | 430 | 430 | 430 | 430 | 430 | 1180 | 1180 | 1180 | 1180 | 1180 | 1180 | 430 | 430 | 430 | 1180 | 1180 | 1180 | 430 | 430 | 430 | 1180 | 1180 | 1180 | 430 | 430 | 430 | 430 | 430 | 430 | 1180 | 1180 | 1180 | 1180 | 1180 | 1180 | 430 | 430 | 1180 | 1180 | 1180 | 1180 | 430 | 430 | 430 | 1180 | 1180 | 1180 | 430 | 430 | 1180 | 1180 | 1180 | 1180 | 430 | 430 | 430 | 430 | 1180 | 1180 | 1180 | 1180 | 430 | 430 | 430 | 1180 | 1180 | 1180 | 430 | 430 | 1180 | 1180 | 1180 | 1180
| D.9. | Dosage in weight | Dosage in weight | kg/m3 | 10 | 10 | 10 | 10 | 10 | 10 | 30 | 30 | 30 | 30 | 30 | 30 | 10 | 10 | 10 | 10 | 10 | 10 | 30 | 30 | 30 | 30 | 30 | 30 | 10 | 10 | 10 | 30 | 30 | 30 | 10 | 10 | 10 | 30 | 30 | 30 | 10 | 10 | 10 | 10 | 10 | 10 | 30 | 30 | 30 | 30 | 30 | 30 | 10 | 10 | 30 | 30 | 30 | 30 | 10 | 10 | 10 | 30 | 30 | 30 | 10 | 10 | 30 | 30 | 30 | 30 | 10 | 10 | 10 | 10 | 30 | 30 | 30 | 30 | 10 | 10 | 10 | 30 | 30 | 30 | 10 | 10 | 30 | 30 | 30 | 30
| D.10. | Dosage in volume | Dosage in volume | % Vol. | 1.05 | 1.05 | 1.05 | 1.05 | 1.05 | 1.05 | 0.38 | 0.38 | 0.38 | 0.38 | 0.38 | 0.38 | 1.05 | 1.05 | 1.05 | 1.05 | 1.05 | 1.05 | 0.38 | 0.38 | 0.38 | 0.38 | 0.38 | 0.38 | 1.05 | 1.05 | 1.05 | 0.38 | 0.38 | 0.38 | 1.05 | 1.05 | 1.05 | 0.38 | 0.38 | 0.38 | 1.05 | 1.05 | 1.05 | 1.05 | 1.05 | 1.05 | 0.38 | 0.38 | 0.38 | 0.38 | 0.38 | 0.38 | 1.05 | 1.05 | 0.38 | 0.38 | 0.38 | 0.38 | 1.05 | 1.05 | 1.05 | 0.38 | 0.38 | 0.38 | 1.05 | 1.05 | 0.38 | 0.38 | 0.38 | 0.38 | 1.05 | 1.05 | 1.05 | 1.05 | 0.38 | 0.38 | 0.38 | 0.38 | 1.05 | 1.05 | 1.05 | 0.38 | 0.38 | 0.38 | 1.05 | 1.05 | 0.38 | 0.38 | 0.38 | 0.38
E. | Specimen dimensions
| E.1. | Shape | Specimen shape: prismatic, cylindrical, square or round panel | - | Prismatic | Prismatic | Prismatic | Prismatic | Prismatic | Prismatic | Prismatic | Prismatic | Prismatic | Prismatic | Prismatic | Prismatic | Prismatic | Prismatic | Prismatic | Prismatic | Prismatic | Prismatic | Prismatic | Prismatic | Prismatic | Prismatic | Prismatic | Prismatic | Prismatic | Prismatic | Prismatic | Prismatic | Prismatic | Prismatic | Prismatic | Prismatic | Prismatic | Prismatic | Prismatic | Prismatic | Prismatic | Prismatic | Prismatic | Prismatic | Prismatic | Prismatic | Prismatic | Prismatic | Prismatic | Prismatic | Prismatic | Prismatic | Prismatic | Prismatic | Prismatic | Prismatic | Prismatic | Prismatic | Prismatic | Prismatic | Prismatic | Prismatic | Prismatic | Prismatic | Prismatic | Prismatic | Prismatic | Prismatic | Prismatic | Prismatic | Prismatic | Prismatic | Prismatic | Prismatic | Prismatic | Prismatic | Prismatic | Prismatic | Prismatic | Prismatic | Prismatic | Prismatic | Prismatic | Prismatic | Prismatic | Prismatic | Prismatic | Prismatic | Prismatic | Prismatic
| E.2. | Dimensions | Prismatic real dimensions by caliper (BxHxL) or cilyndrical (ØDxH) | mm | 154,6x152,9x600 | 151,3x153,4x600 | 154,6x151,9x600 | 152,1x152,9x600 | 152,9x154,1x600 | 154,8x153,5x600 | 151,4x153,1x600 | 153,5x152,7x600 | 152,3x153,8x600 | 151,8x151,9x600 | 152,3x152,5x600 | 153,4x152,5x600 | 155x154x600 | 153x154x600 | 152x152x600 | 152x153x600 | 153x153x600 | 154x155x600 | 152x153x600 | 155x152x600 | 152x153x600 | 153x153x600 | 152x152x600 | 151x152x600 | 150x150x600 | 150x150x600 | 150x150x600 | 150x150x600 | 150x150x600 | 150x150x600 | 150x150x600 | 150x150x600 | 150x150x600 | 150x150x600 | 150x150x600 | 150x150x600 | 153x152x600 | 150x151x600 | 151x152x600 | 154x151x600 | 155x152x600 | 150x153x600 | 153x154x600 | 151x153x600 | 153x153x600 | 151x152x600 | 151x153x600 | 150x154x600 | 150x150x600 | 150x150x600 | 150x150x600 | 150x150x600 | 150x150x600 | 150x150x600 | 152x152x602 | 151x152x601 | 149x153x601 | 150x152x603 | 151x153x600 | 152x152x602 | [6 empty] | 149,68x152.0x601,2 | 152,2x152,4x599,8 | 152,0x153,3x600,9 | 152,5x152,6x601,4 | 151,4x152,3x600,7 | 153x2x152,3x601,9 | 152,0x151,8x600,5 | 151,9x152,5x601,7 | 150x150x600 | 150x150x600 | 150x150x600 | 150x150x600 | 150x150x600 | 150x150x600 | 150x150x600 | 150x150x600 | 150x150x600 | 150x150x600 | 74.1x152.8x701 | 74.4x153.1x700
| E.3. | hnotch | Notch height | mm | 27.45 | 28.1 | 26.75 | 27.4 | 28.75 | 27.85 | 26.8 | 27 | 27.7 | 26.6 | 27.15 | 27.3 | 25 | 25 | 25 | 25 | 25 | 25 | 25 | 25 | 25 | 25 | 25 | 25 | unnotched | unnotched | unnotched | unnotched | unnotched | unnotched | 28 | 28 | 26 | 29 | 28 | 28 | 25 | 25 | 26 | 25 | 25 | 25 | 25 | 25 | 25 | 25 | 25 | 25 | 25 | 25 | 25 | 25 | 25 | 25 | 25.58 | 24.91 | 26.14 | 25.08 | 26.01 | 25.22 | 25 | 25 | 25 | 25 | 25 | 25 | 27.9 | 28.095 | 28.955 | 28.105 | 27.68 | 27.53 | 27.69 | 28.5 | [6 empty] | 25 | 25 | 25 | 25 | 25 | 25
| E.4. | bnotch | Notch width | mm | 3.2 | 3.2 | 3.5 | 3.6 | 3.3 | 3.2 | 3.4 | 3.6 | 3.6 | 3.5 | 3.3 | 3.4 | 2 | 2 | 2 | 2 | 2 | 2 | 2 | 2 | 2 | 2 | 2 | 2 | unnotched | unnotched | unnotched | unnotched | unnotched | unnotched | 5 | 5 | 5 | 5 | 5 | 5 | 4 | 4 | 4 | 4 | 4 | 4 | 4 | 4 | 4 | 4 | 4 | 4 | 3 | 3 | 3 | 3 | 3 | 3 | 6.29 | 6.28 | 7.06 | 7.13 | 7.21 | 6.47 | 5 | 5 | 5 | 5 | 5 | 5 | 3.85 | 3.83 | 3.91 | 3.86 | 3.88 | 3.72 | 3.88 | 3.87 | [6 empty] | 3 | 3 | 3 | 3 | 4.72 | 4.72
F. | Pre-cracking test output data - Phase 1
| F.1. | Load configuration | Flexural Beams - Specify if 3PBT or 4PBT was adopted | 3PBT/4PBT | 3PBT | 3PBT | 3PBT | 3PBT | 3PBT | 3PBT | 3PBT | 3PBT | 3PBT | 3PBT | 3PBT | 3PBT | 3PBT | 3PBT | 3PBT | 3PBT | 3PBT | 3PBT | 3PBT | 3PBT | 3PBT | 3PBT | 3PBT | 3PBT | 4PBT | 4PBT | 4PBT | 4PBT | 4PBT | 4PBT | 3PBT | 3PBT | 3PBT | 3PBT | 3PBT | 3PBT | 3PBT | 3PBT | 3PBT | 3PBT | 3PBT | 3PBT | 3PBT | 3PBT | 3PBT | 3PBT | 3PBT | 3PBT | 3PBT | 3PBT | 3PBT | 3PBT | 3PBT | 3PBT | 3PBT | 3PBT | 3PBT | 3PBT | 3PBT | 3PBT | 3PBT | 3PBT | 3PBT | 3PBT | 3PBT | 3PBT | 3PBT | 3PBT | 3PBT | 3PBT | 3PBT | 3PBT | 3PBT | 3PBT | 3PBT | 3PBT | 3PBT | 3PBT | 3PBT | 3PBT | 4PBT | 4PBT | 4PBT | 4PBT | 4PBT | 4PBT
| F.2. | L | Flexural Beams - Support span | mm | 500 | 500 | 500 | 500 | 500 | 500 | 500 | 500 | 500 | 500 | 500 | 500 | 500 | 500 | 500 | 500 | 500 | 500 | 500 | 500 | 500 | 500 | 500 | 500 | 450 | 450 | 450 | 450 | 450 | 450 | 500 | 500 | 500 | 500 | 500 | 500 | 500 | 500 | 500 | 500 | 500 | 500 | 500 | 500 | 500 | 500 | 500 | 500 | 500 | 500 | 500 | 500 | 500 | 500 | 500 | 500 | 500 | 500 | 500 | 500 | 500 | 500 | 500 | 500 | 500 | 500 | 500 | 500 | 500 | 500 | 500 | 500 | 500 | 500 | 500 | 500 | 500 | 500 | 500 | 500 | 450 | 450 | 450 | 450 | 600 | 600
| F.3. | la | Flexural Beams - Distance between support and nearest loading point | mm | 250 | 250 | 250 | 250 | 250 | 250 | 250 | 250 | 250 | 250 | 250 | 250 | 250 | 250 | 250 | 250 | 250 | 250 | 250 | 250 | 250 | 250 | 250 | 250 | 150 | 150 | 150 | 150 | 150 | 150 | 250 | 250 | 250 | 250 | 250 | 250 | 250 | 250 | 250 | 250 | 250 | 250 | 250 | 250 | 250 | 250 | 250 | 250 | 250 | 250 | 250 | 250 | 250 | 250 | 250 | 250 | 250 | 250 | 250 | 250 | 300 | 300 | 300 | 300 | 300 | 300 | 250 | 250 | 250 | 250 | 250 | 250 | 250 | 250 | 250 | 250 | 250 | 250 | 250 | 250 | 150 | 150 | 150 | 150 | 200 | 200
| F.4. | lb | Flexural Beams - Distance between loading points (only if 4PBT is in F.1) | mm | [12 empty] | 0 | 0 | 0 | 0 | 0 | 0 | 0 | 0 | 0 | 0 | 0 | 0 | 150 | 150 | 150 | 150 | 150 | 150 | [50 empty] | 150 | 150 | 150 | 150 | 200 | 200
| F.5. | fL | Residual strength at LOP | MPa | 3.977273 | 3.749936 | 3.983078 | 4.06998 | 4.246292 | 4.054476 | 3.938868 | 4.25523 | 4.036038 | 4.238359 | 3.995539 | 4.233811 | 4.73 | 4.34 | 4.21 | 4.38 | 4.83 | 4.73 | 4.29 | 4.19 | 4.38 | 4.09 | 4.42 | 4.05 | 5.21 | 4.96 | 5.09 | 5.31 | 5.07 | 5.07 | 4.63 | 4.48 | 5.09 | 3.99 | 4.74 | 5.2 | 4.47498 | 4.677877 | 4.913711 | 5.513706 | 5.574607 | 5.685217 | 4.910913 | 4.718492 | 4.749992 | 5.77846 | 5.269833 | 5.680796 | 4.25 | 4.38 | 4.82 | 4.11 | 3.78 | 3.95 | 4.36 | 4.23 | 4.26 | 4.64 | 4.94 | 4.64 | 4.4 | 4.32 | 4.39 | 4.12 | 4.24 | 4.45 | 4.88 | 4.7104 | 4.672 | 5.472 | 5.1136 | 4.4032 | 4.7744 | 4.9248 | 4.13 | 4.16 | 4.21 | 3.71 | 3.56 | 3.98 | 4.6949 | 4.712 | 4.723 | 4.997 | 3.910271 | 4.024961
| F.6. | fR,1 | Residual strength at CMOD1 | MPa | 2.508851 | 2.185775 | 2.404378 | 2.209727 | 1.773725 | 2.035255 | 2.393442 | 1.964702 | 2.243398 | 2.259217 | 2.467521 | 2.234051 | 2.95 | 2.51 | 2.08 | 1.88 | 2.07 | 2.25 | 2.41 | 2.07 | 2.57 | 2.37 | 2.64 | 3.74 | 2.82 | 2.77 | 3.13 | 3.29 | 2.6 | 3.43 | 2.5 | 2.99 | 2.41 | 2.97 | 3.59 | 3.85 | 2.76321 | 2.810117 | 2.809346 | 2.493 | 2.499487 | 2.65032 | 3.328107 | 3.321071 | 3.015408 | 3.211394 | 3.156064 | 3.023074 | 2.76 | 2.43 | 3.56 | 2.27 | 3.47 | 2.67 | 2.58 | 3.42 | 2.48 | 2.79 | 4.26 | 5.16 | 2.96 | 2.58 | 4.2 | 4.38 | 4.25 | 5.04 | 3.3 | 3.0496 | 2.2528 | 2.976 | 5.0848 | 3.6768 | 3.8272 | 4.4352 | 2.62 | 2.69 | 2.46 | 2.18 | 3.27 | 3.345 | 3.35 | 2.925 | 4.882 | 3.946 | 2.178681 | 3.414139
| F.7. | FL | Load at LOP | kN | 12.91282 | 11.8864 | 12.86991 | 13.01477 | 13.61737 | 13.10364 | 12.68361 | 13.77166 | 13.03239 | 13.48342 | 12.74861 | 13.58473 | 15.49 | 14.1 | 13.59 | 14.14 | 14.12 | 15.42 | 13.73829 | 13.59928 | 14.06335 | 13.22528 | 14.169 | 12.98386908 | 39.1 | 37.21 | 38.21 | 39.85 | 38.02 | 38.04 | 13.96757 | 13.52545 | 15.87354 | 11.84283 | 14.29925 | 15.69661 | 14.7240982 | 14.8531936 | 15.7060288 | 17.9739742 | 18.5819858 | 18.6293198 | 16.1993608 | 15.7707872 | 16.2304954 | 18.7644226 | 17.3833086 | 18.9068264 | 13.28 | 13.69 | 15.06 | 12.84 | 11.81 | 12.34 | 13.79 | 13.3 | 13.23 | 14.5 | 15.53 | 14.68 | [6 empty] | 15.25 | 14.72 | 14.6 | 17.1 | 15.98 | 13.76 | 14.92 | 15.39 | 14 | 14.023 | 14.2 | 12.5256 | 12.0769 | 13.73551 | 24.4528 | 24.5447 | 24.606 | 26.0156 | 7.8791208 | 8.1934204
| F.8. | FR,1 | Load at CMOD1 | kN | 8.145364 | 6.928381 | 7.768901 | 7.066148 | 5.68813 | 6.829531 | 7.707157 | 6.358575 | 7.243946 | 7.187208 | 7.873144 | 7.16824 | 9.6 | 8.1 | 6.67 | 6.04 | 6.64 | 7.29 | 7.717779 | 6.7185 | 8.251786 | 7.66355 | 8.462932 | 11.99004 | 21.13 | 20.81 | 23.45 | 24.66 | 19.52 | 25.7 | 7.55384 | 9.02183 | 7.521 | 8.82124 | 10.83413 | 11.60083 | 9.09183534 | 8.9226844 | 8.97970374 | 8.1268607 | 8.33160818 | 8.68456792 | 10.9782442 | 11.1001366 | 10.3035044 | 10.428376 | 10.410736 | 10.0613954 | 8.63 | 7.6 | 11.12 | 7.08 | 10.85 | 8.36 | 8.06 | 10.69 | 7.75 | 8.72 | 13.31 | 16.13 | [6 empty] | 10.32 | 9.53 | 7.04 | 9.3 | 15.89 | 11.49 | 11.96 | 13.86 | 8.92 | 9.079 | 8.318 | 7.377 | 11.097 | 11.555 | 17.4663 | 15.2294 | 25.4334 | 20.5612 | 4.39 | 6.95
| F.9. | CMOD / COD / δ | Reference displacement measured and registered during tests | -- | CMOD | CMOD | CMOD | CMOD | CMOD | CMOD | CMOD | CMOD | CMOD | CMOD | CMOD | CMOD | CMOD | CMOD | CMOD | CMOD | CMOD | CMOD | CMOD | CMOD | CMOD | CMOD | CMOD | CMOD | δ | δ | δ | δ | δ | δ | CMOD | CMOD | CMOD | CMOD | CMOD | CMOD | CMOD | CMOD | CMOD | CMOD | CMOD | CMOD | CMOD | CMOD | CMOD | CMOD | CMOD | CMOD | CMOD | CMOD | CMOD | CMOD | CMOD | CMOD | δ | δ | δ | δ | δ | δ | CMOD | CMOD | CMOD | CMOD | CMOD | CMOD | CMOD | CMOD | CMOD | CMOD | CMOD | CMOD | CMOD | CMOD | CMOD | CMOD | CMOD | CMOD | CMOD | CMOD | CMOD | CMOD | CMOD | CMOD | CMOD | CMOD
| F.10. | CMODpn | Nominal pre-cracking level expected | µm | 500 | 500 | 500 | 500 | 500 | 500 | 500 | 500 | 500 | 500 | 500 | 500 | 500 | 500 | 500 | 500 | 500 | 500 | 500 | 500 | 500 | 500 | 500 | 500 | 500 | 500 | 500 | 500 | 500 | 500 | 500 | 500 | 500 | 500 | 500 | 500 | 500 | 500 | 500 | 500 | 500 | 500 | 500 | 500 | 500 | 500 | 500 | 500 | 500 | 500 | 500 | 500 | 500 | 500 | 465 | 465 | 465 | 465 | 465 | 465 | 500 | 500 | 500 | 500 | 500 | 500 | 500 | 500 | 500 | 500 | 500 | 500 | 500 | 500 | 500 | 500 | 500 | 500 | 500 | 500 | 500 | 500 | 500 | 500 | 500 | 500
| F.11. | CMODp | Real crack opening before unloading the specimen [Point B] | µm | 516.7735 | 535.4093 | 527.2926 | 519.4007 | 523.1299 | 529.2511 | 524.2613 | 517.8474 | 520.2736 | 511.9998 | 528.7741 | 524.3451 | 513 | 513 | 513 | 500 | 514 | 518 | 499 | 520 | 478 | 521 | 519 | 482 | 500 | 500 | 500 | 500 | 500 | 500 | 510 | 510 | 510 | 510 | 512 | 510 | 498.1365 | 501.5255 | 496.7604 | 496.5233 | 495.8648 | 491.5223 | 492.7549 | 491.2018 | 487.7013 | 495.985 | 491.5276 | 487.9491 | 500 | 500 | 500 | 500 | 500 | 500 | 465.01 | 465 | 465.01 | 465 | 465 | 465 | 500 | 500 | 500 | 500 | 500 | 500 | 514 | 505 | 504 | 505 | 508 | 505 | 503 | 503 | 500 | 500 | 501 | 500 | 500 | 500 | 496 | 571 | 536 | 537 | 500.3 | 500.2
| F.12. | CMODpri | Elastic CMOD recovery when unloading the specimen [Point C] | µm | 286.4474 | 326.2572 | 292.2954 | 271.0533 | 308.4992 | 301.6423 | 351.8165 | 370.5888 | 340.066 | 341.1768 | 344.2558 | 335.5775 | 236 | 250 | 173 | 221 | 337 | 295 |  | 302 |  |  | 299 |  | 276 | 268 | 279 | 349 | 376 | 348 | 266 | 255 | 290 | 306 | 304 | 320 | 200.6766 | 211.9317 | 216 | 194 | 214 | 211 | 312 | 266 | 304 | 269 | 283 | 301 | 310 | 288 | 312 | 360 | 300 | 291 | [6 empty] | 250 | 250 | 280 | 270 | 250 | 280 | 234 | 248 | 260 | 249 | 297 | 299 | 302 | 312 | 243 | 277 | 214 | 315 | 293 | 346 |  |  |  |  | 423.7 | 386.6
| F.13. | CMODpr | Remanent CMOD 10' after unloading the specimen [Point D] | µm | 241.3234 | 288.4773 | 252.7178 | 233.7268 | 253.7267 | 267.7843 | 338.6006 | 363.2617 | 322.9562 | 312.3975 | 322.7878 | 315.6881 | [18 empty] | 242 | 237 | 250 | 301 | 284 | 294 | 200.6766 | 211.9317 | 213.8475 | 191.5535 | 212.6398 | 207.2039 | 305.8677 | 261.7824 | 296.7881 | 267.0331 | 277.8018 | 293.1424 | 250 | 248 | 285 | 305 | 240 | 271 | not | not | not | not | not | not | not | not | not | not | not | not | 215 | 218 | 233 | 225 | 290 | 289 | 296 | 303 | not | not | not | not | not | not | not | not | not | not | not | not
G. | Load level in Creep test
| G.1. | Load configuration | Flexural Beams - Specify if 3PBT or 4PBT was adopted | 3PBT/4PBT | 4PBT | 4PBT | 4PBT | 4PBT | 4PBT | 4PBT | 4PBT | 4PBT | 4PBT | 4PBT | 4PBT | 4PBT | 4PBT | 4PBT | 4PBT | 4PBT | 4PBT | 4PBT | 4PBT | 4PBT | 4PBT | 4PBT | 4PBT | 4PBT | 4PBT | 4PBT | 4PBT | 4PBT | 4PBT | 4PBT | 4PBT | 4PBT | 4PBT | 4PBT | 4PBT | 4PBT | 4PBT | 4PBT | 4PBT | 4PBT | 4PBT | 4PBT | 4PBT | 4PBT | 4PBT | 4PBT | 4PBT | 4PBT | 4PBT | 4PBT | 4PBT | 4PBT | 4PBT | 4PBT | 3PBT | 3PBT | 3PBT | 3PBT | 3PBT | 3PBT | 4PBT | 4PBT | 4PBT | 4PBT | 4PBT | 4PBT | 3PBT | 3PBT | 3PBT | 3PBT | 3PBT | 3PBT | 3PBT | 3PBT | 4PBT | 4PBT | 4PBT | 4PBT | 4PBT | 4PBT | 4PBT | 4PBT | 4PBT | 4PBT | 4PBT | 4PBT
| G.2. | L | Flexural Beams - Support span | mm | 450 | 450 | 450 | 450 | 450 | 450 | 450 | 450 | 450 | 450 | 450 | 450 | 450 | 450 | 450 | 450 | 450 | 450 | 450 | 450 | 450 | 450 | 450 | 450 | 450 | 450 | 450 | 450 | 450 | 450 | 450 | 450 | 450 | 450 | 450 | 450 | 450 | 450 | 450 | 450 | 450 | 450 | 450 | 450 | 450 | 450 | 450 | 450 | 500 | 500 | 500 | 500 | 500 | 500 | 500 | 500 | 500 | 500 | 500 | 500 | 450 | 450 | 450 | 450 | 450 | 450 | 500 | 500 | 500 | 500 | 500 | 500 | 500 | 500 | 450 | 450 | 450 | 450 | 450 | 450 | 450 | 450 | 450 | 450 | 600 | 600
| G.3. | la | Flexural Beams - Distance between support and nearest loading point | mm | 150 | 150 | 150 | 150 | 150 | 150 | 150 | 150 | 150 | 150 | 150 | 150 | 150 | 150 | 150 | 150 | 150 | 150 | 150 | 150 | 150 | 150 | 150 | 150 | 150 | 150 | 150 | 150 | 150 | 150 | 150 | 150 | 150 | 150 | 150 | 150 | 150 | 150 | 150 | 150 | 150 | 150 | 150 | 150 | 150 | 150 | 150 | 150 | 175 | 175 | 175 | 175 | 175 | 175 | 250 | 250 | 250 | 250 | 250 | 250 | 150 | 150 | 150 | 150 | 150 | 150 | 250 | 250 | 250 | 250 | 250 | 250 | 250 | 250 | 150 | 150 | 150 | 150 | 150 | 150 | 150 | 150 | 150 | 150 | 200 | 200
| G.4. | lb | Flexural Beams - Distance between loading points (only if 4PBT is in G.1) | mm | 150 | 150 | 150 | 150 | 150 | 150 | 150 | 150 | 150 | 150 | 150 | 150 | 150 | 150 | 150 | 150 | 150 | 150 | 150 | 150 | 150 | 150 | 150 | 150 | 150 | 150 | 150 | 150 | 150 | 150 | 150 | 150 | 150 | 150 | 150 | 150 | 150 | 150 | 150 | 150 | 150 | 150 | 150 | 150 | 150 | 150 | 150 | 150 | 150 | 150 | 150 | 150 | 150 | 150 | [6 empty] | 150 | 150 | 150 | 150 | 150 | 150 | [8 empty] | 150 | 150 | 150 | 150 | 150 | 150 | 150 | 150 | 150 | 150 | 200 | 200
| G.5. | In | Nominal Creep index [% of fR,p] | % | 50 | 50 | 50 | 50 | 50 | 50 | 50 | 50 | 50 | 50 | 50 | 50 | 50 | 50 | 50 | 50 | 50 | 50 | 50 | 50 | 50 | 50 | 50 | 50 | 50 | 50 | 50 | 50 | 50 | 50 | 50 | 50 | 50 | 50 | 50 | 50 | 50 | 50 | 50 | 50 | 50 | 50 | 50 | 50 | 50 | 50 | 50 | 50 | 50 | 50 | 50 | 50 | 50 | 50 | 50 | 50 | 50 | 50 | 50 | 50 | 50 | 50 | 50 | 50 | 50 | 50 | 50 | 50 | 50 | 50 | 50 | 50 | 50 | 50 | 50 | 50 | 50 | 50 | 50 | 50 | 50 | 50 | 50 | 50 | 50 | 50
| G.6. | FR,c | Load applied in creep test | kN | 6.917 | 5.777 | 6.347 | 5.942 | 4.802 | 5.372 | 6.479 | 5.339 | 5.909 | 6.16 | 6.73 | 5.59 | 8.2146 | 6.6959 | 5.7167 | 5.0367 | 5.3767 | 5.9956 | 6.3559 | 5.6556 | 7.0359 | 6.3356 | 7.8746 | 8.5546 | 10.57 | 10.41 | 11.71 | 12.33 | 9.76 | 12.85 | 6.576 | 7.154 | 5.98 | 8.14 | 8.724 | 9.314 | 7.831179 | 7.164934 | 7.496767 | 6.642687 | 6.982941 | 7.326118 | 8.998661988 | 9.335217 | 8.651741 | 8.920829 | 8.584284 | 8.246055 | 6.75 | 5.75 | 7.6 | 6.6 | 8.5 | 7.5 | 4.03 | 5.34 | 3.81 | 4.36 | 6.66 | 8.06 | [6 empty] | 5.2 | 4.82 | 3.61 | 4.71 | 8.07 | 5.82 | 6.05 | 7.02 | 7.401 | 7.902 | 6.79 | 8.49 | 9.101 | 9.602 | 9.107 | 9.433 | 12.107 | 12.431 | 2.6 | 2.83
| G.7. | fR,c | Stess applied in creep test | Mpa | 1.278302 | 1.093521 | 1.17859 | 1.11491 | 0.8984421 | 0.9888088 | 1.207224 | 0.9898014 | 1.097985 | 1.161796 | 1.265549 | 1.045306 | 1.51 | 1.25 | 1.07 | 0.9345312 | 1.002079 | 1.104952 | 1.178437 | 1.04853 | 1.30525 | 1.175344 | 1.462994 | 1.586714 | 1.41 | 1.39 | 1.56 | 1.66 | 1.3 | 1.71 | 1.31 | 1.42 | 1.17 | 1.65 | 1.74 | 1.85 | 1.43 | 1.35 | 1.41 | 1.22 | 1.26 | 1.34 | 1.64 | 1.68 | 1.52 | 1.65 | 1.56 | 1.49 | 1.5 | 1.29 | 1.7 | 1.48 | 1.9 | 1.68 | 1.29 | 1.71 | 1.22 | 1.4 | 2.13 | 2.58 | 1.3598 | 1.3598 | 2.29 | 2.1432 | 2.29 | 2.1432 | 1.664 | 1.5424 | 1.1552 | 1.5072 | 2.5824 | 1.8624 | 1.936 | 2.2464 | 1.3 | 1.4 | 1.2 | 1.5 | 1.61 | 1.66 | 1.75 | 1.81 | 2.33 | 2.39 | 1.33 | 1.45
| G.8. | Ic | Creep index [ Ic = fR,c / fR,p] | % | 50.95168 | 50.02901 | 49.01852 | 50.45464 | 50.65285 | 48.58403 | 50.43883 | 50.37921 | 48.94294 | 51.42469 | 51.28828 | 46.78973 | 51.18644 | 49.8008 | 51.44231 | 49.70911 | 48.4096 | 49.10896 | 48.8978 | 50.65365 | 50.78795 | 49.59257 | 55.41643 | 42.42551 | 50 | 50.18051 | 49.84026 | 50.45593 | 50 | 49.85423 | 52.4 | 47.49164 | 48.54772 | 55.55556 | 48.46797 | 48.05195 | 51.7514 | 48.0407 | 50.18962 | 48.93702 | 50.41034 | 50.55994 | 49.27726 | 50.58608 | 50.40777 | 51.37956 | 49.42865 | 49.28758 | 54.34783 | 53.08642 | 47.75281 | 65.19824 | 54.75504 | 62.92135 | 50 | 50 | 49.19355 | 50.17921 | 50 | 50 | 45.93919 | 52.70543 | 54.52381 | 48.93151 | 53.88235 | 42.52381 | 50.42424 | 50.57712 | 51.27841 | 50.64516 | 50.78666 | 50.65274 | 50.58528 | 50.64935 | 49.61832 | 52.04461 | 48.78049 | 68.80734 | 49.23547 | 49.62631 | 52.23881 | 61.88034 | 47.72634 | 60.56766 | 61.04612 | 42.47044
| G.9. | tci | Time in which load has been applied (from start loading to reference load fR,c) | seconds | 325 | 325 | 325 | 265 | 265 | 265 | 230 | 230 | 230 | 215 | 215 | 215 | 800 | 800 | 800 | 800 | 800 | 800 | 800 | 800 | 800 | 800 | 800 | 800 | 30 | 30 | 30 | 30 | 30 | 30 | 275 | 275 | 275 | 329 | 329 | 329 | 800 | 800 | 800 | 800 | 800 | 800 | 800 | 800 | 800 | 800 | 800 | 800 | 1814 | 1755 | 1468 | 1382 | 1415 | 1396 | 10 | 10 | 10 | 10 | 10 | 10 | 576 | 576 | 520 | 692 | 520 | 692 | 942 | 560 | 348 | 144 | 201 | 663 | 307 | 236 | 10 | 10 | 10 | 10 | 10 | 10 | 90 | 90 | 180 | 180 | 4475 | 4475
| G.10. | tf , tmax | Total time that load was sustained in the creep test | days | 360 | 360 | 360 | 360 | 360 | 360 | 360 | 360 | 360 | 360 | 360 | 360 | 404 | 404 | 404 | 404 | 404 | 404 | 404 | 404 | 404 | 404 | 404 | 404 | 366 | 366 | 366 | 366 | 366 | 366 | 367 | 367 | 367 | 367 | 367 | 367 | 365.5868 | 365.5868 | 365.5868 | 363.4611 | 363.4611 | 363.4611 | 377.5174 | 377.5174 | 377.5174 | 372.5069 | 372.5069 | 372.5069 | 360 | 360 | 360 | 360 | 360 | 360 | 412 | 414 | 414 | 413 | 413 | 414 | [6 empty] | 361 | 361 | 361 | 361 | 361 | 361 | 361 | 361 | 366 | 366 | 366 | 366 | 366 | 366 | 401 | 401 | 401 | 401 | 368 | 368
H. | Creep test output data - Phase 2 (see comments on point "N. Values of deferred displacement")
0 | H.1. | CMODci | Instantaneous CMOD immediately after reaching fR,c [Point E] | µm | 139.75 | 126.02 | 146.43 | 137.33 | 141.52 | 138.16 |  | 110.13 | 146.705 | 143.225 | 129.76 | 129.185 | 216.5 | 181 | 132.5 | 151 | 131.5 | 115 | 153.5 | 168.5 | 176 | 147.5 | 222 | 153.5 | 70 | 110 | 90 | 110 | 120 | 100 | 199 | 142 | 121 | 168 | 150 | 182 | 120.5 | 141.5 | 152 | 185 | 183 | 157.5 | 172 | 159 | 122.5 | 137.75 | 137.25 | 127.5 | 159.1 | 195.5 | 122 | 280 | 231.6 | 175.7 | 140 | 120 | 150 | 130 | 100 | 140 | 174.1 | 181 | 183.4 | 169 | 241.3 | 117 | 186.93 | 205.99 | 192.5 | 179.97 | 243 | 239 | 224.78 | 218 | 141 | 167 |  | 180 | 100.5 | 106.2 | 124.974 | 172.435 | 710 | 292 | 79.9 | 52.7
0.006944444 | H.2. | CMODci10' | Short-term CMOD 10' after reaching fR,c [Point E+10'] | µm | 172.57 | 150.87 | 176.405 | 161.065 | 160.87 | 159.205 |  | 111.35 | 149.045 | 146.65 | 134.895 | 134.325 | [18 empty] | 236 | 168 | 141 | 174 | 154 | 188 | 130.9 | 159.9 | 172.2 | 209 | 209.4 | 180.3 | 175.6 | 165 | 128.5 | 138.95 | 138.45 | 129.9 | 163.6 | 202 | 135.5 | 285 | 291 | 180.1 |  | 123 |  |  | 101 | [7 empty] | 217.74 | 224.76 | 214.8 | 214.04 | 246 | 242.55 | 228.1 | 225.81 | 185.024 | 213.5991 |  | 185.5879 | 103.8242 | 107.6 | 157 | 219 | 715 | 295 | 80.4 | 52.5
0.02083333 | H.3. | CMODci30' | Short-term CMOD 30' after reaching fR,c [Point E+30'] | µm | 192.125 | 166.08 | 189.045 | 183.335 | 180.575 | 176.34 |  | 115.88 | 151.73 | 149.31 | 137.645 | 137.875 | [18 empty] | 258 | 184 | 153 | 177 | 156 | 191 | 149.9 | 181.9 | 197.2 | 225.8 | 226.2 | 195.9 | 178.6 | 169.2 | 132.9 | 142.55 | 142.05 | 134.7 | 173.3 | 211.5 | 137.5 | 291 | 292 | 187 | 220 | 170 | 210 | 140 | 130 | 170 | [6 empty] | 242.66 | 244.41 | 241.2 | 242.99 | 250 | 237.45 | 229.73 | 228.23 | 205.3594 | 235.7915 |  | 191.1853 | 107.1853 | 109.0294 | 168 | 241 | 716 | 295 | 81 | 52.26
1 | H.4. | CMODct1 | Total Creep Test Displacement from point "D" at 1 day | µm | 225.53 | 200.34 | 221.595 | 251.99 | 237.285 | 242.48 |  | 126.405 | 156.13 | 156.165 | 150.5 | 148.155 | 402.9531 | 366 | 249.7969 | 337.7969 | 275.625 | 211.2969 | 192.3594 | 178.9688 | 190.3437 | 153.6094 | 284.6406 | 168.2969 | 221.7 | 225.5 | 189.7 | 143.1 | 131.4 | 68.1 | 393 | 265 | 216 | 188 | 167 | 204 | 239 | 284 | 287 | 359.5 | 382.5 | 294.5 | 179.5 | 176 | 135 | 147 | 151.25 | 132 | 250 | 309 | 151.4 | 385.4 | 306.2 | 218.7 |  | 350 | 420 |  | 140 | 190 | [6 empty] | 460.64 | 473.63 | 476.82 | 461.94 | 256.17 | 219.44 | 231.5 | 226.04 | 307.869 | 343.4209 |  | 223.209 | 127.2269 | 122.009 | 181.989 | 281.198 | 754.884 | 317.44 | 92.6 | 61.7
2 | H.5. | CMODct2 | Total Creep Test Displacement from point "D" at 2 day | µm | 310.99 | 270.16 | 292.295 | 301.12 | 285.13 | 288.725 |  | 135.495 | 161.475 | 164.71 | 163.275 | 159.585 | 435.2903 | 393.7903 | 264.7877 | 366.147 | 296.7651 | 225.0742 | 197.5013 | 181.8103 | 193.7626 | 158.3819 | 300.9309 | 175.2387 | 236.672 | 245.0468 | 196.4928 | 141.7137 | 124.4685 | 63.94112 | 431 | 284 | 231 | 191 | 169 | 208 | 275 | 316 | 314.5 | 386.5 | 416.75 | 317.5 | 180 | 178 | 137.5 | 154.5 | 155.25 | 135 | 292.8 | 334.1 | 156.1 | 395.2 | 317.5 | 220.2 | 560 |  |  | 160 | [8 empty] | 528.16 | 546.36 | 565.94 | 540.84 | 257.81 | 217.66 | 232.56 | 224.19 | 327.273 | 369.6303 |  | 230.109 | 129.6179 | 120.309 | 263.722 | 434.586 | 801.276 | 340.615 | 96.8 | 64.6
3 | H.6. | CMODct3 | Total Creep Test Displacement from point "D" at 3 day | µm | 327.27 | 283.01 | 307.715 | 315.685 | 299.695 | 300.72 |  | 136.35 | 162.33 | 164.71 | 164.135 | 159.585 | 454.9696 | 413.4696 | 273.4466 | 384.252 | 310.6718 | 236.8817 | 203.0115 | 185.2214 | 196.6489 | 162.5802 | 311.1642 | 177.8626 | 245.43 | 256.4809 | 200.4664 | 140.9028 | 120.4139 | 61.50833 | 454 | 296 | 240 | 192 | 171 | 210 | 298.5 | 336 | 332 | 408.9 | 444.45 | 336.5 | 182 | 178.5 | 137.5 | 157 | 159.25 | 140 | 299.3 | 347.3 | 171.6 | 403.4 | 318.3 | 223.7 | 590 | 440 | 550 | 180 | 140 | 190 | [6 empty] | 564.94 | 588.52 | 616.17 | 585.05 | 266.97 | 227.68 | 245.35 | 237.53 | 343.5633 | 389.039 |  | 236.3179 | 133.8269 | 123.4179 | 270.234 | 462.425 | 802.271 | 342.596 | 97.6 | 65.7
5 | H.7. | CMODct5 | Total Creep Test Displacement from point "D" at 5 day | µm | 352.11 | 303.57 | 329.995 | 332.82 | 321.97 | 320.425 |  | 143.205 | 164.045 | 168.995 | 171.845 | 165.585 | 487.8945 | 443.8945 | 286.9532 | 411.5459 | 332.4762 | 251.4881 | 209.6743 | 186.9651 | 200.6046 | 166.0697 | 326.6624 | 181 | 256.4639 | 270.8861 | 205.4725 | 139.8811 | 115.3056 | 58.44337 | 486 | 311 | 252 | 193 | 173 | 213 | 331 | 362.5 | 366 | 442.5 | 486 | 365 | 184.5 | 187.5 | 140 | 162.75 | 165.25 | 142.5 | 348.1 | 368 | 172.1 | 420.6 | 321.1 | 227.8 | 640 | 480 | 600 | 180 | 140 | 200 | [6 empty] | 617.86 | 647.91 | 692.84 | 650.74 | 269.15 | 227.39 | 242.41 | 238.98 | 361.0922 | 409.3516 |  | 243.506 | 139.2299 | 126.312 | 319.939 | 564.512 | 815.412 | 350.918 | 99.9 | 66.7
7 | H.8. | CMODct7 | Total Creep Test Displacement from point "D" at 7 day | µm | 368.54 | 320.065 | 349.915 | 347.51 | 337.565 | 333.465 |  | 152.025 | 166.73 | 170.795 | 180.595 | 170.845 | 508.1471 | 464.2386 | 293.9151 | 427.3301 | 346.6896 | 259.0066 | 212.732 | 187.3235 | 202.2745 | 167.4575 | 336.5981 | 181.8235 | 263.7317 | 280.3747 | 208.7699 | 139.2082 | 111.9409 | 56.42454 | 510 | 323 | 263 | 196 | 177 | 216 | 358 | 384 | 382 | 456.5 | 504 | 380 | 184.75 | 189 | 140 | 166.25 | 170 | 147.5 | 356.5 | 388.9 | 172.5 | 423.3 | 321.2 | 239.7 | 680 | 520 | 640 | 190 | 140 | 210 | [6 empty] | 652.79 | 689.77 | 747.35 | 697.67 | 260.65 | 223.79 | 237 | 233.72 | 377.2828 | 425.8617 |  | 251.112 | 145.7 | 132.3 | 364.991 | 664.614 | 889.347 | 385.926 | 101.1 | 66.6
14 | H.9. | CMODct14 | Total Creep Test Displacement from point "D" at 14 day | µm | 401.1 | 348.34 | 377.33 | 379.215 | 359.845 | 357.45 |  | 167.44 | 175.295 | 175.08 | 191.73 | 176.845 | 551.4682 | 504.1181 | 312.2838 | 464.7348 | 376.3011 | 282.3674 | 226.5504 | 195.5504 | 207.0836 | 177.4668 | 363.951 | 189.9503 | 278.7036 | 299.9214 | 215.5628 | 137.8219 | 105.0094 | 52.26566 | 561 | 349 | 282 | 199 | 181 | 222 | 418.25 | 427.5 | 424.5 | 508.5 | 567.5 | 417.5 | 191.5 | 198 | 146.5 | 170 | 181.75 | 152.5 | 375.5 | 414.1 | 180.9 | 437 | 324.4 | 247.6 | 750 | 580 | 730 | 200 | 160 | 220 | 347.64 | 406.24 | 258.41 | 286.91 | 329.41 | 187.21 | 738.2 | 790.16 | 880.91 | 805.64 | 288.2 | 256.3 | 283.5 | 268.1 | 406.4561 | 459.3957 |  | 264.5299 | 155.4299 | 139.9239 | 428.983 | 821.247 | 898.373 | 393.896 | 106.7 | 69.8
30 | H.10. | CMODct30 | Total Creep Test Displacement from point "D" at 30 day | µm | 427.79 | 375.78 | 397.95 | 405.63 | 388.545 | 374.3 |  | 167.005 | 175 | 174.485 | 192.22 | 174.1 | 583.9803 | 537.4041 | 321.3014 | 500.8545 | 401.8908 | 294.2517 | 232.0133 | 194.1755 | 209.8874 | 171.7252 | 383.0034 | 192.4668 | 295.1659 | 321.4138 | 223.0317 | 136.2976 | 97.38803 | 47.69282 | 633 | 384 | 311 | 204 | 190 | 232 | 520 | 488 | 487 | 561.5 | 617 | 470 | 201 | 203.75 | 154 | 177.5 | 194.75 | 162 | 406.9 | 464.8 | 188.1 | 466.7 | 345 | 280.1 | 850 | 650 | 820 | 210 | 180 | 240 | 361.24 | 417.54 | 269.61 | 344.91 | 350.61 | 213.91 | 820.89 | 898.28 | 1016 | 912.81 | 291.2 | 260.3 | 277.5 | 264.1 | 440.9014 | 497.8881 |  | 279.4 | 168.1179 | 151.006 | 487.725 | 927.12 | 933.151 | 416.993 | 111.1 | 72.9
60 | H.11. | CMODct60 | Total Creep Test Displacement from point "D" at 60 day | µm | 463.23 | 415.635 | 436.955 | 446.165 | 435.18 | 403.815 |  | 177.785 | 180.375 | 180.67 | 208.865 | 183.78 | 642.29 | 590.29 | 347.9788 | 550.0513 | 444.1463 | 320.5738 | 251.6925 | 202.215 | 219.025 | 184.4063 | 422.3125 | 201.025 | 310.1378 | 340.9605 | 229.8246 | 134.9113 | 90.45655 | 43.53393 | 721 | 429 | 343 | 214 | 202 | 244 | 598.5 | 535.25 | 532 | 630 | 695.25 | 515 | 209.7 | 216 | 166.5 | 186 | 208.5 | 172 | 443 | 522.4 | 323.7 | 603.5 | 366.4 | 313.8 | 930 | 720 | 910 | 230 | 200 | 250 | 414.46 | 476.36 | 298.18 | 364.18 | 372.18 | 220.98 | 899.75 | 999.31 | 1138.2 | 1018.3 | 359.15 | 323.27 | 327.85 | 322.51 | 470.0899 | 534.9119 |  | 291.0983 | 181.7983 | 159.5 | 508.391 | 959.301 | 981.866 | 446.186 | 115.1 | 78.8
90 | H.12. | CMODct90 | Total Creep Test Displacement from point "D" at 90 day | µm | 490.1 | 436.64 | 454.535 | 467.85 | 456.1 | 413.625 |  | 182.565 | 180.61 | 186.85 | 214.375 | 184.89 | 676.0707 | 620.0067 | 359.191 | 576.0056 | 467.9426 | 336.2539 | 260.8146 | 206.064 | 225.4393 | 195.4449 | 449.1954 | 203.6247 | 318.8959 | 352.3946 | 233.7981 | 134.1004 | 86.4019 | 41.10114 | 769 | 453 | 363 | 219 | 211 | 251 | 652 | 583.75 | 564 | 665 | 731.5 | 547.5 | 219.3 | 226.3 | 169.5 | 200.25 | 223.5 | 182.5 | 453.1 | 584.2 | 340.2 | 609.7 | 367.5 | 431.4 | 960 | 740 | 940 | 240 | 200 | 250 | 425.11 | 474.81 | 306.4 | 392.2 | 390.3 | 239.5 | 932.02 | 1043.6 | 1187.3 | 1064.6 | 372.72 | 347.16 | 352.51 | 336.39 | 494.1157 | 564.1315 |  | 300.2 | 190.695 | 166.6967 | 558.361 | 1009.947 | 1116.263 | 498.477 | 118.3 | 88
120 | H.13. | CMODct120 | Total Creep Test Displacement from point "D" at 120 day | µm | 508.8 | 456.13 | 471.455 | 490 | 482.49 | 430.57 |  | 192.6 | 184.775 | 191.895 | 229.61 | 195.905 | [12 empty] | 325.1098 | 360.5073 | 236.6174 | 133.525 | 83.52508 | 39.37505 | 806 | 475 | 381 | 226 | 219 | 259 | 694 | 614.75 | 584.5 | 688.5 | 761.75 | 568.5 | 224 | 232 | 175 | 208.5 | 238.25 | 185.5 | 470.2 | 689.1 | 351.3 | 774.2 | 410.6 | 464.4 | 990 | 770 | 990 | 240 | 210 | 270 | 424.18 | 473.88 | 305.58 | 403.58 | 396.78 | 243.68 | 957.97 | 1080.7 | 1226.6 | 1102.6 | 352.62 | 338.3 | 347.74 | 313.15 | 507.4052 | 585.9417 |  | 310.1937 | 203.4126 | 173.3874 | 621.09 | 1067.073 | 1119.316 | 498.675 | 123 | 92.2
150 | H.14. | CMODct150 | Total Creep Test Displacement from point "D" at 150 day | µm | 530.31 | 479.035 | 485.775 | 512.475 | 508.155 | 446.755 |  | 209.35 | 189.325 | 202.57 | 249.26 | 207.26 | [12 empty] | 329.9297 | 366.7999 | 238.8042 | 133.0787 | 81.29365 | 38.03619 | 823 | 486 | 389 | 226 | 221 | 261 | 723.5 | 637 | 602 | 707.5 | 781 | 582.5 | 225 | 236.9 | 175 | 213 | 245.5 | 187 | 475.5 | 781.5 | 357.9 | 4006 | 418.8 | 544.6 | 1030 | 800 | 1010 | 250 | 220 | 280 | 421.16 | 470.76 | 309.93 | 398.13 | 393.73 | 235.63 | 976.79 | 1105.2 | 1251.5 | 1130.3 | 346.59 | 351.45 | 352.35 | 327.95 | 516.9302 | 591.7674 |  | 313.5 | 204.889 | 175.111 | 705.946 | 1143.637 | 1157.811 | 518.548 | 126.4 | 95.6
180 | H.15. | CMODct180 | Total Creep Test Displacement from point "D" at 180 day | µm | 545.735 | 494.625 | 497.915 | 526.45 | 520.735 | 454.08 |  | 218.6 | 193.175 | 204.12 | 254.95 | 210.13 | [12 empty] | 333.8679 | 371.9414 | 240.591 | 132.7141 | 79.47043 | 36.94226 | 841 | 497 | 398 | 230 | 224 | 265 | 745.5 | 653.5 | 618 | 722.5 | 795.75 | 595 | 226 | 240.5 | 176.5 | 214.75 | 249.5 | 188 | 532.5 | 783.5 | 384 |  | 449.6 | 546.4 | 1040 | 800 | 1020 | 240 | 220 | 280 | 418.22 | 477.82 | 319.14 | 405.14 | 398.24 | 237.74 | 991.85 | 1127.8 | 1273.3 | 1152.4 | 363.62 | 366.81 | 372.01 | 349.81 | 526.441 | 599.1098 |  | 317 | 207.289 | 177.5219 | 711.86 | 1144.959 | 1157.412 | 518.68 | 131.8 | 99.2
210 | H.16. | CMODct210 | Total Creep Test Displacement from point "D" at 210 day | µm | 553.68 | 504.725 | 505.455 | 532.515 | 528.855 | 458.845 |  | 220.35 | 193.995 | 203.915 | 253.665 | 207.605 | [12 empty] | 337.1975 | 376.2884 | 242.1017 | 132.4058 | 77.92892 | 36.01735 | 856 | 508 | 413 | 233 | 227 | 266.8 | 764.5 | 666.5 | 632 | 740 | 814.1 | 610 | 226.5 | 241.5 | 176.5 | 217 | 253.5 | 189 | 538.5 | 785.5 | 386 |  | 457.6 | 546.5 | 1050 | 820 | 1020 | 230 | 210 | 270 | 425.29 | 492.29 | 304.34 | 385.24 | 383.34 | 227.54 | 1002.3 | 1141.7 | 1286.9 | 1170.9 | 378.29 | 386.34 | 391.53 | 356.19 | 531.2129 | 611.5512 |  | 320.8156 | 209.1 | 180.0844 | 708.139 | 1142.976 | 1153.695 | 516.435 | 132.5 | 98.7
240 | H.17. | CMODct240 | Total Creep Test Displacement from point "D" at 240 day | µm | 568.87 | 520.33 | 521.05 | 544.435 | 545.585 | 468.645 |  | 229.74 | 197.455 | 209.26 | 262.66 | 214.415 | [12 empty] | 340.0818 | 380.054 | 243.4103 | 132.1387 | 76.59361 | 35.21617 | 870.3 | 512.6 | 428 | 236 | 229.1 | 267.5 | 779.75 | 677 | 644.5 | 760 | 833 | 626.5 | 229 | 243.75 | 178.5 | 217.75 | 256.5 | 193 | 543.1 | 793 | 387 |  | 468.6 | 548.6 | 1050 | 810 | 1040 | 230 | 200 | 270 | 434.84 | 506.94 | 309.02 | 394.82 | 390.42 | 229.82 | 1015.7 | 1161.1 | 1304.2 | 1190.9 | 391.39 | 389.65 | 386.93 | 345.8 | 537.2162 | 615.7458 |  | 326.1753 | 212.9123 | 182.4753 | 710.199 | 1143.108 | 1155.222 | 516.567 | 135.1 | 99.5
270 | H.18. | CMODct270 | Total Creep Test Displacement from point "D" at 270 day | µm | 579.385 | 529.735 | 530.44 | 554.185 | 557.705 | 478.155 |  | 233.63 | 198.575 | 218.215 | 268.595 | 218.915 | [12 empty] | 342.6259 | 383.3755 | 244.5645 | 131.9032 | 75.41578 | 34.50947 | 880.3 | 523.6 | 434 | 238 | 231.1 | 268.5 | 798.75 | 692 | 661 | 775 | 848 | 637.5 | 231.5 | 245.75 | 180 | 220.5 | 261.75 | 197 | 551.5 | 807.5 | 389 |  | 479.6 | 549.6 | 1070 | 820 | 1140 | 240 | 210 | 270 | 444.43 | 511.73 | 323.23 | 394.63 | 402.43 | 229.63 |  |  |  |  | 402.01 | 421.26 | 395.34 | 371.54 | 540.2948 | 623.7968 |  | 327.817 | 213.617 | 183.634 | 726.214 | 1168.431 | 1202.211 | 548.061 | 139.2 | 101.8
300 | H.19. | CMODct300 | Total Creep Test Displacement from point "D" at 300 day | µm | 588.57 | 540.195 | 540.885 | 564.39 | 569.29 | 490.52 |  |  | 200.44 | 221.935 | 270.915 | 223.28 |  | 832.9632 | 481.3237 | 794.3817 | 659.1516 | 472.1914 | 320.4348 | 241.669 | 267.6079 | 250.6028 |  |  | 344.9017 | 386.3467 | 245.5971 | 131.6924 | 74.36218 | 33.87731 | 895.3 | 534.6 | 443 | 243 | 237.1 | 275.5 | 813.25 | 704.4 | 673 | 786.5 | 863.5 | 652.5 | 235.75 | 248.75 | 182.5 | 223 | 266 | 198 | 555.5 | 827.5 | 390 |  | 480.8 | 553.6 | 1080 | 840 | 1170 | 240 | 210 | 270 | 449.16 | 531.36 | 323.09 | 396.89 | 404.69 | 229.49 |  |  |  |  | 436.28 | 452.77 | 405.51 | 417.15 | 541.8575 | 624.7688 |  | 334.249 |  | 187.617 | 726.812 | 1173.721 | 1201.747 | 550.437 | 146.5 | 108.6
330 | H.20. | CMODct330 | Total Creep Test Displacement from point "D" at 330 day | µm | 593.715 | 546.19 | 544.31 | 568.675 | 573.57 | 493.94 |  |  | 201.295 | 221.08 | 272.63 | 223.28 |  | 839.9439 | 486.2079 | 808.0357 | 670.0637 | 474.324 | 319.0774 | 238.4294 | 264.0174 | 246.8801 |  |  | 346.9604 | 389.0344 | 246.5311 | 131.5018 | 73.40907 | 33.30544 | 898.3 | 539.6 | 444 | 243 | 237.1 | 276.5 | 831 | 721 | 687 | 805 | 880.75 | 668.5 | 241.25 | 254.25 | 188.5 | 225.5 | 270.5 | 203 | 557.6 | 850.5 | 394.9 |  | 490 | 554.6 | 1090 | 830 | 1190 | 230 | 200 | 270 | 449.02 | 531.22 | 320.56 | 389.46 | 399.76 | 226.86 | 1043 | 1193.3 | 1335.4 | 1224.8 |  |  |  |  | 551.8558 | 627.2178 |  | 336.0567 |  | 189.4135 | 723.888 | 1174.713 | 1202.012 | 550.57 | 150.5 | 110.7
360 | H.21. | CMODct360 | Total Creep Test Displacement from point "D" at 360 day | µm | 598.855 | 551.33 | 549.45 | 574.67 | 579.57 | 498.225 |  |  | 202.035 | 221.935 | 272.63 | 223.28 |  | 845.2481 | 490.1861 | 820.4122 | 679.7882 | 475.208 | 317.0146 | 234.5986 | 259.7446 | 242.4599 |  |  | 348.8398 | 391.4881 | 247.3838 | 131.3278 | 72.53896 | 32.78338 | 902.3 | 541.6 | 446 | 244 | 237.1 | 278.5 | 855.25 | 738.25 | 707 | 831.5 | 909 | 696 | 246.25 | 257.25 | 195 | 231 | 275.5 | 208 | 559.5 | 865.5 | 394.9 |  | 490.6 | 555.6 | 1120 | 890 | 1240 | 240 | 200 | 270 | 453.81 | 526.21 | 322.86 | 394.26 | 406.96 | 231.66 | 1050.2 | 1205.9 | 1346.5 | 1235.4 |  |  |  |  | 554.5939 | 633.8296 |  | 339.8216 |  | 190.6784 | 710.864 | 1165.654 | 1193.583 | 545.221 | 154.6 | 112.6
I. | Unloading stage of creep test output data
| I.1. | tcri | Time to remove the load of the creep test | seconds | 15 | 15 | 15 | 25 | 25 | 25 | 70 | 70 | 70 | 25 | 25 | 25 | 30 | 30 | 30 | 30 | 30 | 30 | 30 | 30 | 30 | 30 | 30 | 30 | 30 | 30 | 30 | 30 | 30 | 30 | 222 | 222 | 222 | 332 | 332 | 332 | 30 | 30 | 30 | 30 | 30 | 30 | 30 | 30 | 30 | 30 | 30 | 30 | 250 | 302 | 690 |  | 900 | 600 | 3 | 3 | 3 | 3 | 3 | 3 | [6 empty] | 10 | 10 | 10 | 10 | 10 | 10 | 10 | 10 | 30 | 30 | 30 | 30 | 30 | 30 | 150 | 150 | 150 | 150 | 200 | 200
| I.2. | CMODcri | Total displacement inmediatly after unloading (load = 0 kN) [Point G] | µm | 515.76 | 438.26 | 455.23 | 499.29 | 469.07 | 411.715 |  |  | 113.185 | 126.855 | 171.55 | 112.78 |  | 682 | 397 | 648 | 554 | 372.5 | 170.5 | 99.5 | 136 | 110.5 |  |  | 255 | 275 | 145 |  |  |  | 767 | 462.4 | 342.5 | 105 | 121 | 188 | 700.25 | 547.85 | 529.5 | 604.5 | 691 | 561.5 | 164.45 | 146 | 73.5 | 120.9 | 147.25 | 88 | 435.3 | 741 | 362.1 |  | 406.9 | 470 | 780 | 600 | 850 | 30 | 40 | 40 | [6 empty] | 1034 | 816 | 1457 | 1266 | 504 | 432 | 415 | 325 | 462 | 571 |  | 224.8 |  | 111 | 292 | 673.011 | 976.357 | 395.68 | 138 | 101.1
| I.3. | CMODcrd | Total displacement after 30 days or more after unloading [Point H] | µm | 399.425 | 260.305 | 308.97 | 382.93 | 295.36 | 297.975 |  |  | 96.91 | 105.53 | 150.315 | 89.78 |  | 533 | 325 | 485 | 429.5 | 279 | 152 | 89 | 119.5 | 74 |  |  | 215 | 225 | 120 | 105 | 30 | 15 | 609 | 380 | 222 | 93 | 111 | 180 | 584.5 | 407.6 | 399.5 | 445.5 | 533 | 459 | 161.7 | 132.05 | 62.5 | 111.65 | 139.9825 | 80.5 | 376.5 | 591 | 356 |  | 397.6 | 386 | 560 | 420 | 620 | 20 | 10 | 20 | [14 empty] | 334 | 486 |  | 213 |  | 107 | 230.762 | 574.62 | 791.386 | 324.043 | 62.4 | 38.3
| I.4. | tcrd | Time after unloading in which recovery was registered | days | 30 | 30 | 30 | 30 | 30 | 30 | 30 | 30 | 30 | 30 | 30 | 30 |  | 22 | 22 | 22 | 22 | 22 | 22 | 22 | 22 | 22 |  |  | 39 | 39 | 39 | 39 | 39 | 39 | 31 | 31 | 31 | 31 | 31 | 31 | 30 | 30 | 30 | 30 | 30 | 30 | 30 | 30 | 30 | 30 | 30 | 30 | 30 | 30 | 30 |  | 30 | 30 | 46 | 46 | 46 | 46 | 46 | 46 | [6 empty] | 0.006944444 | 0.006944444 | 0.006944444 | 0.006944444 | 0.006944444 | 0.006944444 | 0.006944444 | 0.006944444 | 33 | 33 | 33 | 33 | 33 | 33 | 20 | 20 | 20 | 20 | 30 | 30
J. | Residual behaviour after creep (previously named "Flexural behavior")
| J.1. | fPostCreep,R2 | Residual strength after creep at CMOD2 * | MPa | 3.550461 | 2.908742 | 3.319391 | 3.338514 | 2.440691 | 3.055836 |  |  | 2.861117 | 3.010133 | 3.310941 | 2.602127 |  | 3.464621 | 3.086214 | 2.698591 | 3.096067 | 3.336141 | 2.350537 | 2.418969 | 2.863699 | 3.046447 |  |  | 2.498667 | 3.376 | 1.633333 | 3.054667 | 2.836 | 3.444 | 3.02 | 3.59 | 3.48 | 4.19 | 3.98 | 3.98 | 3.643248 | 3.623522 | 3.645769 | 3.178211 | 2.936797 | 3.309004 | 3.765378 | 3.919272 | 3.554975 | 3.238238 | 3.57032 | 3.049601 | 3.53 | 2.89 | 4.16 |  | 4.43 | 3 | 3.15 | 5.01 | 2.92 | 3.4 | 5.36 | 6.3 | [6 empty] | 3.6576 | 3.5264 | 1.856 | 3.1104 | 5.568 | 4.128 | 5.408 | 4.448 | 3.364954 | 3.53 |  | 2.37 |  | 4.26 |  |  |  |  | 2.421859 | 3.792397
| J.2. | fPostCreep,R3 | Residual strength after creep at CMOD3 * | MPa | 4.284495 | 3.501518 | 3.808083 | 4.052034 | 2.832722 | 3.626368 |  |  | 2.859196 | 3.019859 | 3.415606 | 2.382949 |  | 3.756166 | 3.433485 | 2.942346 | 3.432806 | 3.525926 | 2.342252 | 2.441306 | 2.849246 | 3.189188 |  |  | 3.356 | 4.732 | 2.325333 | 2.686667 | 2.717333 | 3.088 | 3.71 | 4.51 | 4.17 | 4.15 | 4.39 | 4.32 | 4.957886 | 4.785716 | 4.685617 | 4.198332 | 4.12601 | 4.486577 | 4.250155 | 4.451494 | 3.788282 | 3.080915 | 3.863918 | 3.066745 | 4.2 | 3.64 | 3.97 |  | 4.37 | 3.02 | 3.82 | 5.83 | 3.51 | 3.3 | 4.9 | 6.08 | [6 empty] | 4.4928 | 4.464 | 2.9216 | 4.176 | 5.568 | 4.192 | 5.216 |  | 3.970737 | 4.24 |  | 2.43 |  | 4.67 |  |  |  |  | 2.51119 | 3.679411
| J.3. | fPostCreep,R4 | Residual strength after creep at CMOD4 * | MPa | 4.463553 | 3.483073 | 3.847223 | 4.175455 | 3.018689 | 3.792403 |  |  | 2.792748 | 2.965337 | 3.090771 | 2.337205 |  | 3.748442 | 3.440117 | 2.836879 | 3.426519 | 3.501258 | 2.332462 | 2.346423 | 2.812959 | 3.100659 |  |  | 2.690667 | 4.841333 | 1.925333 | 2.242667 | 2.357333 | 2.426667 | 3.85 | 4.56 | 4.03 | 3.88 | 4.38 | 3.73 | 5.079216 | 4.670867 | 4.843003 | 4.424967 | 4.222013 | 4.445847 | 3.958619 | 3.997887 | 3.442137 | 2.883784 | 3.624676 | 2.932714 | 4.53 | 3.96 | 3.59 |  | 3 | 3 | 3.69 | 5.62 | 3.48 | 3.1 | 4.58 | 5.64 | [6 empty] | 4.7136 | 4.7552 | 3.2512 | 4.4544 | 5.28 | 3.8432 | 4.7744 |  | 4.139125 | 4.32 |  | 2.25 |  | 4.4 |  |  |  |  | 2.342454 | 3.541863
| J.4. | fPostCreep,R3 / fR,1 | Post-crack behavior |  | 1.707752 | 1.601957 | 1.583813 | 1.833726 | 1.597047 | 1.781776 |  |  | 1.274493 | 1.336684 | 1.384226 | 1.066649 |  | 1.49648 | 1.650714 | 1.565078 | 1.65836 | 1.567078 | 0.9718888 | 1.179375 | 1.108656 | 1.345649 |  |  | 1.190071 | 1.708303 | 0.742918 | 0.816616 | 1.045128 | 0.9002915 | 1.484 | 1.508361 | 1.73029 | 1.397306 | 1.222841 | 1.122078 | 1.794248 | 1.703031 | 1.667868 | 1.684048 | 1.650742 | 1.692844 | 1.277049 | 1.340379 | 1.256308 | 0.9593702 | 1.224284 | 1.014446 | 1.521739 | 1.497942 | 1.115169 |  | 1.259366 | 1.131086 | 1.48062 | 1.704678 | 1.415323 | 1.182796 | 1.150235 | 1.178295 | 0 | 0 | 0 | 0 | 0 | 0 | 1.361455 | 1.463799 | 1.296875 | 1.403226 | 1.095028 | 1.140122 | 1.362876 |  | 1.515549 | 1.576208 |  | 1.114679 |  | 1.396114 |  |  |  |  | 1.15262 | 1.077698
| J.5. | FPostCreep,R2 | Load at CMOD2 after creep * | kN | 11.52711 | 9.220012 | 10.72544 | 10.67573 | 7.827014 | 9.961046 |  |  | 9.238563 | 9.576082 | 10.56425 | 8.349261 |  | 11.247011 | 9.9517234 | 8.7206773 | 9.9795535 | 10.869352 | 7.5273551 | 7.851132 | 9.1947965 | 9.8508842 |  |  | 18.74 | 25.32 | 12.25 | 22.91 | 21.27 | 25.83 | 9.10483 | 10.83674 | 10.85113 | 12.43098 | 11.99229 | 11.99361 | 11.9874384 | 11.5054058 | 11.6532192 | 10.36056 | 9.7893033 | 10.8429454 | 12.4206474 | 13.0995228 | 12.1471784 | 10.515547 | 11.7772186 | 10.1496836 | 11.22 | 9.16 | 13.22 |  | 14.07 | 9.52 | 9.84 | 15.65 | 9.13 | 10.63 | 16.76 | 19.7 | [6 empty] | 11.43 | 11.02 | 5.8 | 9.72 | 17.4 | 12.9 | 16.9 | 13.9 | 11.418 | 11.898 |  | 8.01 |  | 14.62 |  |  |  |  | 4.88 | 7.72
| J.6. | FPostCreep,R3 | Load at CMOD3 after creep * | kN | 13.91026 | 11.09897 | 12.30448 | 12.95738 | 9.084213 | 11.8208 |  |  | 9.232359 | 9.607024 | 10.89821 | 7.646 |  | 12.193438 | 11.071523 | 9.5083877 | 11.064964 | 11.487681 | 7.5008236 | 7.9236306 | 9.1483906 | 10.312448 |  |  | 25.17 | 35.49 | 17.44 | 20.15 | 20.38 | 23.16 | 11.19957 | 13.60073 | 12.98953 | 12.3186 | 13.23161 | 13.01967 | 16.3130114 | 15.1956056 | 14.9769578 | 13.6860234 | 13.7533396 | 14.701617 | 14.0197526 | 14.8783894 | 12.944379 | 10.004673 | 12.7456938 | 10.2067392 | 13.32 | 11.55 | 12.6 |  | 13.87 | 9.6 | 11.94 | 18.23 | 10.97 | 10.32 | 15.33 | 19 | [6 empty] | 14.04 | 13.95 | 9.13 | 13.05 | 17.4 | 13.1 | 16.3 |  | 13.473 | 14.3 |  | 8.211 |  | 15.99 |  |  |  |  | 5.06 | 7.49
| J.7. | FPostCreep,R4 | Load at CMOD4 after creep * | kN | 14.4916 | 11.0405 | 12.43095 | 13.35205 | 9.680586 | 12.36202 |  |  | 9.0178 | 9.433576 | 9.861754 | 7.499225 |  | 12.168366 | 11.092909 | 9.1675639 | 11.044699 | 11.407311 | 7.469473 | 7.6156728 | 9.0318799 | 10.026182 |  |  | 20.18 | 36.31 | 14.44 | 16.82 | 17.68 | 18.2 | 11.62577 | 13.75018 | 12.5576 | 11.50945 | 13.21966 | 11.24768 | 16.7122242 | 14.8309378 | 15.4800212 | 14.4248258 | 14.0733488 | 14.5681508 | 13.0580786 | 13.3622804 | 11.761617 | 9.36452622 | 11.9565194 | 9.76065888 | 14.38 | 12.58 | 11.41 |  | 9.53 | 9.51 | 11.43 | 17.55 | 10.88 | 9.67 | 14.33 | 17.64 | [6 empty] | 14.73 | 14.86 | 10.16 | 13.92 | 16.5 | 12.01 | 14.92 |  | 14.041 | 14.56 |  | 7.6 |  | 15.06 |  |  |  |  | 4.72 | 7.21
DATA FOR ANALYSIS CALCULATED FROM CREEP TEST DATA
Group | Nº | Data | Description | Units
K. | Creep coefficients referred to creep stage
| K.1. | φw,c7 | Creep coefficient referred to creep stage at 7 days | -- | 1.637138 | 1.539795 | 1.38964 | 1.530474 | 1.385281 | 1.413615 |  | 0.3804141 | 0.1364984 | 0.1924943 | 0.3917617 | 0.3224833 | 1.3471 | 1.564854 | 1.218227 | 1.830001 | 1.636423 | 1.252231 | 0.3858765 | 0.1117125 | 0.149287 | 0.1353053 | 0.5162075 | 0.1845182 | 2.767595 | 1.548861 | 1.319666 | 0.2655289 | -0.06715918 | -0.4357546 | 1.562814 | 1.274648 | 1.173554 | 0.1666667 | 0.18 | 0.1868132 | 1.970954 | 1.713781 | 1.513158 | 1.467568 | 1.754098 | 1.412698 | 0.07412791 | 0.1886792 | 0.1428571 | 0.2068966 | 0.2386157 | 0.1568627 | 1.240729 | 0.9892583 | 0.4139344 | 0.5117857 | 0.3868739 | 0.3642573 | 3.857143 | 3.333333 | 3.266667 | 0.4615385 | 0.4 | 0.5 | [6 empty] | 2.492163 | 2.348561 | 2.882338 | 2.876591 | 0.07263374 | -0.06364017 | 0.05436427 | 0.07211009 | 1.675764 | 1.55007 |  | 0.3950665 | 0.4497512 | 0.2457627 | 1.920535 | 2.854287 | 0.2526014 | 0.3216644 | 0.2653317 | 0.2637571
| K.2. | φw,c14 | Creep coefficient referred to creep stage at 14 days | -- | 1.870125 | 1.764164 | 1.576863 | 1.761341 | 1.542715 | 1.587218 |  | 0.520385 | 0.1948809 | 0.2224123 | 0.477574 | 0.3689283 | 1.547197 | 1.785183 | 1.356859 | 2.077714 | 1.861605 | 1.455369 | 0.4758984 | 0.1605366 | 0.1766111 | 0.2031651 | 0.6394187 | 0.2374615 | 2.981481 | 1.726558 | 1.395142 | 0.2529262 | -0.1249214 | -0.4773434 | 1.819095 | 1.457746 | 1.330579 | 0.1845238 | 0.2066667 | 0.2197802 | 2.470954 | 2.021201 | 1.792763 | 1.748649 | 2.101093 | 1.650794 | 0.1133721 | 0.245283 | 0.1959184 | 0.2341198 | 0.3242259 | 0.1960784 | 1.360151 | 1.118159 | 0.4827869 | 0.5607143 | 0.4006908 | 0.4092203 | 4.357143 | 3.833333 | 3.866667 | 0.5384615 | 0.6 | 0.5714286 | 0.9967835 | 1.24442 | 0.4089967 | 0.6976923 | 0.3651471 | 0.6000855 | 2.949072 | 2.835914 | 3.576156 | 3.476524 | 0.1860082 | 0.07238494 | 0.2612332 | 0.2298165 | 1.882668 | 1.750872 |  | 0.4696106 | 0.5465662 | 0.3175511 | 2.432578 | 3.762647 | 0.2653141 | 0.3489589 | 0.3354193 | 0.3244782
| K.3. | φw,c30 | Creep coefficient referred to creep stage at 30 days | -- | 2.061109 | 1.981908 | 1.717681 | 1.953688 | 1.745513 | 1.709178 |  | 0.5164351 | 0.19287 | 0.218258 | 0.4813502 | 0.3476797 | 1.697369 | 1.969084 | 1.424916 | 2.316917 | 2.056204 | 1.558711 | 0.5114871 | 0.1523769 | 0.1925421 | 0.1642385 | 0.7252407 | 0.2538557 | 3.216655 | 1.921943 | 1.47813 | 0.2390691 | -0.1884331 | -0.5230718 | 2.180905 | 1.704225 | 1.570248 | 0.2142857 | 0.2666667 | 0.2747253 | 3.315353 | 2.448763 | 2.203947 | 2.035135 | 2.371585 | 1.984127 | 0.1686047 | 0.2814465 | 0.2571429 | 0.2885662 | 0.4189435 | 0.2705882 | 1.557511 | 1.377494 | 0.5418033 | 0.6667857 | 0.4896373 | 0.5941946 | 5.071429 | 4.416667 | 4.466667 | 0.6153846 | 0.8 | 0.7142857 | 1.074899 | 1.306851 | 0.4700654 | 1.040888 | 0.4530046 | 0.8282906 | 3.39143 | 3.360794 | 4.277922 | 4.072012 | 0.1983539 | 0.08912134 | 0.2345404 | 0.2114679 | 2.12696 | 1.981366 |  | 0.5522222 | 0.6728154 | 0.4219019 | 2.902612 | 4.376635 | 0.3142972 | 0.4280582 | 0.3904881 | 0.3833017
| K.4. | φw,c60 | Creep coefficient referred to creep stage at 60 days | -- | 2.314705 | 2.298167 | 1.984054 | 2.248853 | 2.075042 | 1.922807 |  | 0.6143194 | 0.2295082 | 0.2614418 | 0.6096255 | 0.422611 | 1.966698 | 2.261271 | 1.626255 | 2.642724 | 2.377538 | 1.787598 | 0.6396906 | 0.200089 | 0.2444603 | 0.2502119 | 0.9023086 | 0.3096092 | 3.430541 | 2.099641 | 1.553606 | 0.2264665 | -0.2461954 | -0.5646607 | 2.623116 | 2.021127 | 1.834711 | 0.2738095 | 0.3466667 | 0.3406593 | 3.966805 | 2.782686 | 2.5 | 2.405405 | 2.79918 | 2.269841 | 0.219186 | 0.3584906 | 0.3591837 | 0.3502722 | 0.5191257 | 0.3490196 | 1.784412 | 1.672123 | 1.653279 | 1.155357 | 0.582038 | 0.7859989 | 5.642857 | 5 | 5.066667 | 0.7692308 | 1 | 0.7857143 | 1.380586 | 1.631823 | 0.6258451 | 1.154911 | 0.5423954 | 0.8887179 | 3.813299 | 3.851255 | 4.912727 | 4.658165 | 0.4779835 | 0.3525941 | 0.4585372 | 0.4794037 | 2.333971 | 2.203065 |  | 0.617213 | 0.8089387 | 0.5018832 | 3.067974 | 4.563262 | 0.3829099 | 0.5280342 | 0.4405507 | 0.4952562
| K.5. | φw,c90 | Creep coefficient referred to creep stage at 90 days | -- | 2.506977 | 2.464847 | 2.104111 | 2.406757 | 2.222866 | 1.993812 |  | 0.6577227 | 0.2311101 | 0.3045907 | 0.6520885 | 0.4312033 | 2.122728 | 2.425451 | 1.710875 | 2.814606 | 2.558499 | 1.923947 | 0.6991178 | 0.2229319 | 0.2809052 | 0.3250499 | 1.023403 | 0.3265454 | 3.555656 | 2.203588 | 1.597757 | 0.2190944 | -0.2799841 | -0.5889886 | 2.864322 | 2.190141 | 2 | 0.3035714 | 0.4066667 | 0.3791209 | 4.410788 | 3.125442 | 2.710526 | 2.594595 | 2.997268 | 2.47619 | 0.275 | 0.4232704 | 0.3836735 | 0.4537205 | 0.6284153 | 0.4313725 | 1.847894 | 1.988235 | 1.788525 | 1.1775 | 0.5867876 | 1.455322 | 5.857143 | 5.166667 | 5.266667 | 0.8461538 | 1 | 0.7857143 | 1.441758 | 1.62326 | 0.6706652 | 1.32071 | 0.6174886 | 1.047009 | 3.985931 | 4.066265 | 5.167792 | 4.91543 | 0.5338272 | 0.4525523 | 0.5682445 | 0.5430734 | 2.504367 | 2.378033 |  | 0.6677778 | 0.897463 | 0.5696487 | 3.467817 | 4.856972 | 0.5722014 | 0.707113 | 0.4806008 | 0.6698292
| K.6. | φw,c120 | Creep coefficient referred to creep stage at 120 days | -- | 2.640787 | 2.619505 | 2.219661 | 2.568048 | 2.409341 | 2.116459 |  | 0.7488423 | 0.2595004 | 0.339815 | 0.7694975 | 0.5164686 | [12 empty] | 3.644426 | 2.277339 | 1.629082 | 0.2138638 | -0.3039576 | -0.6062495 | 3.050251 | 2.34507 | 2.14876 | 0.3452381 | 0.46 | 0.4230769 | 4.759336 | 3.344523 | 2.845395 | 2.721622 | 3.162568 | 2.609524 | 0.3023256 | 0.4591195 | 0.4285714 | 0.5136116 | 0.7358834 | 0.454902 | 1.955374 | 2.524808 | 1.879508 | 1.765 | 0.7728843 | 1.643142 | 6.071429 | 5.416667 | 5.6 | 0.8461538 | 1.1 | 0.9285714 | 1.436416 | 1.618122 | 0.6661941 | 1.388047 | 0.6443431 | 1.082735 | 4.124753 | 4.246371 | 5.371948 | 5.126577 | 0.4511111 | 0.4154812 | 0.5470238 | 0.4364679 | 2.598619 | 2.508633 |  | 0.7232983 | 1.024006 | 0.6326496 | 3.969754 | 5.188262 | 0.5765014 | 0.7077911 | 0.5394243 | 0.7495256
| K.7. | φw,c150 | Creep coefficient referred to creep stage at 150 days | -- | 2.794705 | 2.801262 | 2.317455 | 2.731705 | 2.590694 | 2.233606 |  | 0.9009353 | 0.290515 | 0.4143481 | 0.9209309 | 0.6043658 | [12 empty] | 3.713282 | 2.334545 | 1.65338 | 0.2098066 | -0.3225529 | -0.6196381 | 3.135678 | 2.422535 | 2.214876 | 0.3452381 | 0.4733333 | 0.4340659 | 5.004149 | 3.501767 | 2.960526 | 2.824324 | 3.26776 | 2.698413 | 0.3081395 | 0.4899371 | 0.4285714 | 0.5462795 | 0.7887067 | 0.4666667 | 1.988686 | 2.997442 | 1.933607 |  | 0.8082902 | 2.099602 | 6.357143 | 5.666667 | 5.733333 | 0.9230769 | 1.2 | 1 | 1.41907 | 1.600884 | 0.6899128 | 1.355799 | 0.6317033 | 1.013932 | 4.225432 | 4.365309 | 5.501299 | 5.280491 | 0.4262963 | 0.4705021 | 0.5675327 | 0.5043578 | 2.666171 | 2.543517 |  | 0.7416667 | 1.038697 | 0.648879 | 4.648743 | 5.632279 | 0.6307197 | 0.7758493 | 0.5819775 | 0.8140417
| K.8. | φw,c180 | Creep coefficient referred to creep stage at 180 days | -- | 2.905081 | 2.924972 | 2.400362 | 2.833467 | 2.679586 | 2.286624 |  | 0.9849269 | 0.3167581 | 0.4251702 | 0.9647811 | 0.626582 | [12 empty] | 3.769541 | 2.381285 | 1.673233 | 0.2064917 | -0.3377464 | -0.6305774 | 3.226131 | 2.5 | 2.289256 | 0.3690476 | 0.4933333 | 0.456044 | 5.186722 | 3.618375 | 3.065789 | 2.905405 | 3.348361 | 2.777778 | 0.3139535 | 0.5125786 | 0.4408163 | 0.5589837 | 0.8178506 | 0.4745098 | 2.346952 | 3.007673 | 2.147541 |  | 0.9412781 | 2.109846 | 6.428571 | 5.666667 | 5.8 | 0.8461538 | 1.2 | 1 | 1.402183 | 1.63989 | 0.7401309 | 1.397278 | 0.6503937 | 1.031966 | 4.305997 | 4.475023 | 5.614545 | 5.403289 | 0.4963786 | 0.5347699 | 0.654996 | 0.604633 | 2.733624 | 2.587484 |  | 0.7611111 | 1.062578 | 0.671581 | 4.696065 | 5.639945 | 0.6301577 | 0.7763014 | 0.649562 | 0.8823529
| K.9. | φw,c210 | Creep coefficient referred to creep stage at 210 days | -- | 2.961932 | 3.005118 | 2.451854 | 2.877631 | 2.736963 | 2.321113 |  | 1.000817 | 0.3223476 | 0.4237389 | 0.9548782 | 0.6070364 | [12 empty] | 3.817107 | 2.420804 | 1.690018 | 0.203689 | -0.3505923 | -0.6398265 | 3.301508 | 2.577465 | 2.413223 | 0.3869048 | 0.5133333 | 0.4659341 | 5.344398 | 3.710247 | 3.157895 | 3 | 3.448634 | 2.873016 | 0.3168605 | 0.5188679 | 0.4408163 | 0.5753176 | 0.8469945 | 0.4823529 | 2.384664 | 3.017903 | 2.163934 |  | 0.9758204 | 2.110415 | 6.5 | 5.833333 | 5.8 | 0.7692308 | 1.1 | 0.9285714 | 1.442791 | 1.719834 | 0.6594329 | 1.279527 | 0.5886448 | 0.9447863 | 4.3619 | 4.542502 | 5.685195 | 5.506084 | 0.556749 | 0.6164854 | 0.7418365 | 0.6338991 | 2.767467 | 2.661983 |  | 0.7823089 | 1.080597 | 0.69571 | 4.666291 | 5.628446 | 0.6249225 | 0.768613 | 0.6583229 | 0.8728653
| K.10. | φw,c240 | Creep coefficient referred to creep stage at 240 days | -- | 3.070626 | 3.128948 | 2.558356 | 2.964429 | 2.855179 | 2.392045 |  | 1.08608 | 0.3459323 | 0.4610578 | 1.024199 | 0.6597515 | [12 empty] | 3.858311 | 2.455037 | 1.704558 | 0.2012611 | -0.3617199 | -0.6478383 | 3.373367 | 2.609859 | 2.53719 | 0.4047619 | 0.5273333 | 0.4697802 | 5.470954 | 3.784452 | 3.240132 | 3.108108 | 3.551913 | 2.977778 | 0.3313953 | 0.5330189 | 0.4571429 | 0.5807623 | 0.8688525 | 0.5137255 | 2.413576 | 3.056266 | 2.172131 |  | 1.023316 | 2.122368 | 6.5 | 5.75 | 5.933333 | 0.7692308 | 1 | 0.9285714 | 1.497645 | 1.800773 | 0.6849509 | 1.336213 | 0.6179859 | 0.9642735 | 4.433585 | 4.636681 | 5.775065 | 5.617214 | 0.6106584 | 0.6303347 | 0.721372 | 0.5862385 | 2.810044 | 2.687101 |  | 0.8120851 | 1.118531 | 0.7182233 | 4.682774 | 5.629211 | 0.6270732 | 0.7690651 | 0.6908636 | 0.8880455
| K.11. | φw,c270 | Creep coefficient referred to creep stage at 270 days | -- | 3.145868 | 3.203579 | 2.622482 | 3.035426 | 2.940821 | 2.460879 |  | 1.121402 | 0.3535667 | 0.5235818 | 1.069937 | 0.6945853 | [12 empty] | 3.894656 | 2.485232 | 1.717384 | 0.1991196 | -0.3715352 | -0.6549053 | 3.423618 | 2.687324 | 2.586777 | 0.4166667 | 0.5406667 | 0.4752747 | 5.628631 | 3.890459 | 3.348684 | 3.189189 | 3.63388 | 3.047619 | 0.3459302 | 0.5455975 | 0.4693878 | 0.600726 | 0.9071038 | 0.545098 | 2.466373 | 3.130435 | 2.188525 |  | 1.070812 | 2.128059 | 6.642857 | 5.833333 | 6.6 | 0.8461538 | 1.1 | 0.9285714 | 1.552728 | 1.827238 | 0.7624318 | 1.335089 | 0.667758 | 0.9626496 |  |  |  |  | 0.6543621 | 0.7625941 | 0.7587864 | 0.7043119 | 2.831878 | 2.73531 |  | 0.8212055 | 1.125542 | 0.7291335 | 4.810921 | 5.776066 | 0.6932549 | 0.8769212 | 0.7421777 | 0.9316888
| K.12. | φw,c300 | Creep coefficient referred to creep stage at 300 days | -- | 3.211592 | 3.286581 | 2.693813 | 3.109736 | 3.022682 | 2.550376 |  |  | 0.3662793 | 0.5495549 | 1.087816 | 0.728374 |  | 3.602007 | 2.632632 | 4.260806 | 4.01256 | 3.106012 | 1.087523 | 0.4342375 | 0.5204995 | 0.6990022 |  |  | 3.927167 | 2.512242 | 1.728856 | 0.197204 | -0.3803152 | -0.6612269 | 3.498995 | 2.764789 | 2.661157 | 0.4464286 | 0.5806667 | 0.5137363 | 5.748963 | 3.978092 | 3.427632 | 3.251351 | 3.718579 | 3.142857 | 0.3706395 | 0.5644654 | 0.4897959 | 0.6188748 | 0.9380692 | 0.5529412 | 2.491515 | 3.232737 | 2.196721 |  | 1.075993 | 2.150825 | 6.714286 | 6 | 6.8 | 0.8461538 | 1.1 | 0.9285714 | 1.579897 | 1.935691 | 0.7616685 | 1.348462 | 0.6771239 | 0.961453 |  |  |  |  | 0.7953909 | 0.8944351 | 0.8040306 | 0.9135321 | 2.842961 | 2.74113 |  | 0.8569391 |  | 0.7666383 | 4.815706 | 5.806745 | 0.6926014 | 0.8850582 | 0.8335419 | 1.060721
| K.13. | φw,c330 | Creep coefficient referred to creep stage at 330 days | -- | 3.248408 | 3.334153 | 2.717203 | 3.140938 | 3.052925 | 2.57513 |  |  | 0.3721073 | 0.5435853 | 1.101033 | 0.728374 |  | 3.640574 | 2.669494 | 4.35123 | 4.095542 | 3.124556 | 1.07868 | 0.4150115 | 0.5000991 | 0.6737635 |  |  | 3.956577 | 2.536676 | 1.739235 | 0.195471 | -0.3882577 | -0.6669456 | 3.51407 | 2.8 | 2.669421 | 0.4464286 | 0.5806667 | 0.5192308 | 5.896266 | 4.095406 | 3.519737 | 3.351351 | 3.812842 | 3.244444 | 0.4026163 | 0.5990566 | 0.5387755 | 0.6370236 | 0.9708561 | 0.5921569 | 2.504714 | 3.350384 | 2.236885 |  | 1.115717 | 2.156517 | 6.785714 | 5.916667 | 6.933333 | 0.7692308 | 1 | 0.9285714 | 1.579092 | 1.934917 | 0.7478735 | 1.304497 | 0.6566929 | 0.9389744 | 4.579629 | 4.793 | 5.937143 | 5.805579 |  |  |  |  | 2.913871 | 2.755795 |  | 0.8669818 |  | 0.7835542 | 4.792309 | 5.812497 | 0.6929746 | 0.8855137 | 0.8836045 | 1.100569
| K.14. | φw,c360 | Creep coefficient referred to creep stage at 360 days | -- | 3.285188 | 3.37494 | 2.752305 | 3.184592 | 3.095322 | 2.606145 |  |  | 0.3771514 | 0.5495549 | 1.101033 | 0.728374 |  | 3.669879 | 2.699517 | 4.433193 | 4.169492 | 3.132244 | 1.065242 | 0.3922766 | 0.4758216 | 0.6437961 |  |  | 3.983426 | 2.558983 | 1.748709 | 0.193889 | -0.3955087 | -0.6721662 | 3.534171 | 2.814085 | 2.68595 | 0.452381 | 0.5806667 | 0.5302198 | 6.09751 | 4.217314 | 3.651316 | 3.494595 | 3.967213 | 3.419048 | 0.431686 | 0.6179245 | 0.5918367 | 0.676951 | 1.007286 | 0.6313725 | 2.516656 | 3.42711 | 2.236885 |  | 1.118307 | 2.162208 | 7 | 6.416667 | 7.266667 | 0.8461538 | 1 | 0.9285714 | 1.606605 | 1.907238 | 0.7604144 | 1.332899 | 0.6865313 | 0.98 | 4.618146 | 4.854168 | 5.994805 | 5.864477 |  |  |  |  | 2.93329 | 2.795387 |  | 0.887898 |  | 0.7954648 | 4.688095 | 5.759962 | 0.6811028 | 0.8671952 | 0.9349186 | 1.136622
L. | Creep coefficients referred to origin (with residual crack opening)
| L.1. | φw,o7 | Creep coefficient referred to origin at 7 days | -- | 0.600383 | 0.4681453 | 0.5097986 | 0.5664362 | 0.4960067 | 0.4811127 |  | 0.08849965 | 0.04263712 | 0.06051063 | 0.1123307 | 0.09364468 | 0.644524 | 0.6571661 | 0.5283635 | 0.7428229 | 0.4593161 | 0.3512355 | 0.3858765 | 0.04000754 | 0.149287 | 0.1353053 | 0.2199579 | 0.1845182 | 0.5599181 | 0.4507266 | 0.3218697 | 0.06363438 | -0.01624819 | -0.09726665 | 0.7052154 | 0.4775726 | 0.3827493 | 0.05970149 | 0.06221198 | 0.07142857 | 0.7394685 | 0.6861298 | 0.6286772 | 0.7210131 | 0.811344 | 0.610084 | 0.02668103 | 0.07129575 | 0.04173741 | 0.07040808 | 0.07890581 | 0.04754632 | 0.4825226 | 0.4360767 | 0.1240786 | 0.2449573 | 0.1899915 | 0.1432729 | [12 empty] | 1.159058 | 1.141017 | 1.303995 | 1.278366 | 0.03311445 | -0.02880682 | 0.0234648 | 0.03017274 | 0.6153197 | 0.5830218 |  | 0.1436605 | 0.1148666 | 0.05771782 |  |  |  |  | 0.0420969 | 0.03164125
| L.2. | φw,o14 | Creep coefficient referred to origin at 14 days | -- | 0.6858259 | 0.5363605 | 0.5784824 | 0.6518813 | 0.5523765 | 0.5401972 |  | 0.1210625 | 0.06087367 | 0.06991534 | 0.1369358 | 0.1071317 | 0.7402612 | 0.7496939 | 0.5884905 | 0.8433731 | 0.522521 | 0.4082132 | 0.4758984 | 0.0574929 | 0.1766111 | 0.2031651 | 0.2724586 | 0.2374615 | 0.6031897 | 0.5024376 | 0.3402785 | 0.06061413 | -0.03022293 | -0.1065499 | 0.8208617 | 0.5461741 | 0.4339623 | 0.06609808 | 0.07142857 | 0.08403361 | 0.92706 | 0.8092088 | 0.7448458 | 0.8591077 | 0.9718435 | 0.7129072 | 0.04080628 | 0.09268448 | 0.05723987 | 0.0796723 | 0.1072155 | 0.0594329 | 0.528966 | 0.4928974 | 0.1447174 | 0.2683761 | 0.1967769 | 0.1609581 | [6 empty] | 0.4091959 | 0.5225986 | 0.1618688 | 0.2685877 | 0.1793405 | 0.1768514 | 1.371557 | 1.377792 | 1.617885 | 1.544979 | 0.084803 | 0.03276515 | 0.1127539 | 0.09616123 | 0.691292 | 0.6585488 |  | 0.1707675 | 0.1395932 | 0.07457745 |  |  |  |  | 0.05321684 | 0.03892556
| L.3. | φw,o30 | Creep coefficient referred to origin at 30 days | -- | 0.7558649 | 0.6025612 | 0.6301425 | 0.7230699 | 0.6249894 | 0.5817054 |  | 0.1201436 | 0.06024555 | 0.06860944 | 0.1380186 | 0.1009614 | 0.8121112 | 0.8269237 | 0.6180078 | 0.940469 | 0.5771416 | 0.4371993 | 0.5114871 | 0.0545707 | 0.1925421 | 0.1642385 | 0.3090277 | 0.2538557 | 0.6507684 | 0.5592957 | 0.3605196 | 0.05729326 | -0.04558866 | -0.1167571 | 0.984127 | 0.6385224 | 0.5121294 | 0.07675906 | 0.0921659 | 0.105042 | 1.243864 | 0.9803876 | 0.915682 | 0.9998579 | 1.096957 | 0.8568596 | 0.06068626 | 0.1063495 | 0.07512733 | 0.09820074 | 0.1385369 | 0.0820174 | 0.6057199 | 0.6072153 | 0.1624079 | 0.3191453 | 0.240458 | 0.2337139 | [6 empty] | 0.4412639 | 0.5488167 | 0.186038 | 0.4007062 | 0.2224913 | 0.2441058 | 1.57729 | 1.632798 | 1.93537 | 1.809616 | 0.09043152 | 0.04034091 | 0.1012328 | 0.08848369 | 0.7809931 | 0.7452434 |  | 0.2008081 | 0.1718372 | 0.09908443 |  |  |  |  | 0.06195393 | 0.04598224
| L.4. | φw,o60 | Creep coefficient referred to origin at 60 days | -- | 0.8488653 | 0.6987138 | 0.7278632 | 0.8323119 | 0.742979 | 0.6544124 |  | 0.1429155 | 0.07168997 | 0.08218427 | 0.1747992 | 0.1227204 | 0.9409724 | 0.9496288 | 0.7053315 | 1.072718 | 0.6673346 | 0.5013994 | 0.6396906 | 0.07165782 | 0.2444603 | 0.2502119 | 0.384477 | 0.3096092 | 0.69404 | 0.6110067 | 0.3789284 | 0.05427301 | -0.0595634 | -0.1260403 | 1.183673 | 0.7572559 | 0.5983827 | 0.09808102 | 0.1198157 | 0.1302521 | 1.488278 | 1.114077 | 1.038684 | 1.181771 | 1.294738 | 0.9802474 | 0.07889214 | 0.1354619 | 0.1049398 | 0.1191996 | 0.1716653 | 0.1057906 | 0.6939624 | 0.7370913 | 0.4955774 | 0.5529915 | 0.2858355 | 0.309156 | [6 empty] | 0.5667531 | 0.68529 | 0.247691 | 0.4446014 | 0.2663953 | 0.2619144 | 1.773493 | 1.871082 | 2.222562 | 2.070104 | 0.2179174 | 0.1596023 | 0.1979147 | 0.200595 | 0.8570051 | 0.8286304 |  | 0.2244411 | 0.2066032 | 0.1178682 |  |  |  |  | 0.06989674 | 0.0594127
| L.5. | φw,o90 | Creep coefficient referred to origin at 90 days | -- | 0.9193767 | 0.7493896 | 0.771907 | 0.8907531 | 0.795908 | 0.6785782 |  | 0.1530128 | 0.07219033 | 0.09574813 | 0.1869747 | 0.1252155 | 1.015626 | 1.018577 | 0.7420326 | 1.142488 | 0.7181273 | 0.5396436 | 0.6991178 | 0.07983853 | 0.2809052 | 0.3250499 | 0.4360757 | 0.3265454 | 0.7193523 | 0.6412556 | 0.3896968 | 0.05250628 | -0.0677381 | -0.1314707 | 1.292517 | 0.8205805 | 0.6522911 | 0.108742 | 0.140553 | 0.144958 | 1.654853 | 1.251303 | 1.126152 | 1.274719 | 1.386362 | 1.069361 | 0.09898138 | 0.1599401 | 0.1120947 | 0.1544037 | 0.2078054 | 0.1307524 | 0.7186507 | 0.8764374 | 0.5361179 | 0.5635897 | 0.2881679 | 0.57242 | [6 empty] | 0.5918651 | 0.6816937 | 0.2654294 | 0.5084282 | 0.303277 | 0.3085642 | 1.853781 | 1.975542 | 2.337955 | 2.184433 | 0.2433771 | 0.2048485 | 0.2452667 | 0.2272361 | 0.9195722 | 0.8944404 |  | 0.2428283 | 0.2292123 | 0.133783 |  |  |  |  | 0.07625099 | 0.08035511
| L.6. | φw,o120 | Creep coefficient referred to origin at 120 days | -- | 0.9684486 | 0.7964104 | 0.8142973 | 0.9504474 | 0.8626764 | 0.7203204 |  | 0.1742109 | 0.08105843 | 0.1068209 | 0.2206397 | 0.1499754 | [12 empty] | 0.7373116 | 0.6627176 | 0.3973372 | 0.05125276 | -0.07353814 | -0.1353236 | 1.376417 | 0.878628 | 0.7008086 | 0.1236674 | 0.1589862 | 0.1617647 | 1.785622 | 1.339014 | 1.182186 | 1.337127 | 1.46282 | 1.126942 | 0.1088167 | 0.1734863 | 0.1252122 | 0.174785 | 0.2433431 | 0.1378843 | 0.7604498 | 1.112965 | 0.5633907 | 0.8447863 | 0.3795589 | 0.6462951 | [6 empty] | 0.5896722 | 0.679536 | 0.2636599 | 0.5343508 | 0.3164665 | 0.3190932 | 1.918344 | 2.063044 | 2.430317 | 2.278268 | 0.205666 | 0.1880682 | 0.2361074 | 0.1826296 | 0.9541803 | 0.9435623 |  | 0.2630176 | 0.2615314 | 0.1485789 |  |  |  |  | 0.0855838 | 0.08991578
| L.7. | φw,o150 | Creep coefficient referred to origin at 150 days | -- | 1.024894 | 0.8516701 | 0.8501737 | 1.011018 | 0.9276105 | 0.7601904 |  | 0.2095939 | 0.09074626 | 0.1302504 | 0.2640605 | 0.1754995 | [12 empty] | 0.751242 | 0.6793649 | 0.4032635 | 0.05028046 | -0.078037 | -0.1383121 | 1.414966 | 0.9076517 | 0.722372 | 0.1236674 | 0.1635945 | 0.1659664 | 1.877472 | 1.401968 | 1.230021 | 1.387585 | 1.511476 | 1.165329 | 0.1109094 | 0.1851313 | 0.1252122 | 0.185902 | 0.2608108 | 0.1414503 | 0.773405 | 1.321308 | 0.5796069 |  | 0.3969466 | 0.8258339 | [6 empty] | 0.5825513 | 0.672297 | 0.273047 | 0.5219362 | 0.3102585 | 0.2988161 | 1.965168 | 2.120828 | 2.488837 | 2.346668 | 0.1943527 | 0.2129735 | 0.2449595 | 0.2110365 | 0.9789848 | 0.9566833 |  | 0.269697 | 0.2652835 | 0.1523904 |  |  |  |  | 0.09233519 | 0.09765536
| L.8. | φw,o180 | Creep coefficient referred to origin at 180 days | -- | 1.065372 | 0.8892819 | 0.8805885 | 1.04868 | 0.9594387 | 0.7782348 |  | 0.2291337 | 0.09894366 | 0.1336523 | 0.2766338 | 0.1819508 | [12 empty] | 0.7626239 | 0.6929666 | 0.4081056 | 0.04948603 | -0.08171284 | -0.1407539 | 1.455782 | 0.9366755 | 0.7466307 | 0.1321962 | 0.1705069 | 0.1743697 | 1.94597 | 1.448653 | 1.273755 | 1.42742 | 1.548757 | 1.199603 | 0.113002 | 0.1936868 | 0.1287897 | 0.1902253 | 0.2704482 | 0.1438276 | 0.9127353 | 1.325817 | 0.6437346 |  | 0.4622561 | 0.8298634 | [6 empty] | 0.575619 | 0.6886775 | 0.2929219 | 0.5379043 | 0.3194382 | 0.304131 | 2.002637 | 2.174131 | 2.540071 | 2.40124 | 0.2263039 | 0.2420644 | 0.2827105 | 0.2529942 | 1.003753 | 0.9732203 |  | 0.2767677 | 0.2713826 | 0.157722 |  |  |  |  | 0.103058 | 0.1058502
| L.9. | φw,o210 | Creep coefficient referred to origin at 210 days | -- | 1.086221 | 0.9136488 | 0.8994788 | 1.065026 | 0.9799829 | 0.7899728 |  | 0.2328304 | 0.1006896 | 0.1332024 | 0.2737943 | 0.176275 | [12 empty] | 0.7722472 | 0.7044668 | 0.4121996 | 0.04881435 | -0.08482072 | -0.1428184 | 1.489796 | 0.9656992 | 0.787062 | 0.1385928 | 0.1774194 | 0.1781513 | 2.005127 | 1.485436 | 1.312022 | 1.473894 | 1.595138 | 1.240733 | 0.1140483 | 0.1960633 | 0.1287897 | 0.1957839 | 0.2800855 | 0.1462049 | 0.9274016 | 1.330327 | 0.6486486 |  | 0.4792197 | 0.8300873 | [6 empty] | 0.5922896 | 0.7222506 | 0.260984 | 0.492574 | 0.2891105 | 0.2784383 | 2.028637 | 2.206915 | 2.572033 | 2.446922 | 0.2538274 | 0.279053 | 0.3201928 | 0.2652399 | 1.016179 | 1.001241 |  | 0.284476 | 0.2759848 | 0.1633888 |  |  |  |  | 0.104448 | 0.104712
| L.10. | φw,o240 | Creep coefficient referred to origin at 240 days | -- | 1.126082 | 0.9512968 | 0.9385495 | 1.09715 | 1.022311 | 0.8141141 |  | 0.252666 | 0.1080566 | 0.1449336 | 0.2936706 | 0.1915827 | [12 empty] | 0.7805832 | 0.7144286 | 0.415746 | 0.04823251 | -0.08751288 | -0.1446068 | 1.522222 | 0.9778364 | 0.8274933 | 0.1449893 | 0.1822581 | 0.1796218 | 2.052609 | 1.515144 | 1.346189 | 1.527007 | 1.642908 | 1.285975 | 0.1192799 | 0.2014105 | 0.1335597 | 0.1976367 | 0.2873135 | 0.1557142 | 0.9386458 | 1.347238 | 0.6511057 |  | 0.5025445 | 0.8347884 | [6 empty] | 0.6148078 | 0.7562413 | 0.2710833 | 0.5143964 | 0.3035213 | 0.2841814 | 2.061976 | 2.252671 | 2.612691 | 2.496308 | 0.2784053 | 0.285322 | 0.3113599 | 0.2452975 | 1.031813 | 1.010689 |  | 0.2953037 | 0.285673 | 0.1686761 |  |  |  |  | 0.1096108 | 0.1065331
| L.11. | φw,o270 | Creep coefficient referred to origin at 270 days | -- | 1.153675 | 0.9739869 | 0.9620746 | 1.123426 | 1.052975 | 0.8375409 |  | 0.2608833 | 0.1104413 | 0.164588 | 0.3067853 | 0.201698 | [12 empty] | 0.7879362 | 0.7232156 | 0.4188741 | 0.04771929 | -0.08988754 | -0.1461842 | 1.544898 | 1.00686 | 0.8436658 | 0.1492537 | 0.1868664 | 0.1817227 | 2.111766 | 1.557585 | 1.39129 | 1.566842 | 1.680822 | 1.316136 | 0.1245115 | 0.2061636 | 0.1371372 | 0.2044305 | 0.2999625 | 0.1652235 | 0.9591787 | 1.379932 | 0.6560197 |  | 0.5258694 | 0.8370271 | [6 empty] | 0.6374204 | 0.767355 | 0.3017479 | 0.5139636 | 0.3279666 | 0.2837028 |  |  |  |  | 0.2983302 | 0.3451894 | 0.3275087 | 0.2947025 | 1.03983 | 1.028822 |  | 0.2986202 | 0.2874638 | 0.1712383 |  |  |  |  | 0.1177522 | 0.1117687
| L.12. | φw,o300 | Creep coefficient referred to origin at 300 days | -- | 1.177778 | 0.9992223 | 0.9882429 | 1.150929 | 1.082286 | 0.8680008 |  |  | 0.1144123 | 0.1727527 | 0.3119118 | 0.2115098 |  | 1.512676 | 1.141813 | 1.729521 | 1.126257 | 0.8711984 | 1.087523 | 0.1555133 | 0.5204995 | 0.6990022 |  |  | 0.7945136 | 0.7310758 | 0.4216723 | 0.04726021 | -0.09201174 | -0.1475953 | 1.578912 | 1.035884 | 0.8679245 | 0.1599147 | 0.2006912 | 0.1964286 | 2.156913 | 1.59267 | 1.424091 | 1.597383 | 1.719999 | 1.357266 | 0.1334051 | 0.2132931 | 0.1430997 | 0.2106066 | 0.3102022 | 0.1676008 | 0.9689562 | 1.425028 | 0.6584767 |  | 0.5284139 | 0.8459816 | [6 empty] | 0.6485734 | 0.8129002 | 0.3014458 | 0.5191116 | 0.3325667 | 0.2833501 |  |  |  |  | 0.3626266 | 0.4048674 | 0.3470371 | 0.3822457 | 1.0439 | 1.031011 |  | 0.3116142 |  | 0.1800464 |  |  |  |  | 0.1322478 | 0.1272479
| L.13. | φw,o330 | Creep coefficient referred to origin at 330 days | -- | 1.19128 | 1.013686 | 0.9968236 | 1.162477 | 1.093115 | 0.8764256 |  |  | 0.1162327 | 0.1708761 | 0.3157015 | 0.2115098 |  | 1.528872 | 1.1578 | 1.766225 | 1.149549 | 0.8763999 | 1.07868 | 0.1486279 | 0.5000991 | 0.6737635 |  |  | 0.8004636 | 0.7381863 | 0.4242035 | 0.04684491 | -0.09393332 | -0.1488718 | 1.585714 | 1.049077 | 0.8706199 | 0.1599147 | 0.2006912 | 0.1985294 | 2.212178 | 1.639638 | 1.462358 | 1.646512 | 1.763599 | 1.401137 | 0.1449146 | 0.226364 | 0.1574096 | 0.2167828 | 0.3210442 | 0.1794874 | 0.9740895 | 1.476888 | 0.670516 |  | 0.547922 | 0.8482203 | [6 empty] | 0.6482433 | 0.8125754 | 0.2959862 | 0.5021868 | 0.3225321 | 0.2767254 | 2.129898 | 2.328616 | 2.686016 | 2.580018 |  |  |  |  | 1.069937 | 1.036527 |  | 0.3152661 |  | 0.1840191 |  |  |  |  | 0.1401906 | 0.1320282
| L.14. | φw,o360 | Creep coefficient referred to origin at 360 days | -- | 1.204768 | 1.026086 | 1.009701 | 1.178634 | 1.108295 | 0.8869812 |  |  | 0.1178083 | 0.1727527 | 0.3157015 | 0.2115098 |  | 1.541179 | 1.170822 | 1.799495 | 1.170306 | 0.8785561 | 1.065242 | 0.1404859 | 0.4758216 | 0.6437961 |  |  | 0.8058955 | 0.7446776 | 0.4265144 | 0.04646578 | -0.09568758 | -0.1500371 | 1.594785 | 1.054354 | 0.8760108 | 0.1620469 | 0.2006912 | 0.2027311 | 2.287682 | 1.688445 | 1.517025 | 1.716888 | 1.835002 | 1.47654 | 0.1553777 | 0.2334936 | 0.1729121 | 0.2303703 | 0.3330909 | 0.1913739 | 0.9787338 | 1.51071 | 0.670516 |  | 0.5491942 | 0.8504589 | [6 empty] | 0.6595378 | 0.8009513 | 0.3009495 | 0.5131207 | 0.3371871 | 0.2888161 | 2.147812 | 2.358334 | 2.712103 | 2.606193 |  |  |  |  | 1.077068 | 1.051418 |  | 0.322872 |  | 0.1868164 |  |  |  |  | 0.148332 | 0.1363533
M. | Crack Opening Rate
| M.1. | COR 0-30 | Crack opening rate from 0 to 30 days | µm/year | 3504.487 | 3038.747 | 3060.16 | 3264.317 | 3005.471 | 2873.037 |  | 691.9792 | 344.2558 | 380.33 | 759.93 | 546.4658 | 4471.011 | 4336.25 | 2297.083 | 4256.563 | 3289.755 | 2180.896 | 955.2448 | 312.3854 | 412.2969 | 294.7396 | 1958.875 | 474.0967 | 2739.518 | 2572.201 | 1618.553 | 319.9542 | -275.1123 | -636.4041 | 5280.333 | 2944.333 | 2311.667 | 438 | 486.6667 | 608.3333 | 4860.583 | 4215.75 | 4075.833 | 4580.75 | 5280.333 | 3802.083 | 352.8333 | 544.4583 | 383.25 | 483.625 | 699.5833 | 419.75 | 3014.9 | 3276.483 | 804.2167 | 2271.517 | 1379.7 | 1270.2 | 8638.333 | 6448.333 | 8151.667 | 973.3333 | 973.3333 | 1216.667 | 2276.87 | 2877.903 | 1048.888 | 2140.238 | 1329.938 | 1179.072 | 7713.18 | 8422.862 | 10019.25 | 8916.22 | 586.4333 | 259.15 | 641.4267 | 560.8833 | 3648.8 | 4025.805 |  | 1209.367 | 822.685 | 545.1394 | 4413.4705 | 9182.001 | 2715.004 | 1520.748 | 379.6 | 245.7667
| M.2. | COR 30-60 | Crack opening rate from 30 to 60 days | µm/year | 431.1867 | 484.9025 | 474.5608 | 493.1758 | 567.3925 | 359.0992 |  | 131.1567 | 65.39583 | 75.25083 | 202.5142 | 117.7733 | 709.4347 | 643.4451 | 324.5749 | 598.5611 | 514.1076 | 320.2515 | 239.4307 | 97.81378 | 111.174 | 154.2865 | 478.2605 | 104.1243 | 182.1591 | 237.8188 | 82.64625 | -16.86658 | -84.33291 | -50.59974 | 1070.667 | 547.5 | 389.3333 | 121.6667 | 146 | 146 | 955.0833 | 574.875 | 547.5 | 833.4167 | 952.0417 | 547.5 | 105.85 | 149.0417 | 152.0833 | 103.4167 | 167.2917 | 121.6667 | 439.2167 | 700.8 | 1649.8 | 1664.4 | 260.3667 | 410.0167 | 973.3333 | 851.6667 | 1095 | 243.3333 | 243.3333 | 121.6667 | 647.51 | 715.6433 | 347.6017 | 234.4517 | 262.435 | 86.01833 | 959.4633 | 1229.198 | 1486.767 | 1283.462 | 826.725 | 766.135 | 612.5917 | 710.655 | 355.1279 | 450.4561 |  | 142.3298 | 166.4449 | 103.3439 | 251.4363 | 391.5355 | 592.6992 | 355.1815 | 48.66667 | 71.78333
| M.3. | COR 60-90 | Crack opening rate from 60 to 90 days | µm/year | 326.9183 | 255.5608 | 213.89 | 263.8342 | 254.5267 | 119.355 |  | 58.15667 | 2.859167 | 75.19 | 67.03833 | 13.505 | 410.9982 | 361.5526 | 136.4152 | 315.7772 | 289.5226 | 190.7749 | 110.9852 | 46.8298 | 78.04066 | 134.3031 | 327.0754 | 31.62988 | 106.5562 | 139.1151 | 48.34496 | -9.866318 | -49.33159 | -29.59895 | 584 | 292 | 243.3333 | 60.83333 | 109.5 | 85.16667 | 650.9167 | 590.0833 | 389.3333 | 425.8333 | 441.0417 | 395.4167 | 116.8 | 125.3167 | 36.5 | 173.375 | 182.5 | 127.75 | 122.8833 | 751.9 | 200.75 | 75.43333 | 13.38333 | 1430.8 | 365 | 243.3333 | 365 | 121.6667 | 0 | 0 | 129.575 | -18.85833 | 100.01 | 340.91 | 220.46 | 225.3267 | 392.6183 | 538.8617 | 597.3833 | 563.3167 | 165.1017 | 290.6617 | 300.03 | 168.8733 | 292.3136 | 355.506 |  | 110.7368 | 108.243 | 87.55969 | 607.9683 | 616.193 | 1635.1635 | 636.2072 | 38.93333 | 111.9333
| M.4. | COR 90-120 | Crack opening rate from 90 to 120 days | µm/year | 227.5167 | 237.1283 | 205.86 | 269.4917 | 321.0783 | 206.1642 |  | 122.0925 | 50.67417 | 61.38083 | 185.3592 | 134.0158 | [12 empty] | 75.60285 | 98.70372 | 34.30129 | -7.000264 | -35.00132 | -21.00079 | 450.1667 | 267.6667 | 219 | 85.16667 | 97.33333 | 97.33333 | 511 | 377.1667 | 249.4167 | 285.9167 | 368.0417 | 255.5 | 57.18333 | 69.35 | 66.91667 | 100.375 | 179.4583 | 36.5 | 208.05 | 1276.283 | 135.05 | 2001.417 | 524.3833 | 401.5 | 365 | 365 | 608.3333 | 0 | 121.6667 | 243.3333 | -11.315 | -11.315 | -9.976667 | 138.4567 | 78.84 | 50.85667 | 315.725 | 451.3833 | 478.15 | 462.3333 | -244.55 | -107.7967 | -58.035 | -282.7533 | 161.689 | 265.3564 |  | 121.59 | 154.7305 | 81.40359 | 763.2028 | 695.033 | 37.14483 | 2.409 | 57.18333 | 51.1
| M.5. | COR 120-150 | Crack opening rate from 120 to 150 days | µm/year | 261.705 | 278.6775 | 174.2267 | 273.4458 | 312.2575 | 196.9175 |  | 203.7917 | 55.35833 | 129.8792 | 239.075 | 138.1525 | [12 empty] | 58.64213 | 76.56055 | 26.60615 | -5.429826 | -27.14913 | -16.28948 | 206.8333 | 133.8333 | 97.33333 | 0 | 24.33333 | 24.33333 | 358.9167 | 270.7083 | 212.9167 | 231.1667 | 234.2083 | 170.3333 | 12.16667 | 59.61667 | 0 | 54.75 | 88.20833 | 18.25 | 64.48333 | 1124.2 | 80.3 |  | 99.76667 | 975.7667 | 486.6667 | 365 | 243.3333 | 121.6667 | 121.6667 | 121.6667 | -36.74333 | -37.96 | 52.925 | -66.30833 | -37.10833 | -97.94167 | 228.9767 | 298.0833 | 302.95 | 337.0167 | -73.365 | 159.9917 | 56.08833 | 180.0667 | 115.8866 | 70.87988 |  | 40.2267 | 17.96337 | 20.96996 | 1032.415 | 931.5287 | 468.3558 | 241.7882 | 41.36667 | 41.36667
| M.6. | COR 150-180 | Crack opening rate from 150 to 180 days | µm/year | 187.6708 | 189.6783 | 147.7033 | 170.0292 | 153.0567 | 89.12083 |  | 112.5417 | 46.84167 | 18.85833 | 69.22833 | 34.91833 | [12 empty] | 47.91411 | 62.55453 | 21.73881 | -4.436491 | -22.18246 | -13.30947 | 219 | 133.8333 | 109.5 | 48.66667 | 36.5 | 48.66667 | 267.6667 | 200.75 | 194.6667 | 182.5 | 179.4583 | 152.0833 | 12.16667 | 43.8 | 18.25 | 21.29167 | 48.66667 | 12.16667 | 693.5 | 24.33333 | 317.55 |  | 374.7333 | 21.9 | 121.6667 | 0 | 121.6667 | -121.6667 | 0 | 0 | -35.77 | 85.89667 | 112.055 | 85.28833 | 54.87167 | 25.67167 | 183.23 | 274.9667 | 265.2333 | 268.8833 | 207.1983 | 186.88 | 239.1967 | 265.9633 | 115.7158 | 89.33288 |  | 42.58333 | 29.2 | 29.33324 | 71.95367 | 16.08433 | -4.8545 | 1.606 | 65.7 | 43.8
| M.7. | COR 180-210 | Crack opening rate from 180 to 210 days | µm/year | 96.66417 | 122.8833 | 91.73667 | 73.79083 | 98.79333 | 57.97417 |  | 21.29167 | 9.976667 | -2.494167 | -15.63417 | -30.72083 | [12 empty] | 40.5108 | 52.8891 | 18.3799 | -3.751 | -18.755 | -11.253 | 182.5 | 133.8333 | 182.5 | 36.5 | 36.5 | 21.9 | 231.1667 | 158.1667 | 170.3333 | 212.9167 | 223.2583 | 182.5 | 6.083333 | 12.16667 | 0 | 27.375 | 48.66667 | 12.16667 | 73 | 24.33333 | 24.33333 |  | 97.33333 | 1.216667 | 121.6667 | 243.3333 | 0 | -121.6667 | -121.6667 | -121.6667 | 86.01833 | 176.0517 | -180.0667 | -242.1167 | -181.2833 | -124.1 | 127.1417 | 169.1167 | 165.4667 | 225.0833 | 178.485 | 237.615 | 237.4933 | 77.62333 | 58.05731 | 151.3701 |  | 46.42311 | 22.03324 | 31.17708 | -45.27217 | -24.1265 | -45.2235 | -27.31417 | 8.516667 | -6.083333
| M.8. | COR 210-240 | Crack opening rate from 210 to 240 days | µm/year | 184.8117 | 189.8608 | 189.7392 | 145.0267 | 203.5483 | 119.2333 |  | 114.245 | 42.09667 | 65.03083 | 109.4392 | 82.855 | [12 empty] | 35.09205 | 45.81462 | 15.92139 | -3.249264 | -16.24632 | -9.747792 | 173.9833 | 55.96667 | 182.5 | 36.5 | 25.55 | 8.516667 | 185.5417 | 127.75 | 152.0833 | 243.3333 | 229.95 | 200.75 | 30.41667 | 27.375 | 24.33333 | 9.125 | 36.5 | 48.66667 | 55.96667 | 91.25 | 12.16667 |  | 133.8333 | 25.55 | 0 | -121.6667 | 243.3333 | 0 | -121.6667 | 0 | 116.1917 | 178.2417 | 56.94 | 116.5567 | 86.14 | 27.74 | 163.0333 | 236.0333 | 210.4833 | 243.3333 | 159.3833 | 40.27167 | -55.96667 | -126.4117 | 73.03985 | 51.03474 |  | 65.20988 | 46.38351 | 29.08943 | 25.06333 | 1.606 | 18.5785 | 1.606 | 31.63333 | 9.733333
| M.9. | COR 240-270 | Crack opening rate from 240 to 270 days | µm/year | 127.9325 | 114.4275 | 114.245 | 118.625 | 147.46 | 115.705 |  | 47.32833 | 13.62667 | 108.9525 | 72.20917 | 54.75 | [12 empty] | 30.95338 | 40.41136 | 14.04366 | -2.866054 | -14.33027 | -8.598162 | 121.6667 | 133.8333 | 73 | 24.33333 | 24.33333 | 12.16667 | 231.1667 | 182.5 | 200.75 | 182.5 | 182.5 | 133.8333 | 30.41667 | 24.33333 | 18.25 | 33.45833 | 63.875 | 48.66667 | 102.2 | 176.4167 | 24.33333 |  | 133.8333 | 12.16667 | 243.3333 | 121.6667 | 1216.667 | 121.6667 | 121.6667 | 0 | 116.6783 | 58.27833 | 172.8883 | -2.311667 | 146.1217 | -2.311667 |  |  |  |  | 129.21 | 384.5883 | 102.3217 | 313.17 | 37.45633 | 97.95366 |  | 19.97372 | 8.573207 | 14.0971 | 194.8492 | 308.0965 | 571.6995 | 383.177 | 49.88333 | 27.98333
| M.10. | COR 270-300 | Crack opening rate from 270 to 300 days | µm/year | 111.7508 | 127.2633 | 127.0808 | 124.1608 | 140.9508 | 150.4408 |  |  | 22.69083 | 45.26 | 28.22667 | 53.1075 | [12 empty] | 27.68874 | 36.14919 | 12.56249 | -2.563773 | -12.81886 | -7.691318 | 182.5 | 133.8333 | 109.5 | 60.83333 | 73 | 85.16667 | 176.4167 | 150.8667 | 146 | 139.9167 | 188.5833 | 182.5 | 51.70833 | 36.5 | 30.41667 | 30.41667 | 51.70833 | 12.16667 | 48.66667 | 243.3333 | 12.16667 |  | 14.6 | 48.66667 | 121.6667 | 243.3333 | 365 | 0 | 0 | 0 | 57.54833 | 238.8317 | -1.703333 | 27.49667 | 27.49667 | -1.703333 | [8 empty] | 19.01386 | 11.82527 |  | 78.25649 |  | 48.45995 | 7.275667 | 64.36167 | -5.645333 | 28.908 | 88.81667 | 82.73333
| M.11. | COR 300-330 | Crack opening rate from 300 to 330 days | µm/year | 62.5975 | 72.93917 | 41.67083 | 52.13417 | 52.07333 | 41.61 |  |  | 10.4025 | -10.4025 | 20.86583 | 0 |  | 84.93139 | 59.4238 | 166.123 | 132.7644 | 25.9469 | -16.51504 | -39.41496 | -43.68406 | -45.29294 |  |  | 25.04752 | 32.70092 | 11.36415 | -2.319214 | -11.59607 | -6.957643 | 36.5 | 60.83333 | 12.16667 | 0 | 0 | 12.16667 | 215.9583 | 201.9667 | 170.3333 | 225.0833 | 209.875 | 194.6667 | 66.91667 | 66.91667 | 73 | 30.41667 | 54.75 | 60.83333 | 25.55 | 279.8333 | 59.61667 |  | 111.9333 | 12.16667 | 121.6667 | -121.6667 | 243.3333 | -121.6667 | -121.6667 | 0 | -1.703333 | -1.703333 | -30.78167 | -90.39833 | -59.98167 | -31.99833 | [8 empty] | 121.646 | 29.79698 |  | 21.99363 |  | 21.85695 | -35.57533 | 12.06933 | 3.224167 | 1.618167 | 48.66667 | 25.55
| M.12. | COR 330-360 | Crack opening rate from 330 to 360 days | µm/year | 62.53667 | 62.53667 | 62.53667 | 72.93917 | 73 | 52.13417 |  |  | 9.003333 | 10.4025 | 0 | 0 |  | 64.53479 | 48.40109 | 150.5812 | 118.3138 | 10.7558 | -25.09686 | -46.60846 | -51.98636 | -53.77899 |  |  | 22.86659 | 29.8536 | 10.37466 | -2.117277 | -10.58638 | -6.351831 | 48.66667 | 24.33333 | 24.33333 | 12.16667 | 0 | 24.33333 | 295.0417 | 209.875 | 243.3333 | 322.4167 | 343.7083 | 334.5833 | 60.83333 | 36.5 | 79.08333 | 66.91667 | 60.83333 | 60.83333 | 23.11667 | 182.5 | 0 |  | 7.3 | 12.16667 | 365 | 730 | 608.3333 | 121.6667 | 0 | 0 | 58.27833 | -60.955 | 27.98333 | 58.4 | 87.6 | 58.4 | 87.6 | 153.3 | 135.05 | 128.9667 |  |  |  |  | 33.31338 | 80.44295 |  | 45.80642 |  | 15.38976 | -158.4587 | -110.2178 | -102.5528 | -65.0795 | 49.88333 | 23.11667
COMPLEMENTARY DATA FOR ANALYSIS
Group | Nº | Data | Description | Units
C. | Concrete matrix characteristics (mean value of the serie)
| C.9. | Curing | Time of curing before creep test | days | 103 | 103 | 103 | 102 | 102 | 102 | 99 | 99 | 99 | 98 | 98 | 98 | [12 empty] | not controlled | not controlled | not controlled | not controlled | not controlled | not controlled | 30 | 30 | 30 | 30 | 30 | 30 | 180 | 180 | 180 | 180 | 180 | 180 | 180 | 180 | 180 | 180 | 180 | 180 | 30 | 30 | 30 | 30 | 30 | 30 | 98 | 97 | 97 | 107 | 106 | 106 | [6 empty] | 50 | 50 | 50 | 50 | 50 | 50 | 50 | 50 | NO | NO | NO | NO | NO | NO | 97 | 97 | 93 | 93 | 35 | 35
| C.10. | Curing conditions | Not controled, moist chamber… | -- | not controled | not controled | not controled | not controled | not controled | not controled | not controled | not controled | not controled | not controled | not controled | not controled | [12 empty] | wrapped in aluminum | wrapped in aluminum | wrapped in aluminum | wrapped in aluminum | wrapped in aluminum | wrapped in aluminum | creep chamber | creep chamber | creep chamber | creep chamber | creep chamber | creep chamber | not controled | not controled | not controled | not controled | not controled | not controled | not controled | not controled | not controled | not controled | not controled | not controled | not controlled | not controlled | not controlled | not controlled | not controlled | not controlled | not controlled in lab | not controlled in lab | not controlled in lab | not controlled in lab | not controlled in lab | not controlled in lab | [6 empty] | Moist chamber | Moist chamber | Moist chamber | Moist chamber | Moist chamber | Moist chamber | Moist chamber | Moist chamber | [6 empty] | temperature controled | temperature controled | temperature controled | temperature controled | Controlled | Controlled
E. | Specimen dimensions
| E.5. | Notch shape | Shape of the notch: rectangular, semicircular, pointed… | -- | rectangular | rectangular | rectangular | rectangular | rectangular | rectangular | rectangular | rectangular | rectangular | rectangular | rectangular | rectangular | [12 empty] | unnotched | unnotched | unnotched | unnotched | unnotched | unnotched | rectangular | rectangular | rectangular | rectangular | rectangular | rectangular | rectangular | rectangular | rectangular | rectangular | rectangular | rectangular | rectangular | rectangular | rectangular | rectangular | rectangular | rectangular | rectangular | rectangular | rectangular | rectangular | rectangular | rectangular | rectangular | rectangular | rectangular | rectangular | rectangular | rectangular | [6 empty] | rectangular | rectangular | rectangular | rectangular | rectangular | rectangular | rectangular | rectangular | rectangular | rectangular | rectangular | rectangular | rectangular | rectangular | Rectangular | Rectangular | Rectangular | Rectangular | Rectangular-semicirc. | Rectangular-semicirc.
| E.6. | Age at notch | Age of specimen when notching was done | days | 87 | 87 | 87 | 87 | 87 | 87 | 85 | 85 | 85 | 85 | 85 | 85 | [12 empty] | unnotched | unnotched | unnotched | unnotched | unnotched | unnotched | 114 | 114 | 114 | 110 | 110 | 110 | 180 | 180 | 180 | 180 | 180 | 180 | 180 | 180 | 180 | 180 | 180 | 180 | 35 | 35 | 35 | 35 | 35 | 35 | 98 | 97 | 97 | 107 | 106 | 106 | [6 empty] | 91 | 91 | 91 | 91 | 100 | 100 | 100 | 100 | 90 | 90 | 90 | 90 | 90 | 90 | 96 | 96 | 92 | 92 | 27 | 27
| E.7. |  | Time between notching and pre-cracking | days | 1 | 1 | 1 | 1 | 1 | 1 | 1 | 1 | 1 | 1 | 1 | 1 | [12 empty] | unnotched | unnotched | unnotched | unnotched | unnotched | unnotched | 2 | 2 | 2 | 2 | 2 | 2 | 2 | 2 | 2 | 2 | 2 | 2 | 2 | 2 | 2 | 2 | 2 | 2 | 28 | 28 | 28 | 28 | 28 | 28 | 0 | 0 | 0 | 0 | 0 | 0 | [6 empty] | 3 | 3 | 3 | 3 | 3 | 3 | 3 | 3 | 2 | 2 | 2 | 2 | 2 | 2 | less than 1 day | less than 1 day | less than 1 day | less than 1 day | 5 | 4
| E.8. |  | After notch, specimen was kept at curing chamber at controlled conditions? | Yes/No | Yes | Yes | Yes | Yes | Yes | Yes | Yes | Yes | Yes | Yes | Yes | Yes | [12 empty] | unnotched | unnotched | unnotched | unnotched | unnotched | unnotched | Yes | Yes | Yes | Yes | Yes | Yes | No | No | No | No | No | No | No | No | No | No | No | No | Yes | Yes | Yes | Yes | Yes | Yes | No | No | No | No | No | No | [6 empty] | Yes | Yes | Yes | Yes | Yes | Yes | Yes | Yes | No | No | No | No | No | No | No | No | No | No | Yes | Yes
N. | Values of deferred displacement
| N.1. | Deferred values | Indicate if data provided are real values or the result of a trend line values | Real/Trend | Real | Real | Real | Real | Real | Real | Real | Real | Real | Real | Real | Real | Trend line | Trend line | Trend line | Trend line | Trend line | Trend line | Trend line | Trend line | Trend line | Trend line | Trend line | Trend line | Trend line | Trend line | Trend line | Trend line | Trend line | Trend line | Real | Real | Real | Real | Real | Real | Real | Real | Real | Real | Real | Real | Real | Real | Real | Real | Real | Real | Real | Real | Real | Real | Real | Real | Real | Real | Real | Real | Real | Real | Real | Real | Real | Real | Real | Real | Real | Real | Real | Real | Real | Real | Real | Real | Real | Real | Real | Real | Real | Real | Real | Real | Real | Real | Real | Real
| N.2. | Trend line | Define type of trend line used to fit creep curve | -- | [12 empty] | Linear interpolation | Linear interpolation | Linear interpolation | Linear interpolation | Linear interpolation | Linear interpolation | Linear interpolation | Linear interpolation | Linear interpolation | Linear interpolation | Linear interpolation | Linear interpolation | logarithm | logarithm | logarithm | logarithm | logarithm | logarithm
O. | Fiber Counting
| O.1. | [FB] Side A - Top | Flexural beams - Fibers in the upper third of the side A | fibres/cm2 | 0.6806029 | 0.6804555 | 0.6977397 | 0.8801088 | 0.7200245 | 0.7866073 | 0.04706665 | 0.04664433 | 0.2811763 | 0.1261794 | 0.09428623 | 0.1560791 | [12 empty] | 0.91 | 1.04 | 1.07 | 0.11 | 0.19 | 0.23 | 0.47 | 0.62 | 0.47 | 0.12 | 0.17 | 0.13 | 0.6175699 | 0.5978836 | 0.5361085 | 0.5153577 | 0.5337428 | 0.5 | 0.1759106 | 0.2297794 | 0.1258431 | 0.1407937 | 0.1603891 | 0.1136951 | 0.51 | 0.86 | 0.13 | 0.16 | 0.19 | 0.14 | [20 empty] | 0.5755396 | 0.5995204 | 0.5195843 | 0.2238209 | 0.2078337 | 0.2877698 | 0.384 | 0.48 | 0.16 | 0.288 | 0.1269841 | 0.1269841
| O.2. | [FB] Side A - Middle | Flexural beams - Fibers in the central third of the side A | fibres/cm2 | 0.8662218 | 0.6646309 | 0.8527929 | 0.6443653 | 0.6887191 | 0.7866073 | 0.1568888 | 0.1865773 | 0.1249673 | 0.110407 | 0.1414293 | 0.1404712 | [12 empty] | 0.87 | 1.11 | 0.75 | 0.17 | 0.2 | 0.29 | 0.48 | 0.33 | 0.35 | 0.2 | 0.2 | 0.12 | 0.6175699 | 0.5978836 | 0.5361085 | 0.5153577 | 0.5337428 | 0.5 | 0.1759106 | 0.2297794 | 0.1258431 | 0.1407937 | 0.1603891 | 0.1136951 | 0.81 | 0.86 | 0.16 | 0.11 | 0.22 | 0.13 | [20 empty] | 0.4796163 | 0.343725 | 0.4876099 | 0.2398082 | 0.2717826 | 0.3197442 | 0.72 | 0.768 | 0.288 | 0.224 | 0.1904762 | 0.3809524
| O.3. | [FB] Side A - Bottom | Flexural beams - Fibers in the lower third of the side A | fibres/cm2 | 0.8352853 | 0.6804555 | 0.7907716 | 0.8801088 | 0.4695812 | 0.6786416 | 0.1411999 | 0.09328866 | 0.09372545 | 0.1261794 | 0.1728581 | 0.07803956 | [12 empty] | 0.93 | 1.09 | 0.85 | 0.16 | 0.23 | 0.12 | 0.5 | 0.58 | 0.62 | 0.15 | 0.2 | 0.22 | 0.6175699 | 0.5978836 | 0.5361085 | 0.5153577 | 0.5337428 | 0.5 | 0.1759106 | 0.2297794 | 0.1258431 | 0.1407937 | 0.1603891 | 0.1136951 | 0.94 | 0.73 | 0.32 | 0.13 | 0.11 | 0.1 | [20 empty] | 0.3996803 | 0.5435651 | 0.5115907 | 0.09592326 | 0.2398082 | 0.1438849 | 0.512 | 0.656 | 0.16 | 0.112 | 0.1269841 | 0.3492063
| O.4. | [FB] Side B - Top | Flexural beams - Fibers in the upper third of the side B | fibres/cm2 | 0.8662218 | 0.5855082 | 0.8527929 | 0.7700952 | 0.5948028 | 0.8328783 | 0.1411999 | 0.1554811 | 0.2499345 | 0.07886211 | 0.1885725 | 0.1092554 | [12 empty] | 1 | 1.08 | 1.24 | 0.28 | 0.15 | 0.13 | 0.58 | 0.47 | 0.6 | 0.13 | 0.2 | 0.27 | 0.5712521 | 0.6243386 | 0.5413644 | 0.5411255 | 0.5482994 | 0.5052083 | 0.1862583 | 0.1685049 | 0.1560455 | 0.1720811 | 0.1707368 | 0.1447028 | 1.14 | 0.81 | 0.11 | 0.11 | 0.08 | 0.1 | [20 empty] | 0.5755396 | 0.5995204 | 0.5195843 | 0.2078337 | 0.1758593 | 0.3357314 | 0.496 | 0.592 | 0.112 | 0.16 | 0.2539683 | 0.2539683
| O.5. | [FB] Side B - Middle | Flexural beams - Fibers in the central third of the side B | fibres/cm2 | 0.8971583 | 0.7912273 | 0.6357184 | 0.5815004 | 0.798288 | 0.7403363 | 0.1725777 | 0.1243849 | 0.1093464 | 0.1261794 | 0.1100006 | 0.1560791 | [12 empty] | 0.96 | 0.88 | 0.83 | 0.17 | 0.25 | 0.16 | 0.45 | 0.62 | 0.48 | 0.12 | 0.22 | 0.23 | 0.5712521 | 0.6243386 | 0.5413644 | 0.5411255 | 0.5482994 | 0.5052083 | 0.1862583 | 0.1685049 | 0.1560455 | 0.1720811 | 0.1707368 | 0.1447028 | 0.73 | 0.65 | 0.11 | 0.11 | 0.13 | 0.19 | [20 empty] | 0.4796163 | 0.343725 | 0.4876099 | 0.09592326 | 0.2557954 | 0.2238209 | 0.784 | 0.704 | 0.144 | 0.16 | 0.1269841 | 0.3492063
| O.6. | [FB] Side B - Bottom | Flexural beams - Fibers in the lower third of the side B | fibres/cm2 | 0.7424759 | 0.7437537 | 0.6822344 | 0.6443653 | 0.5634974 | 0.7711836 | 0.0941333 | 0.1710292 | 0.1405882 | 0.1419518 | 0.1728581 | 0.2341187 | [12 empty] | 0.95 | 1.17 | 1.08 | 0.19 | 0.08 | 0.23 | 0.5 | 0.67 | 0.55 | 0.08 | 0.15 | 0.12 | 0.5712521 | 0.6243386 | 0.5413644 | 0.5411255 | 0.5482994 | 0.5052083 | 0.1862583 | 0.1685049 | 0.1560455 | 0.1720811 | 0.1707368 | 0.1447028 | 0.78 | 0.56 | 0.13 | 0.13 | 0.25 | 0.13 | [20 empty] | 0.3996803 | 0.5435651 | 0.5115907 | 0.1598721 | 0.2877698 | 0.3197442 | 0.624 | 0.528 | 0.08 | 0.16 | 0.3809524 | 0.2539683
| O.7. | [DT] Side A | Direct Tension - Fibers in the side A | fibres/cm2
| O.8. | [DT] Side B | Direct Tension - Fibers in the side B | fibres/cm2
| O.9. | [Panels] Mean | Mean fibers in panels | fibres/cm2
** I reported the total number of fibers crossing the sections. Otherwise I did not know how do distinguish broken and pulled-out fibres
In SF specimens there were no broken fibers.
[78 empty] | hsp | 128.955 | 128.79 | 128.86 | 128.98 | 129.42 | 129.55
[78 empty] | b | 153.035 | 152.38 | 152.35 | 152.3 | 152.1 | 154.38
[79 empty] | 141 | 167
[79 empty] | 185.024 | 213.5991
[79 empty] | 205.3594 | 235.7915
[79 empty] | 307.869 | 343.4209
[79 empty] | 327.273 | 369.6303
[79 empty] | 343.5633 | 389.039
[79 empty] | 361.0922 | 409.3516
[79 empty] | 377.2828 | 425.8617
[79 empty] | 406.4561 | 459.3957
[79 empty] | 440.9014 | 497.8881
[79 empty] | 470.0899 | 534.9119
[79 empty] | 494.1157 | 564.1315
[79 empty] | 507.4052 | 585.9417
[79 empty] | 516.9302 | 591.7674
[79 empty] | 526.441 | 599.1098
[79 empty] | 531.2129 | 611.5512
[79 empty] | 537.2162 | 615.7458
[79 empty] | 540.2948 | 623.7968
[79 empty] | 541.8575 | 624.7688
[79 empty] | 551.8558 | 627.2178
[79 empty] | 554.5939 | 633.8296
COR t1-t2 = (C(M)ODctt2/δctt2 – C(M)ODctt1/δctt1) / (t2 – t1 )
Note on AH19: Aitor Llano Torre: Resultados de compresioón obtenidos por ellos
Note on CM63: Aitor Llano Torre: This is the time duration of loading the frame. Is not considered the time of specmens tower construction.
Note on CY66: Aitor Llano Torre: Because of our problem at load application (load stabilized at the good level only after 1.2h following initial loading), we lost measurement of the creep during this critical period (creep is very high immediately after loading). Therefore, the amplitude of creep between 0 day and 360 measured in our tests will be significantly lower than the one measured by other laboratories. Most probably if you look the amplitude of creep between the 1 day and 360 day, results of our tests should be in the area of other laboratory measurement.
Note on CD91: Aitor Llano Torre: Ellos solo han esperado 10 minutos. Han dado los valores a 10 minutos pero no sirven para comparar con el resto y no se han puesto en la base de datos.
Note on BP93: Aitor Llano Torre: ¿Cómo obtienen estos valores si no tienen registrada la descarga?
Note on AO97: Aitor Llano Torre: Se han dividido por 1000 los resultados porque estaban en N
Note on CG97: Aitor Llano Torre: Revisar si todos estos valores corresponden a curvas ascendentes
Note on CY154: Aitor Llano Torre: T=23°C and HR=50%

## 02 Direct Tension
GLOBAL DATA OBTAINED FOR EACH SPECIMEN UNTIL FAILURE
Group | Nº | Data | Description | Units | DRCTN-01 | DRCTN-02 | DRCTN-03 | DRCTN-04 | DRCTN-05 | DRCTN-06 | DRCTN-07 | DRCTN-08 | DRCTN-09 | DRCTN-10
A. | Identity data
| A.1. | Series | Batch of the sepcimen (see Annex 1) | -- | [6 empty] | M-B2 | M-B2 | S-B2 | S-B2
| A.2. | Name / Specimen | Name / Specimen | -- | MS6_E2 | MS6_C | MS8 | SF1C | SF2C | SF4E2 | 217 | 219 | 398 | 400
| A.3. | Reference | Reference number (Series+Name/Number) | -- | -MS6_E2 | -MS6_C | -MS8 | -SF1C | -SF2C | -SF4E2 | M-B2-217 | M-B2-219 | S-B2-398 | S-B2-400
| A.4. | Laboratory | Reference number of the Laboratory (see Annex 2) | -- | LAB-11-A | LAB-11-A | LAB-11-A | LAB-11-A | LAB-11-A | LAB-11-A | LAB-16-A | LAB-16-A | LAB-16-A | LAB-16-A
B. | Environmental conditions during creep test
| B.1. | T | Average Temperature | °C | 21 | 21 | 21 | 21 | 21 | 21 | 25 | 25 | 25 | 25
| B.2. | Tmin | Minimum Temperature during creep test | °C | 19 | 19 | 19 | 19 | 19 | 19
| B.3. | Tmax | Maximum Temperature during creep test | °C | 22 | 22 | 22 | 22 | 22 | 22
| B.4. | HR | Average Relative Humidity | % | 55 | 55 | 55 | 55 | 55 | 55 | 65 | 65 | 65 | 65
| B.5. | HRmin | Minimum Relative Humidity during creep test | % | 50 | 50 | 50 | 50 | 50 | 50
| B.6. | HRmax | Maximum Relative Humidity during creep test | % | 60 | 60 | 60 | 60 | 60 | 60
C. | Concrete matrix characteristics (mean value of the serie)
| C.1. | Dmax | Aggregate maximum size diameter | mm | 20 | 20 | 20 | 20 | 20 | 20 | 20 | 20 | 20 | 20
| C.2. | fck / fck | Targeted strength / Concrete Class | MPa | 35/45 | 35/45 | 35/45 | 35/45 | 35/45 | 35/45 | 35/45 | 35/45 | 35/45 | 35/45
| C.3. | fc,7 | Compressive strength (Ø150x300mm) at 7 days | MPa | [6 empty] | 31.23333 | 31.23333 | 30.76667 | 30.76667
| C.4. | fc,28 | Compressive strength (Ø150x300mm) at 28 days | MPa | [6 empty] | 37.56667 | 37.56667 | 36.16667 | 36.16667
| C.5. | fc,T1 | Compressive strength (Ø150x300mm) at start of creep test (T1) | MPa | [6 empty] | 42.46333 | 42.46333 | 37.925 | 37.925
| C.6. | fc,T2 | Compressive strength (Ø150x300mm) at half creep test (T2) | MPa | [6 empty] | 38.82 | 38.82 | 38.585 | 38.585
| C.7. | fc,T3 | Compressive strength (Ø150x300mm) at the end of creep test (T3) | MPa | [6 empty] | 44.06333 | 44.06333
D. | Fibers
| D.1. | Material | Material | -- | Synthetic | Synthetic | Synthetic | Steel | Steel | Steel | Synthetic | Synthetic | Steel | Steel
| D.2. | Brand | Brand / Commercial reference | -- | Unknown (BASF) | Unknown (BASF) | Unknown (BASF) | Mix (Bekaert/Arcelor) | Mix (Bekaert/Arcelor) | Mix (Bekaert/Arcelor) | Unknown (BASF) | Unknown (BASF) | Mix (Bekaert/Arcelor) | Mix (Bekaert/Arcelor)
| D.3. | Length | Length | mm | 40 | 40 | 40 | 60 | 60 | 60 | 40 | 40 | 60 | 60
| D.4. | Diameter | Diameter | mm | 0.76 | 0.76 | 0.76 | 0.9 | 0.9 | 0.9 | 0.76 | 0.76 | 0.9 | 0.9
| D.5. | Slenderness | Slenderness | -- | 53 | 53 | 53 | 66 | 66 | 66 | 53 | 53 | 66 | 66
| D.6. | E | Young modulus | GPa | 3.4 | 3.4 | 3.4 | 210 | 210 | 210 | 3.4 | 3.4 | 210 | 210
| D.7. | σy | Yield strength | MPa | -- | -- | -- | -- | -- | --
| D.8. | σu | Ultimate Tensile strength | MPa | 430 | 430 | 430 | 1180 | 1180 | 1180 | 430 | 430 | 1180 | 1180
| D.9. | Dosage in weight | Dosage in weight | kg/m3 | 10 | 10 | 10 | 30 | 30 | 30 | 10 | 10 | 30 | 30
| D.10. | Dosage in volume | Dosage in volume | % Vol. | 1.05% | 1.05% | 1.05% | 0.38% | 0.38% | 0.38% | 1.05% | 1.05% | 0.38% | 0.38%
E. | Specimen dimensions
| E.1. | Shape | Specimen shape: prismatic, cylindrical, square or round panel | - | Cylindrical | Cylindrical | Cylindrical | Cylindrical | Cylindrical | Cylindrical | Prismatic | Prismatic | Prismatic | Prismatic
| E.2. | Dimensions | Prismatic real dimensions by caliper (BxHxL) or cilyndrical (ØDxH) | mm | 94.2x150 | 94.2x150 | 94.2x150 | 94.2x150 | 94.2x150 | 94.2x150 | 100x100x500 | 100x100x500 | 100x100x500 | 100x100x500
| E.3. | hnotch | Notch height | mm | 7.19811 | 8.387862 | 7.583364 | 7.643466 | 7.82983 | 8.006941 | 17.5 | 18 | 18.5 | 18.5
| E.4. | bnotch | Notch width | mm | 4 | 4 | 4 | 4 | 4 | 4
F. | Pre-cracking test output data - Phase 1
| F.1. | Load configuration | Flexural Beams - Specify if 3PBT or 4PBT was adopted | 3PBT/4PBT
| F.2. | L | Flexural Beams - Support span | mm
| F.3. | la | Flexural Beams - Distance between support and nearest loading point | mm
| F.4. | lb | Flexural Beams - Distance between loading points (only if 4PBT is in F.1) | mm
| F.5. | fL | Residual strength at LOP | MPa | 3.61 | 3.71 | 3.97 | 2.65 | 3.34 | 3.24 | 3.205656 | 3.128985 | 3.269088 | 2.914437
| F.6. | fR,1 | Residual strength at CMOD1 | MPa | 0.75 | 0.77 | 0.73 | 1.29 | 1.09 | 1.01 | 0.4839274 | 0.8097632 | 1.495533 | 0.66947
| F.7. | FL | Load at LOP | kN | 18.06 | 17.46 | 19.55 | 12.94 | 16.18 | 15.56 | 21.8177 | 21.03617 | 21.70674 | 19.35769
| F.8. | FR,1 | Load at CMOD1 | kN | 3.747 | 3.623 | 3.564 | 6.313 | 5.276 | 4.843 | 3.29361 | 5.444038 | 9.930336 | 4.44662
| F.9. | CMOD / COD / δ | Reference displacement measured and registered during tests | -- | COD | COD | COD | COD | COD | COD | COD | COD | COD | COD
| F.10. | CMODpn | Nominal pre-cracking level expected | µm | 200 | 200 | 200 | 200 | 200 | 200 | 200 | 200 | 200 | 200
| F.11. | CMODp | Real crack opening before unloading the specimen [Point B] | µm | 200 | 200 | 200 | 200 | 200 | 200 | 141 | 137 | 205 | 190
| F.12. | CMODpri | Elastic CMOD recovery when unloading the specimen [Point C] | µm | 107 | 112 | 106 | 115 | 118 | 119 | 85 | 77.7 | 129 | 147
| F.13. | CMODpr | Remanent CMOD 10' after unloading the specimen [Point D] | µm | 107 | 112 | 106 | 115 | 118 | 119
G. | Load level in Creep test
| G.1. | Load configuration | Flexural Beams - Specify if 3PBT or 4PBT was adopted | 3PBT/4PBT
| G.2. | L | Flexural Beams - Support span | mm
| G.3. | la | Flexural Beams - Distance between support and nearest loading point | mm
| G.4. | lb | Flexural Beams - Distance between loading points (only if 4PBT is in G.1) | mm
| G.5. | In | Nominal Creep index [% of fR,p] | % | 50% | 50% | 50% | 50% | 50% | 50% | 50% | 50% | 50% | 50%
| G.6. | FR,c | Load applied in creep test | kN | 1.9 | 1.8 | 1.7 | 2.9 | 2.8 | 2.7 | 1.646805 | 2.722019 | 4.965168 | 2.22331
| G.7. | fR,c | Stess applied in creep test | Mpa | 0.3803042 | 0.3825559 | 0.3482043 | 0.5925867 | 0.5784685 | 0.5630807 | 0.2419637 | 0.4048816 | 0.7477663 | 0.334735
| G.8. | Ic | Creep index [ Ic = fR,c / fR,p] | % | 50.70723 | 49.68258 | 47.69921 | 45.93696 | 53.07051 | 55.75057 | 50 | 50 | 50 | 50
| G.9. | tci | Time in which load has been applied (from start loading to reference load fR,c) | seconds | 30 | 30 | 30 | 30 | 30 | 30 | 44 | 43 | 38 | 54
| G.10. | tf , tmax | Total time that load was sustained in the creep test | days | 366 | 366 | 366 | 366 | 366 | 366 | 366 | 366 | 366 | 366
H. | Creep test output data - Phase 2 (see comments on point "N. Values of deferred displacement")
0 | H.1. | CMODci | Instantaneous CMOD immediately after reaching fR,c [Point E] | µm | 51 | 55 | 58 | 52 | 54 | 57 | 56 | 46 | 40 | 56
0.006944444 | H.2. | CMODci10' | Short-term CMOD 10' after reaching fR,c [Point E+10'] | µm | 84.27636 | 89.64817 | 90.3732 | 54.63479 | 57.76342 | 60.17228 | 76 | 63 | 41 | 58
0.02083333 | H.3. | CMODci30' | Short-term CMOD 30' after reaching fR,c [Point E+30'] | µm | 87.0711 | 92.45525 | 93.15168 | 54.7094 | 57.86776 | 60.27151 | 85 | 72.5 | 41.5 | 58.5
1 | H.4. | CMODct1 | Total Creep Test Displacement from point "D" at 1 day | µm | 141.6564 | 148.5026 | 149.2016 | 56.69287 | 61.30412 | 62.87624 | 136 | 122 | 43.5 | 63.5
2 | H.5. | CMODct2 | Total Creep Test Displacement from point "D" at 2 day | µm | 158.9329 | 166.541 | 167.192 | 57.17795 | 62.15135 | 63.74522 | 149 | 134.5 | 44.5 | 65.5
3 | H.6. | CMODct3 | Total Creep Test Displacement from point "D" at 3 day | µm | 169.7018 | 178.1314 | 178.0041 | 57.7385 | 63.02962 | 64.2995 | 157.5 | 142.5 | 45.5 | 66
5 | H.7. | CMODct5 | Total Creep Test Displacement from point "D" at 5 day | µm | 182.1932 | 191.8364 | 190.7965 | 58.26818 | 63.87168 | 65.18854 | 169 | 152 | 46.5 | 68
7 | H.8. | CMODct7 | Total Creep Test Displacement from point "D" at 7 day | µm | 191.2028 | 201.7971 | 199.8513 | 58.93291 | 64.75965 | 65.81933 | 178 | 161 | 47.5 | 69
14 | H.9. | CMODct14 | Total Creep Test Displacement from point "D" at 14 day | µm | 211.2698 | 224.218 | 220.546 | 60.18978 | 66.23606 | 67.18309 | 201.5 | 176.5 | 49.5 | 71.5
30 | H.10. | CMODct30 | Total Creep Test Displacement from point "D" at 30 day | µm | 233.6891 | 250.593 | 243.0764 | 61.9035 | 68.53285 | 69.10013 | 238.5 | 196.5 | 54 | 75.5
60 | H.11. | CMODct60 | Total Creep Test Displacement from point "D" at 60 day | µm | 252.2981 | 273.147 | 262.504 | 63.44041 | 70.55032 | 71.16016 | 256 | 217 | 57 | 78.5
90 | H.12. | CMODct90 | Total Creep Test Displacement from point "D" at 90 day | µm | 264.2202 | 287.4276 | 274.6029 | 64.72584 | 71.82787 | 72.40907 | 278.5 | 235 | 59.5 | 81
120 | H.13. | CMODct120 | Total Creep Test Displacement from point "D" at 120 day | µm | 272.7282 | 298.1062 | 283.3938 | 66.40366 | 73.2379 | 73.59637 | 296.5 | 250 | 61 | 84
150 | H.14. | CMODct150 | Total Creep Test Displacement from point "D" at 150 day | µm | 280.501 | 308.2787 | 292.0429 | 66.89696 | 73.86855 | 74.33532 | 304.5 | 257.5 | 62 | 85.5
180 | H.15. | CMODct180 | Total Creep Test Displacement from point "D" at 180 day | µm | 287.3501 | 316.4048 | 298.5241 | 67.31119 | 74.63458 | 74.80623 | 311.5 | 262 | 62 | 85.5
210 | H.16. | CMODct210 | Total Creep Test Displacement from point "D" at 210 day | µm | 293.003 | 323.5739 | 304.1166 | 67.7832 | 75.22912 | 75.40163 | 317 | 265.5 | 63 | 86.5
240 | H.17. | CMODct240 | Total Creep Test Displacement from point "D" at 240 day | µm | 299.2453 | 331.2101 | 311.099 | 68.70623 | 76.71134 | 76.34049 | 321.5 | 268 | 63 | 86
270 | H.18. | CMODct270 | Total Creep Test Displacement from point "D" at 270 day | µm | 303.0529 | 336.3972 | 315.3847 | 69.20018 | 77.53331 | 76.87809 | 327 | 271 | 62.5 | 86.5
300 | H.19. | CMODct300 | Total Creep Test Displacement from point "D" at 300 day | µm | 305.3946 | 338.9233 | 316.7966 | 69.28486 | 77.33753 | 77.20353 | 330 | 274 | 64.5 | 87.5
330 | H.20. | CMODct330 | Total Creep Test Displacement from point "D" at 330 day | µm | 308.2439 | 342.4433 | 319.377 | 69.53644 | 77.72516 | 77.42275 | 334 | 279 | 62 | 88.5
360 | H.21. | CMODct360 | Total Creep Test Displacement from point "D" at 360 day | µm | 309.9223 | 345.1016 | 320.4935 | 69.4596 | 77.19665 | 77.36146 | 334.5 | 279 | 67 | 91
I. | Unloading stage of creep test output data
| I.1. | tcri | Time to remove the load of the creep test | seconds | [6 empty] | 139 | 55 | 61 | 40
| I.2. | CMODcri | Total displacement inmediatly after unloading (load = 0 kN) [Point G] | µm | [6 empty] | 266.5 | 225.5 | 31.5 | 57.5
| I.3. | CMODcrd | Total displacement after 30 days or more after unloading [Point H] | µm | [6 empty] | 184.5 | 147.5 | 30.5 | 55.5
| I.4. | tcrd | Time after unloading in which recovery was registered | days | [6 empty] | 30 | 30 | 30 | 30
J. | Residual behaviour after creep (previously named "Flexural behavior")
| J.1. | fPostCreep,R2 | Residual strength after creep at CMOD2 * | MPa
| J.2. | fPostCreep,R3 | Residual strength after creep at CMOD3 * | MPa
| J.3. | fPostCreep,R4 | Residual strength after creep at CMOD4 * | MPa
| J.4. | fPostCreep,R3 / fR,1 | Post-crack behavior
| J.5. | FPostCreep,R2 | Load at CMOD2 after creep * | kN
| J.6. | FPostCreep,R3 | Load at CMOD3 after creep * | kN
| J.7. | FPostCreep,R4 | Load at CMOD4 after creep * | kN
DATA FOR ANALYSIS CALCULATED FROM CREEP TEST DATA
Group | Nº | Data | Description | Units
K. | Creep coefficients referred to creep stage
| K.1. | φw,c7 | Creep coefficient referred to creep stage at 7 days | -- | 2.749074 | 2.669038 | 2.445711 | 0.1333252 | 0.1992527 | 0.1547251 | 2.178571 | 2.5 | 0.1875 | 0.2321429
| K.2. | φw,c14 | Creep coefficient referred to creep stage at 14 days | -- | 3.142545 | 3.07669 | 2.802517 | 0.1574959 | 0.2265938 | 0.1786507 | 2.598214 | 2.836957 | 0.2375 | 0.2767857
| K.3. | φw,c30 | Creep coefficient referred to creep stage at 30 days | -- | 3.58214 | 3.556237 | 3.190972 | 0.1904519 | 0.2691268 | 0.212283 | 3.258929 | 3.271739 | 0.35 | 0.3482143
| K.4. | φw,c60 | Creep coefficient referred to creep stage at 60 days | -- | 3.947022 | 3.96631 | 3.525931 | 0.2200078 | 0.3064874 | 0.2484239 | 3.571429 | 3.717391 | 0.425 | 0.4017857
| K.5. | φw,c90 | Creep coefficient referred to creep stage at 90 days | -- | 4.180789 | 4.225957 | 3.734534 | 0.2447276 | 0.3301457 | 0.2703346 | 3.973214 | 4.108696 | 0.4875 | 0.4464286
| K.6. | φw,c120 | Creep coefficient referred to creep stage at 120 days | -- | 4.347613 | 4.420113 | 3.886099 | 0.2769934 | 0.3562574 | 0.2911644 | 4.294643 | 4.434783 | 0.525 | 0.5
| K.7. | φw,c150 | Creep coefficient referred to creep stage at 150 days | -- | 4.500019 | 4.605067 | 4.035222 | 0.2864801 | 0.3679362 | 0.3041283 | 4.4375 | 4.597826 | 0.55 | 0.5267857
| K.8. | φw,c180 | Creep coefficient referred to creep stage at 180 days | -- | 4.634315 | 4.752815 | 4.146968 | 0.2944459 | 0.3821218 | 0.3123899 | 4.5625 | 4.695652 | 0.55 | 0.5267857
| K.9. | φw,c210 | Creep coefficient referred to creep stage at 210 days | -- | 4.745157 | 4.883162 | 4.243389 | 0.303523 | 0.3931319 | 0.3228357 | 4.660714 | 4.771739 | 0.575 | 0.5446429
| K.10. | φw,c240 | Creep coefficient referred to creep stage at 240 days | -- | 4.867556 | 5.022002 | 4.363776 | 0.3212737 | 0.4205804 | 0.3393069 | 4.741071 | 4.826087 | 0.575 | 0.5357143
| K.11. | φw,c270 | Creep coefficient referred to creep stage at 270 days | -- | 4.942214 | 5.116313 | 4.437668 | 0.3307726 | 0.4358021 | 0.3487384 | 4.839286 | 4.891304 | 0.5625 | 0.5446429
| K.12. | φw,c300 | Creep coefficient referred to creep stage at 300 days | -- | 4.988129 | 5.162243 | 4.46201 | 0.3324012 | 0.4321765 | 0.3544479 | 4.892857 | 4.956522 | 0.6125 | 0.5625
| K.13. | φw,c330 | Creep coefficient referred to creep stage at 330 days | -- | 5.043998 | 5.226243 | 4.5065 | 0.3372392 | 0.4393548 | 0.3582939 | 4.964286 | 5.065217 | 0.55 | 0.5803571
| K.14. | φw,c360 | Creep coefficient referred to creep stage at 360 days | -- | 5.076907 | 5.274574 | 4.52575 | 0.3357616 | 0.4295676 | 0.3572187 | 4.973214 | 5.065217 | 0.675 | 0.625
L. | Creep coefficients referred to origin (with residual crack opening)
| L.1. | φw,o7 | Creep coefficient referred to origin at 7 days | -- | 0.8873594 | 0.8790244 | 0.8649467 | 0.04151444 | 0.06255609 | 0.05010983 | 0.8652482 | 0.9296686 | 0.0443787 | 0.06403941
| L.2. | φw,o14 | Creep coefficient referred to origin at 14 days | -- | 1.014366 | 1.013281 | 0.9911341 | 0.04904063 | 0.0711399 | 0.05785848 | 1.031915 | 1.054972 | 0.05621302 | 0.07635468
| L.3. | φw,o30 | Creep coefficient referred to origin at 30 days | -- | 1.15626 | 1.171216 | 1.128514 | 0.0593024 | 0.08449331 | 0.06875074 | 1.294326 | 1.216653 | 0.08284024 | 0.09605911
| L.4. | φw,o60 | Creep coefficient referred to origin at 60 days | -- | 1.274039 | 1.30627 | 1.246976 | 0.06850542 | 0.0962228 | 0.08045548 | 1.41844 | 1.382377 | 0.1005917 | 0.1108374
| L.5. | φw,o90 | Creep coefficient referred to origin at 90 days | -- | 1.349495 | 1.391782 | 1.32075 | 0.07620261 | 0.1036504 | 0.08755155 | 1.578014 | 1.52789 | 0.1153846 | 0.1231527
| L.6. | φw,o120 | Creep coefficient referred to origin at 120 days | -- | 1.403343 | 1.455726 | 1.374352 | 0.08624945 | 0.1118482 | 0.09429756 | 1.705674 | 1.649151 | 0.1242604 | 0.137931
| L.7. | φw,o150 | Creep coefficient referred to origin at 150 days | -- | 1.452538 | 1.516639 | 1.427091 | 0.08920338 | 0.1155148 | 0.09849611 | 1.762411 | 1.709782 | 0.1301775 | 0.1453202
| L.8. | φw,o180 | Creep coefficient referred to origin at 180 days | -- | 1.495886 | 1.565298 | 1.466611 | 0.09168374 | 0.1199685 | 0.1011717 | 1.812057 | 1.74616 | 0.1301775 | 0.1453202
| L.9. | φw,o210 | Creep coefficient referred to origin at 210 days | -- | 1.531665 | 1.608227 | 1.500711 | 0.09451015 | 0.1234251 | 0.1045547 | 1.851064 | 1.774454 | 0.1360947 | 0.1502463
| L.10. | φw,o240 | Creep coefficient referred to origin at 240 days | -- | 1.571173 | 1.653953 | 1.543287 | 0.1000373 | 0.1320427 | 0.1098892 | 1.882979 | 1.794665 | 0.1360947 | 0.1477833
| L.11. | φw,o270 | Creep coefficient referred to origin at 270 days | -- | 1.595271 | 1.685013 | 1.569419 | 0.1029951 | 0.1368216 | 0.1129437 | 1.921986 | 1.818917 | 0.1331361 | 0.1502463
| L.12. | φw,o300 | Creep coefficient referred to origin at 300 days | -- | 1.610092 | 1.70014 | 1.578028 | 0.1035022 | 0.1356833 | 0.1147928 | 1.943262 | 1.843169 | 0.1449704 | 0.1551724
| L.13. | φw,o330 | Creep coefficient referred to origin at 330 days | -- | 1.628126 | 1.721218 | 1.593762 | 0.1050086 | 0.137937 | 0.1160384 | 1.971631 | 1.883589 | 0.1301775 | 0.1600985
| L.14. | φw,o360 | Creep coefficient referred to origin at 360 days | -- | 1.638749 | 1.737135 | 1.60057 | 0.1045485 | 0.1348643 | 0.1156901 | 1.975177 | 1.883589 | 0.1597633 | 0.1724138
M. | Crack Opening Rate
| M.1. | COR 0-30 | Crack opening rate from 0 to 30 days | µm/year | 2222.718 | 2379.715 | 2251.762 | 120.4926 | 176.8163 | 147.2183 | 2220.417 | 1831.083 | 170.3333 | 237.25
| M.2. | COR 30-60 | Crack opening rate from 30 to 60 days | µm/year | 226.4093 | 274.4072 | 236.3697 | 18.699 | 24.54591 | 25.06375 | 212.9167 | 249.4167 | 36.5 | 36.5
| M.3. | COR 60-90 | Crack opening rate from 60 to 90 days | µm/year | 145.0524 | 173.7471 | 147.2037 | 15.6394 | 15.54347 | 15.19504 | 273.75 | 219 | 30.41667 | 30.41667
| M.4. | COR 90-120 | Crack opening rate from 90 to 120 days | µm/year | 103.5143 | 129.9231 | 106.9549 | 20.41351 | 17.15538 | 14.44546 | 219 | 182.5 | 18.25 | 36.5
| M.5. | COR 120-150 | Crack opening rate from 120 to 150 days | µm/year | 94.56795 | 123.7647 | 105.2306 | 6.001885 | 7.672964 | 8.990507 | 97.33333 | 91.25 | 12.16667 | 18.25
| M.6. | COR 150-180 | Crack opening rate from 150 to 180 days | µm/year | 83.33072 | 98.86817 | 78.85545 | 5.039687 | 9.31997 | 5.729399 | 85.16667 | 54.75 | 0 | 0
| M.7. | COR 180-210 | Crack opening rate from 180 to 210 days | µm/year | 68.77768 | 87.22406 | 68.04159 | 5.742789 | 7.233662 | 7.244142 | 66.91667 | 42.58333 | 12.16667 | 12.16667
| M.8. | COR 210-240 | Crack opening rate from 210 to 240 days | µm/year | 75.94834 | 92.90706 | 84.95316 | 11.23028 | 18.03363 | 11.42279 | 54.75 | 30.41667 | 0 | -6.083333
| M.9. | COR 240-270 | Crack opening rate from 240 to 270 days | µm/year | 46.32521 | 63.10951 | 52.14245 | 6.00965 | 10.00064 | 6.540715 | 66.91667 | 36.5 | -6.083333 | 6.083333
| M.10. | COR 270-300 | Crack opening rate from 270 to 300 days | µm/year | 28.49021 | 30.73481 | 17.17733 | 1.030333 | -2.381994 | 3.959556 | 36.5 | 36.5 | 24.33333 | 12.16667
| M.11. | COR 300-330 | Crack opening rate from 300 to 330 days | µm/year | 34.66676 | 42.82656 | 31.39548 | 3.06084 | 4.716108 | 2.667213 | 48.66667 | 60.83333 | -30.41667 | 12.16667
| M.12. | COR 330-360 | Crack opening rate from 330 to 360 days | µm/year | 20.42036 | 32.34164 | 13.58419 | -0.9348065 | -6.430149 | -0.7456878 | 6.083333 | 0 | 60.83333 | 30.41667
COMPLEMENTARY DATA FOR ANALYSIS
Group | Nº | Data | Description | Units
C. | Concrete matrix characteristics (mean value of the serie)
| C.9. | Curing | Time of curing before creep test | days
| C.10. | Curing conditions | Not controled, moist chamber… | --
E. | Specimen dimensions
| E.5. | Notch shape | Shape of the notch: rectangular, semicircular, pointed… | -- | rectangular | rectangular | rectangular | rectangular | rectangular | rectangular | rectangular | rectangular | rectangular | rectangular
| E.6. | Age at notch | Age of specimen when notching was done | days | 90 | 90 | 90 | 90 | 90 | 90
| E.7. |  | Time between notching and pre-cracking | days | 3 | 3 | 3 | 3 | 3 | 3 | 11 | 12 | 10 | 9
| E.8. |  | After notch, specimen was kept at curing chamber at controlled conditions? | Yes/No | No | No | No | No | No | No | Yes | Yes | Yes | Yes
N. | Values of deferred displacement
| N.1. | Deferred values | Indicate if data provided are real values or the result of a trend line values | Real/Trend | Real | Real | Real | Real | Real | Real | Real | Real | Real | Real
| N.2. | Trend line | Define type of trend line used to fit creep curve | --
O. | Fiber Counting
| O.1. | [FB] Side A - Top | Flexural beams - Fibers in the upper third of the side A | fibres/cm2
| O.2. | [FB] Side A - Middle | Flexural beams - Fibers in the central third of the side A | fibres/cm2
| O.3. | [FB] Side A - Bottom | Flexural beams - Fibers in the lower third of the side A | fibres/cm2
| O.4. | [FB] Side B - Top | Flexural beams - Fibers in the upper third of the side B | fibres/cm2
| O.5. | [FB] Side B - Middle | Flexural beams - Fibers in the central third of the side B | fibres/cm2
| O.6. | [FB] Side B - Bottom | Flexural beams - Fibers in the lower third of the side B | fibres/cm2
| O.7. | [DT] Side A | Direct Tension - Fibers in the side A | fibres/cm2 | [6 empty] | 0.84 | 1.11 | 0.38 | 0.11
| O.8. | [DT] Side B | Direct Tension - Fibers in the side B | fibres/cm2 | [6 empty] | 0.9 | 1.35 | 0.36 | 0.23
| O.9. | [Panels] Mean | Mean fibers in panels | fibres/cm2
|  |  | Cross sectional area | mmxmm | [6 empty] | 83x82 | 83x81 | 83x80 | 81x82
COR t1-t2 = (C(M)ODctt2/δctt2 – C(M)ODctt1/δctt1) / (t2 – t1 )
COR t1-t2 = (C(M)ODctt2/δctt2 – C(M)ODctt1/δctt1) / (t2 – t1 )
COR t1-t2 = (C(M)ODctt2/δctt2 – C(M)ODctt1/δctt1) / (t2 – t1 )

## 03 Panel Test (Square)
GLOBAL DATA OBTAINED FOR EACH SPECIMEN UNTIL FAILURE
Group | Nº | Data | Description | Units | SQPNL-01 | SQPNL-02 | SQPNL-03 | SQPNL-04 | SQPNL-05 | SQPNL-06 | SQPNL-07 | SQPNL-08 | SQPNL-09 | SQPNL-10 | SQPNL-11 | SQPNL-12 | SQPNL-13 | SQPNL-14 | SQPNL-15 | SQPNL-16 | SQPNL-17 | SQPNL-18 | SQPNL-19 | SQPNL-20 | SQPNL-21 | SQPNL-22 | SQPNL-23 | SQPNL-24
A. | Identity data
| A.1. | Series | Batch of the sepcimen (see Annex 1) | -- | M-B1 | M-B1 | S-B1 | S-B1 | M-B1 | M-B1 | M-B1 | M-B2 | M-B2 | M-B2 | S-B1 | S-B1 | S-B1 | S-B2 | S-B2 | S-B2 | M-B2 | M-B2 | M-B2 | M-B2 | S-B2 | S-B2 | S-B2 | S-B2
| A.2. | Name / Specimen | Name / Specimen | -- | 036 | 037 | 260 | 261 | 040 | 041 | 042 | 142 | 143 | 144 | 264 | 265 | 266 | 349 | 350 | 351 | 147 | 148 | 149 | 150 | 354 | 355 | 356 | 357
| A.3. | Reference | Reference number (Series+Name/Number) | -- | M-B1-036 | M-B1-037 | S-B1-260 | S-B1-261 | M-B1-040 | M-B1-041 | M-B1-042 | M-B2-142 | M-B2-143 | M-B2-144 | S-B1-264 | S-B1-265 | S-B1-266 | S-B2-349 | S-B2-350 | S-B2-351 | M-B2-147 | M-B2-148 | M-B2-149 | M-B2-150 | S-B2-354 | S-B2-355 | S-B2-356 | S-B2-357
| A.4. | Laboratory | Reference number of the Laboratory (see Annex 2) | -- | LAB-12-A | LAB-12-A | LAB-12-A | LAB-12-A | LAB-15-A | LAB-15-A | LAB-15-A | LAB-15-A | LAB-15-A | LAB-15-A | LAB-15-A | LAB-15-A | LAB-15-A | LAB-15-A | LAB-15-A | LAB-15-A | LAB-18-A | LAB-18-A | LAB-18-A | LAB-18-A | LAB-18-A | LAB-18-A | LAB-18-A | LAB-18-A
B. | Environmental conditions during creep test
| B.1. | T | Average Temperature | °C | 21 | 21 | 21 | 21 | 20.5 | 20.5 | 20.5 | 20.5 | 20.5 | 20.5 | 20.5 | 20.5 | 20.5 | 20.5 | 20.5 | 20.5 | 20.3 | 20.3 | 20.3 | 20.3 | 20.3 | 20.3 | 20.3 | 20.3
| B.2. | Tmin | Minimum Temperature during creep test | °C | 20 | 20 | 20 | 20 | 17.4 | 17.4 | 17.4 | 17.4 | 17.4 | 17.4 | 17.4 | 17.4 | 17.4 | 17.4 | 17.4 | 17.4 | 19.5 | 19.5 | 19.5 | 19.5 | 19.5 | 19.5 | 19.5 | 19.5
| B.3. | Tmax | Maximum Temperature during creep test | °C | 24 | 24 | 24 | 24 | 28.2 | 28.2 | 28.2 | 28.2 | 28.2 | 28.2 | 28.2 | 28.2 | 28.2 | 28.2 | 28.2 | 28.2 | 21.6 | 21.6 | 21.6 | 21.6 | 21.6 | 21.6 | 21.6 | 21.6
| B.4. | HR | Average Relative Humidity | % | 51 | 51 | 51 | 51 | 54.1 | 54.1 | 54.1 | 54.1 | 54.1 | 54.1 | 54.1 | 54.1 | 54.1 | 54.1 | 54.1 | 54.1 | 56.33333 | 56.33333 | 56.33333 | 56.33333 | 56.33333 | 56.33333 | 56.33333 | 56.33333
| B.5. | HRmin | Minimum Relative Humidity during creep test | % | 44 | 44 | 44 | 44 | 35.3 | 35.3 | 35.3 | 35.3 | 35.3 | 35.3 | 35.3 | 35.3 | 35.3 | 35.3 | 35.3 | 35.3 | 49.9 | 49.9 | 49.9 | 49.9 | 49.9 | 49.9 | 49.9 | 49.9
| B.6. | HRmax | Maximum Relative Humidity during creep test | % | 55 | 55 | 55 | 55 | 73.8 | 73.8 | 73.8 | 73.8 | 73.8 | 73.8 | 73.8 | 73.8 | 73.8 | 73.8 | 73.8 | 73.8 | 64 | 64 | 64 | 64 | 64 | 64 | 64 | 64
C. | Concrete matrix characteristics (mean value of the serie)
| C.1. | Dmax | Aggregate maximum size diameter | mm | 20 | 20 | 20 | 20 | 20 | 20 | 20 | 20 | 20 | 20 | 20 | 20 | 20 | 20 | 20 | 20 | 20 | 20 | 20 | 20 | 20 | 20 | 20 | 20
| C.2. | fck / fck | Targeted strength / Concrete Class | MPa | 35/45 | 35/45 | 35/45 | 35/45 | 35/45 | 35/45 | 35/45 | 35/45 | 35/45 | 35/45 | 35/45 | 35/45 | 35/45 | 35/45 | 35/45 | 35/45 | 35/45 | 35/45 | 35/45 | 35/45 | 35/45 | 35/45 | 35/45 | 35/45
| C.3. | fc,7 | Compressive strength (Ø150x300mm) at 7 days | MPa | 30.53333 | 30.53333 | 27.33333 | 27.33333 | 30.53333 | 30.53333 | 30.53333 | 31.23333 | 31.23333 | 31.23333 | 27.33333 | 27.33333 | 27.33333 | 30.76667 | 30.76667 | 30.76667 | 31.23333 | 31.23333 | 31.23333 | 31.23333 | 30.76667 | 30.76667 | 30.76667 | 30.76667
| C.4. | fc,28 | Compressive strength (Ø150x300mm) at 28 days | MPa | 33.93333 | 33.93333 | 30.8 | 30.8 | 33.93333 | 33.93333 | 33.93333 | 37.56667 | 37.56667 | 37.56667 | 30.8 | 30.8 | 30.8 | 36.16667 | 36.16667 | 36.16667 | 37.56667 | 37.56667 | 37.56667 | 37.56667 | 36.16667 | 36.16667 | 36.16667 | 36.16667
| C.5. | fc,T1 | Compressive strength (Ø150x300mm) at start of creep test (T1) | MPa | 37.85 | 37.85 | 34.73333 | 34.73333 | 37.85 | 37.85 | 37.85 | 42.46333 | 42.46333 | 42.46333 | 34.73333 | 34.73333 | 34.73333 | 37.925 | 37.925 | 37.925 | 42.46333 | 42.46333 | 42.46333 | 42.46333 | 37.925 | 37.925 | 37.925 | 37.925
| C.6. | fc,T2 | Compressive strength (Ø150x300mm) at half creep test (T2) | MPa | 40.11 | 40.11 | 34.45 | 34.45 | 40.11 | 40.11 | 40.11 | 38.82 | 38.82 | 38.82 | 34.45 | 34.45 | 34.45 | 38.585 | 38.585 | 38.585 | 38.82 | 38.82 | 38.82 | 38.82 | 38.585 | 38.585 | 38.585 | 38.585
| C.7. | fc,T3 | Compressive strength (Ø150x300mm) at the end of creep test (T3) | MPa | 42.17667 | 42.17667 | 35.53333 | 35.53333 | 42.17667 | 42.17667 | 42.17667 | 44.06333 | 44.06333 | 44.06333 | 35.53333 | 35.53333 | 35.53333 |  |  |  | 44.06333 | 44.06333 | 44.06333 | 44.06333
D. | Fibers
| D.1. | Material | Material | -- | Synthetic | Synthetic | Steel | Steel | Synthetic | Synthetic | Synthetic | Synthetic | Synthetic | Synthetic | Steel | Steel | Steel | Steel | Steel | Steel | Synthetic | Synthetic | Synthetic | Synthetic | Steel | Steel | Steel | Steel
| D.2. | Brand | Brand / Commercial reference | -- | Unknown (BASF) | Unknown (BASF) | Mix (Bekaert/Arcelor) | Mix (Bekaert/Arcelor) | Unknown (BASF) | Unknown (BASF) | Unknown (BASF) | Unknown (BASF) | Unknown (BASF) | Unknown (BASF) | Mix (Bekaert/Arcelor) | Mix (Bekaert/Arcelor) | Mix (Bekaert/Arcelor) | Mix (Bekaert/Arcelor) | Mix (Bekaert/Arcelor) | Mix (Bekaert/Arcelor) | Unknown (BASF) | Unknown (BASF) | Unknown (BASF) | Unknown (BASF) | Mix (Bekaert/Arcelor) | Mix (Bekaert/Arcelor) | Mix (Bekaert/Arcelor) | Mix (Bekaert/Arcelor)
| D.3. | Length | Length | mm | 40 | 40 | 60 | 60 | 40 | 40 | 40 | 40 | 40 | 40 | 60 | 60 | 60 | 60 | 60 | 60 | 40 | 40 | 40 | 40 | 60 | 60 | 60 | 60
| D.4. | Diameter | Diameter | mm | 0.76 | 0.76 | 0.9 | 0.9 | 0.76 | 0.76 | 0.76 | 0.76 | 0.76 | 0.76 | 0.9 | 0.9 | 0.9 | 0.9 | 0.9 | 0.9 | 0.76 | 0.76 | 0.76 | 0.76 | 0.9 | 0.9 | 0.9 | 0.9
| D.5. | Slenderness | Slenderness | -- | 53 | 53 | 66 | 66 | 53 | 53 | 53 | 53 | 53 | 53 | 66 | 66 | 66 | 66 | 66 | 66 | 53 | 53 | 53 | 53 | 66 | 66 | 66 | 66
| D.6. | E | Young modulus | GPa | 3.4 | 3.4 | 210 | 210 | 3.4 | 3.4 | 3.4 | 3.4 | 3.4 | 3.4 | 210 | 210 | 210 | 210 | 210 | 210 | 3.4 | 3.4 | 3.4 | 3.4 | 210 | 210 | 210 | 210
| D.7. | σy | Yield strength | MPa
| D.8. | σu | Ultimate Tensile strength | MPa | 430 | 430 | 1180 | 1180 | 430 | 430 | 430 | 430 | 430 | 430 | 1180 | 1180 | 1180 | 1180 | 1180 | 1180 | 430 | 430 | 430 | 430 | 1180 | 1180 | 1180 | 1180
| D.9. | Dosage in weight | Dosage in weight | kg/m3 | 10 | 10 | 30 | 30 | 10 | 10 | 10 | 10 | 10 | 10 | 30 | 30 | 30 | 30 | 30 | 30 | 10 | 10 | 10 | 10 | 30 | 30 | 30 | 30
| D.10. | Dosage in volume | Dosage in volume | % Vol. | 1.05% | 1.05% | 0.38% | 0.38% | 1.05% | 1.05% | 1.05% | 1.05% | 1.05% | 1.05% | 0.38% | 0.38% | 0.38% | 0.38% | 0.38% | 0.38% | 1.05% | 1.05% | 1.05% | 1.05% | 0.38% | 0.38% | 0.38% | 0.38%
E. | Specimen dimensions
| E.1. | Shape | Specimen shape: prismatic, cylindrical, square or round panel | - | Square Panel | Square Panel | Square Panel | Square Panel | Square Panel | Square Panel | Square Panel | Square Panel | Square Panel | Square Panel | Square Panel | Square Panel | Square Panel | Square Panel | Square Panel | Square Panel | Square Panel | Square Panel | Square Panel | Square Panel | Square Panel | Square Panel | Square Panel | Square Panel
| E.2. | Dimensions | Prismatic real dimensions by caliper (BxHxL) or cilyndrical (ØDxH) | mm | 600x600x100 | 600x600x100 | 600x600x100 | 600x600x100 | 600x600x100 | 600x600x100 | 600x600x100 | 600x600x100 | 600x600x100 | 600x600x100 | 600x600x100 | 600x600x100 | 600x600x100 | 600x600x100 | 600x600x100 | 600x600x100 | 600x600x100 | 600x600x100 | 600x600x100 | 600x600x100 | 600x600x100 | 600x600x100 | 600x600x100 | 600x600x100
| E.3. | hnotch | Notch height | mm
| E.4. | bnotch | Notch width | mm
F. | Pre-cracking test output data - Phase 1
| F.1. | Load configuration | Flexural Beams - Specify if 3PBT or 4PBT was adopted | 3PBT/4PBT | EN 14488-7 | EN 14488-7 | EN 14488-7 | EN 14488-7 | EN 14488-7 | EN 14488-7 | EN 14488-7 | EN 14488-7 | EN 14488-7 | EN 14488-7 | EN 14488-7 | EN 14488-7 | EN 14488-7 | EN 14488-7 | EN 14488-7 | EN 14488-7 | EN 14488-7 | EN 14488-7 | EN 14488-7 | EN 14488-7 | EN 14488-7 | EN 14488-7 | EN 14488-7 | EN 14488-7
| F.2. | L | Flexural Beams - Support span | mm
| F.3. | la | Flexural Beams - Distance between support and nearest loading point | mm
| F.4. | lb | Flexural Beams - Distance between loading points (only if 4PBT is in F.1) | mm
| F.5. | fL | Residual strength at LOP | MPa
| F.6. | fR,1 | Residual strength at CMOD1 | MPa
| F.7. | FL | Load at LOP | kN | 46.8526 | 48.047639 | 45.657 | 46.117 | 51 | 37 | 40 | 55 | 45 | 38 | 55 | 40 | 42 | 38 | 45 | 53
| F.8. | FR,1 | Load at CMOD1 | kN | 67.6282 | 61.6223 | 66.4945 | 59.4467 | [12 empty] | 66 | 57.5 | 71 | 73 | 60 | 62.5 | 66 | 72
| F.9. | CMOD / COD / δ | Reference displacement measured and registered during tests | -- | δ | δ | δ | δ | δ | δ | δ | δ | δ | δ | δ | δ | δ | δ | δ | δ | δ | δ | δ | δ | δ | δ | δ | δ
| F.10. | CMODpn | Nominal pre-cracking level expected | µm | 2000 | 2000 | 2000 | 2000 | [12 empty] | 3000 | 3000 | 3000 | 3000 | 3000 | 3000 | 3000 | 3000
| F.11. | CMODp | Real crack opening before unloading the specimen [Point B] | µm | 1935.6 | 1953.9 | 2063.6 | 2014.8 | [12 empty] | 3000 | 2970 | 3000 | 3000 | 2970 | 3000 | 3000 | 2970
| F.12. | CMODpri | Elastic CMOD recovery when unloading the specimen [Point C] | µm
| F.13. | CMODpr | Remanent CMOD 10' after unloading the specimen [Point D] | µm
G. | Load level in Creep test
| G.1. | Load configuration | Flexural Beams - Specify if 3PBT or 4PBT was adopted | 3PBT/4PBT | EN 14488-7 | EN 14488-7 | EN 14488-7 | EN 14488-7 | EN 14488-7 | EN 14488-7 | EN 14488-7 | EN 14488-7 | EN 14488-7 | EN 14488-7 | EN 14488-7 | EN 14488-7 | EN 14488-7 | EN 14488-7 | EN 14488-7 | EN 14488-7 | EN 14488-7 | EN 14488-7 | EN 14488-7 | EN 14488-7 | EN 14488-7 | EN 14488-7 | EN 14488-7 | EN 14488-7
| G.2. | L | Flexural Beams - Support span | mm
| G.3. | la | Flexural Beams - Distance between support and nearest loading point | mm
| G.4. | lb | Flexural Beams - Distance between loading points (only if 4PBT is in G.1) | mm
| G.5. | In | Nominal Creep index [% of fR,p] | % | 60 | 60 | 60 | 60 | [12 empty] | 50 | 50 | 50 | 50 | 50 | 50 | 50 | 50
| G.6. | FR,c | Load applied in creep test | kN | 30 | 30 | 30 | 30 | 51.6 | 51.6 | 51.6 | 51.6 | 51.6 | 51.6 | 51.6 | 51.6 | 51.6 | 51.6 | 51.6 | 51.6 | 32.99103 | 28.6574625 | 35.3675025 | 36.4858425 | 29.94012 | 31.1737275 | 32.99103 | 35.9266725
| G.7. | fR,c | Stess applied in creep test | Mpa
| G.8. | Ic | Creep index [ Ic = fR,c / fR,p] | % | 64.0306 | 62.43803 | 65.70734 | 65.05193 | 101.1765 | 139.4595 | 129 | 93.81818 | 114.6667 | 135.7895 | 93.81818 | 129 | 122.8571 | 135.7895 | 114.6667 | 97.35849 | 49.99% | 49.84% | 49.81% | 49.98% | 49.9% | 49.88% | 49.99% | 49.9%
| G.9. | tci | Time in which load has been applied (from start loading to reference load fR,c) | seconds | 120 | 150 | 150 | 150 | 60 | 60 | 60 | 60 | 60 | 60 | 60 | 60 | 60 | 60 | 60 | 60
| G.10. | tf , tmax | Total time that load was sustained in the creep test | days | 402 | 402 | 402 | 402 | 360 | 360 | 360 | 360 | 360 | 360 | 360 | 360 | 360 | 360 | 360 | 360 | 368 | 368 | 368 | 368 | 368 | 368 | 368 | 368
H. | Creep test output data - Phase 2 (see comments on point "N. Values of deferred displacement")
0 | H.1. | CMODci | Instantaneous CMOD immediately after reaching fR,c [Point E] | µm | 1118 | 862.3 | 91.1 | 218 | 828 | 1077 | 861 | 464 | 960 | 1728 | 755 | 1156 | 1437 | 1008 | 1218 | 939
0.006944444 | H.2. | CMODci10' | Short-term CMOD 10' after reaching fR,c [Point E+10'] | µm | 1387 | 1024 | 110 | 233 | 981 | 1192 | 922 | 693 | 995 | 2025 | 805 | 1205 | 1654 | 1094 | 1252 | 996
0.02083333 | H.3. | CMODci30' | Short-term CMOD 30' after reaching fR,c [Point E+30'] | µm | 1662 | 1068 | 111 | 267 | 1039 | 1223 | 947 | 746 | 1008 | 2146 | 825 | 1215 | 1685 | 1122 | 1268 | 1016
1 | H.4. | CMODct1 | Total Creep Test Displacement from point "D" at 1 day | µm | 2191.645 | 1255.942 | 117.249 | 320.606 | 1283 | 1305 | 1017 | 829 | 1049 | 2483 | 876 | 1255 | 1755 | 1207 | 1314 | 1066 | 174 | 93 | 58 | 64 | 61 | 26 | 93 | 50
2 | H.5. | CMODct2 | Total Creep Test Displacement from point "D" at 2 day | µm | 2374.245 | 1320.515 | 123.037 | 343.667 | 1342 | 1321 | 1032 | 863 | 1063 | 2569 | 893 | 1260 | 1772 | 1224 | 1333 | 1081
3 | H.6. | CMODct3 | Total Creep Test Displacement from point "D" at 3 day | µm | 2453.433 | 1380.3 | 131.077 | 351.241 | 1365 | 1320 | 1049 | 898 | 1063 | 2607 | 907 | 1257 | 1778 | 1238 | 1341 | 1080
5 | H.7. | CMODct5 | Total Creep Test Displacement from point "D" at 5 day | µm | 2609.7 | 1554.933 | 157.704 | 377.452 | 1407 | 1369 | 1077 | 896 | 1063 | 2672 | 907 | 1259 | 1785 | 1242 | 1352 | 1088 | 407 | 168 | 193 | 200 | 112 | 48 | 128 | 83
7 | H.8. | CMODct7 | Total Creep Test Displacement from point "D" at 7 day | µm | 2745.964 | 1639.124 | 166.772 | 403.862 | 1432 | 1371 | 1079 | 898 | 1070 | 2700 | 909 | 1261 | 1794 | 1252 | 1359 | 1095 | 852 | 189 | 224 | 238 | 121 | 52 | 134 | 90
14 | H.9. | CMODct14 | Total Creep Test Displacement from point "D" at 14 day | µm | 2968.637 | 1778.51 | 181.308 | 431.717 | 1450 | 1372 | 1097 | 943 | 1080 | 2803 | 935 | 1265 | 1818 | 1277 | 1384 | 1112 | 917 | 258 | 307 | 341 | 152 | 69 | 156 | 114
30 | H.10. | CMODct30 | Total Creep Test Displacement from point "D" at 30 day | µm | 3268.709 | 1855.652 | 195.586 | 482.367 | 1478 | 1377 | 1120 | 951 | 1101 | 2924 | 962 | 1273 | 1844 | 1308 | 1418 | 1131 | 1008 | 349 | 401 | 474 | 182 | 75 | 196 | 140
60 | H.11. | CMODct60 | Total Creep Test Displacement from point "D" at 60 day | µm | 3497.762 | 1985.794 | 200.731 | 547.972 | 1557 | 1396 | 1156 | 959 | 1128 | 3039 | 992 | 1300 | 1868 | 1347 | 1456 | 1162 | 1081 | 432 | 461 | 570 | 218 | 80 | 224 | 169
90 | H.12. | CMODct90 | Total Creep Test Displacement from point "D" at 90 day | µm | 3596.838 | 2057.682 | 209.865 | 569.907 | 1592 | 1414 | 1184 | 982 | 1149 | 3133 | 1021 | 1314 | 1891 | 1381 | 1499 | 1185 | 1124 | 481 | 1468 | 646 | 242 | 86 | 1143 | 183
120 | H.13. | CMODct120 | Total Creep Test Displacement from point "D" at 120 day | µm | 3639.086 | 2114.741 | 221.699 | 602.644 | 1621 | 1457 | 1209 | 1002 | 1168 | 3239 | 1046 | 1331 | 1918 | 1410 | 1528 | 1202 | 1148 | 509 | 1498 | 676 | 264 | 94 | 4133 | 194
150 | H.14. | CMODct150 | Total Creep Test Displacement from point "D" at 150 day | µm | 3789.984 | 2182.971 | 235.077 | 627.163 | 1631 | 1460 | 1220 | 1012 | 1174 | 3277 | 1060 | 1343 | 1936 | 1425 | 1538 | 1210 | 1176 | 524 | 4466 | 696 | 272 | 102 | 5120 | 205
180 | H.15. | CMODct180 | Total Creep Test Displacement from point "D" at 180 day | µm | 3817.979 | 2187.759 | 237.199 | 632.067 | 1656 | 1460 | 1223 | 1015 | 1180 | 3324 | 1067 | 1348 | 1941 | 1436 | 1547 | 1212 | 1324 | 558 | 6416 | 729 | 288 | 115 | 7103 | 229
210 | H.16. | CMODct210 | Total Creep Test Displacement from point "D" at 210 day | µm | 3895.121 | 2197.003 | 241.24 | 644.923 | 1660 | 1457 | 1223 | 1019 | 1183 | 3334 | 1068 | 1359 | 1944 | 1432 | 1552 | 1216 | 1336 | 584 | 11398 | 751 | 296 | 119 | 8096 | 235
240 | H.17. | CMODct240 | Total Creep Test Displacement from point "D" at 240 day | µm | 3940.18 | 2221.143 | 247.237 | 654.001 | 1660 | 1449 | 1285 | 1022 | 1183 | 3341 | 1072 | 1360 | 1949 | 1439 | 1551 | 1217 | 1354 | 605 | 14407 | 789 | 307 | 128 | 9212 | 244
270 | H.18. | CMODct270 | Total Creep Test Displacement from point "D" at 270 day | µm | 4014.767 | 2247.544 | 251.59 | 671.43 | 1654 | 1444 | 1286 | 1024 | 1182 | 3346 | 1069 | 1363 | 1952 | 1448 | 1550 | 1214 | 1364 | 612 | 16408 | 823 | 312 | 127.2 | 9223 | 259
300 | H.19. | CMODct300 | Total Creep Test Displacement from point "D" at 300 day | µm | 3999.185 | 2245.849 | 252.557 | 672.216 | 1649 | 1439 | 1284 | 1022 | 1180 | 3345 | 1070 | 1360 | 1955 | 1446 | 1547 | 1212 | 1381 | 613 | 16409.2 | 832 | 311 | 153 | 9225 | 262
330 | H.20. | CMODct330 | Total Creep Test Displacement from point "D" at 330 day | µm | 3997.793 | 2253.023 | 254.491 | 669.592 | 1662 | 1451 | 1294 | 1026 | 1185 | 3349 | 1077 | 1364 | 1964 | 1441 | 1552 | 1228 | 1396 | 625 | 16420 | 851 | 315 | 157 | 9232 | 277
360 | H.21. | CMODct360 | Total Creep Test Displacement from point "D" at 360 day | µm | 4049.794 | 2317.332 | 269.242 | 682.908 | 1670 | 1457 | 1296 | 1026 | 1189 | 3354 | 1081 | 1364 | 1968 | 1439 | 1557 | 1237 | 1407 | 634 | 16418 | 864 | 320 | 159 | 9237 | 280
I. | Unloading stage of creep test output data
| I.1. | tcri | Time to remove the load of the creep test | seconds | 180 | 180 | 180 | 180
| I.2. | CMODcri | Total displacement inmediatly after unloading (load = 0 kN) [Point G] | µm | 3811.933 | 2067.14 | 224.229 | 575.4
| I.3. | CMODcrd | Total displacement after 30 days or more after unloading [Point H] | µm | 3725.898 | 2021.655 | 222.829 | 578.157
| I.4. | tcrd | Time after unloading in which recovery was registered | days | 21 | 21 | 21 | 21
J. | Residual behaviour after creep (previously named "Flexural behavior")
| J.1. | fPostCreep,R2 | Residual strength after creep at CMOD2 * | MPa
| J.2. | fPostCreep,R3 | Residual strength after creep at CMOD3 * | MPa
| J.3. | fPostCreep,R4 | Residual strength after creep at CMOD4 * | MPa
| J.4. | fPostCreep,R3 / fR,1 | Post-crack behavior
| J.5. | FPostCreep,R2 | Load at CMOD2 after creep * | kN
| J.6. | FPostCreep,R3 | Load at CMOD3 after creep * | kN
| J.7. | FPostCreep,R4 | Load at CMOD4 after creep * | kN
DATA FOR ANALYSIS CALCULATED FROM CREEP TEST DATA
Group | Nº | Data | Description | Units
K. | Creep coefficients referred to creep stage
| K.1. | φw,c7 | Creep coefficient referred to creep stage at 7 days | -- | 1.45614 | 0.9008744 | 0.8306476 | 0.852578 | 0.7294686 | 0.2729805 | 0.253194 | 0.9353448 | 0.1145833 | 0.5625 | 0.2039735 | 0.09083045 | 0.2484342 | 0.2420635 | 0.1157635 | 0.1661342 | #DIV/0! | #DIV/0! | #DIV/0! | #DIV/0! | #DIV/0! | #DIV/0! | #DIV/0! | #DIV/0!
| K.2. | φw,c14 | Creep coefficient referred to creep stage at 14 days | -- | 1.65531 | 1.062519 | 0.9902086 | 0.9803532 | 0.7512077 | 0.273909 | 0.2740999 | 1.032328 | 0.125 | 0.6221065 | 0.2384106 | 0.09429066 | 0.2651357 | 0.2668651 | 0.136289 | 0.1842386 | #DIV/0! | #DIV/0! | #DIV/0! | #DIV/0! | #DIV/0! | #DIV/0! | #DIV/0! | #DIV/0!
| K.3. | φw,c30 | Creep coefficient referred to creep stage at 30 days | -- | 1.923711 | 1.15198 | 1.146937 | 1.212693 | 0.7850242 | 0.2785515 | 0.300813 | 1.049569 | 0.146875 | 0.6921296 | 0.2741722 | 0.1012111 | 0.2832289 | 0.297619 | 0.1642036 | 0.2044728 | #DIV/0! | #DIV/0! | #DIV/0! | #DIV/0! | #DIV/0! | #DIV/0! | #DIV/0! | #DIV/0!
| K.4. | φw,c60 | Creep coefficient referred to creep stage at 60 days | -- | 2.128589 | 1.302904 | 1.203414 | 1.513633 | 0.8804348 | 0.2961931 | 0.3426249 | 1.06681 | 0.175 | 0.7586806 | 0.3139073 | 0.1245675 | 0.2999304 | 0.3363095 | 0.1954023 | 0.2374867 | #DIV/0! | #DIV/0! | #DIV/0! | #DIV/0! | #DIV/0! | #DIV/0! | #DIV/0! | #DIV/0!
| K.5. | φw,c90 | Creep coefficient referred to creep stage at 90 days | -- | 2.217208 | 1.386272 | 1.303677 | 1.614252 | 0.9227053 | 0.3129062 | 0.3751452 | 1.116379 | 0.196875 | 0.8130787 | 0.3523179 | 0.1366782 | 0.315936 | 0.3700397 | 0.2307061 | 0.2619808 | #DIV/0! | #DIV/0! | #DIV/0! | #DIV/0! | #DIV/0! | #DIV/0! | #DIV/0! | #DIV/0!
| K.6. | φw,c120 | Creep coefficient referred to creep stage at 120 days | -- | 2.254996 | 1.452442 | 1.433578 | 1.764422 | 0.9577295 | 0.3528319 | 0.4041812 | 1.159483 | 0.2166667 | 0.8744213 | 0.3854305 | 0.1513841 | 0.3347251 | 0.3988095 | 0.2545156 | 0.2800852 | #DIV/0! | #DIV/0! | #DIV/0! | #DIV/0! | #DIV/0! | #DIV/0! | #DIV/0! | #DIV/0!
| K.7. | φw,c150 | Creep coefficient referred to creep stage at 150 days | -- | 2.389968 | 1.531568 | 1.580428 | 1.876894 | 0.9698068 | 0.3556175 | 0.416957 | 1.181034 | 0.2229167 | 0.896412 | 0.4039735 | 0.1617647 | 0.3472512 | 0.4136905 | 0.2627258 | 0.2886049 | #DIV/0! | #DIV/0! | #DIV/0! | #DIV/0! | #DIV/0! | #DIV/0! | #DIV/0! | #DIV/0!
| K.8. | φw,c180 | Creep coefficient referred to creep stage at 180 days | -- | 2.415008 | 1.53712 | 1.603721 | 1.89939 | 1 | 0.3556175 | 0.4204413 | 1.1875 | 0.2291667 | 0.9236111 | 0.413245 | 0.16609 | 0.3507307 | 0.4246032 | 0.2701149 | 0.2907348 | #DIV/0! | #DIV/0! | #DIV/0! | #DIV/0! | #DIV/0! | #DIV/0! | #DIV/0! | #DIV/0!
| K.9. | φw,c210 | Creep coefficient referred to creep stage at 210 days | -- | 2.484008 | 1.547841 | 1.648079 | 1.958362 | 1.004831 | 0.3528319 | 0.4204413 | 1.196121 | 0.2322917 | 0.9293981 | 0.4145695 | 0.1756055 | 0.3528184 | 0.4206349 | 0.27422 | 0.2949947 | #DIV/0! | #DIV/0! | #DIV/0! | #DIV/0! | #DIV/0! | #DIV/0! | #DIV/0! | #DIV/0!
| K.10. | φw,c240 | Creep coefficient referred to creep stage at 240 days | -- | 2.524311 | 1.575836 | 1.713908 | 2.000005 | 1.004831 | 0.3454039 | 0.4924506 | 1.202586 | 0.2322917 | 0.9334491 | 0.4198675 | 0.1764706 | 0.3562978 | 0.4275794 | 0.273399 | 0.2960596 | #DIV/0! | #DIV/0! | #DIV/0! | #DIV/0! | #DIV/0! | #DIV/0! | #DIV/0! | #DIV/0!
| K.11. | φw,c270 | Creep coefficient referred to creep stage at 270 days | -- | 2.591026 | 1.606453 | 1.76169 | 2.079954 | 0.9975845 | 0.3407614 | 0.4936121 | 1.206897 | 0.23125 | 0.9363426 | 0.415894 | 0.1790657 | 0.3583855 | 0.4365079 | 0.272578 | 0.2928647 | #DIV/0! | #DIV/0! | #DIV/0! | #DIV/0! | #DIV/0! | #DIV/0! | #DIV/0! | #DIV/0!
| K.12. | φw,c300 | Creep coefficient referred to creep stage at 300 days | -- | 2.577089 | 1.604487 | 1.772305 | 2.08356 | 0.9915459 | 0.3361188 | 0.4912892 | 1.202586 | 0.2291667 | 0.9357639 | 0.4172185 | 0.1764706 | 0.3604732 | 0.4345238 | 0.2701149 | 0.2907348 | #DIV/0! | #DIV/0! | #DIV/0! | #DIV/0! | #DIV/0! | #DIV/0! | #DIV/0! | #DIV/0!
| K.13. | φw,c330 | Creep coefficient referred to creep stage at 330 days | -- | 2.575843 | 1.612806 | 1.793535 | 2.071523 | 1.007246 | 0.3472609 | 0.5029036 | 1.211207 | 0.234375 | 0.9380787 | 0.4264901 | 0.1799308 | 0.3667363 | 0.4295635 | 0.27422 | 0.3077742 | #DIV/0! | #DIV/0! | #DIV/0! | #DIV/0! | #DIV/0! | #DIV/0! | #DIV/0! | #DIV/0!
| K.14. | φw,c360 | Creep coefficient referred to creep stage at 360 days | -- | 2.622356 | 1.687385 | 1.955456 | 2.132606 | 1.016908 | 0.3528319 | 0.5052265 | 1.211207 | 0.2385417 | 0.9409722 | 0.4317881 | 0.1799308 | 0.3695198 | 0.4275794 | 0.2783251 | 0.3173589 | #DIV/0! | #DIV/0! | #DIV/0! | #DIV/0! | #DIV/0! | #DIV/0! | #DIV/0! | #DIV/0!
L. | Creep coefficients referred to origin (with residual crack opening)
| L.1. | φw,o7 | Creep coefficient referred to origin at 7 days | --
| L.2. | φw,o14 | Creep coefficient referred to origin at 14 days | --
| L.3. | φw,o30 | Creep coefficient referred to origin at 30 days | --
| L.4. | φw,o60 | Creep coefficient referred to origin at 60 days | --
| L.5. | φw,o90 | Creep coefficient referred to origin at 90 days | --
| L.6. | φw,o120 | Creep coefficient referred to origin at 120 days | --
| L.7. | φw,o150 | Creep coefficient referred to origin at 150 days | --
| L.8. | φw,o180 | Creep coefficient referred to origin at 180 days | --
| L.9. | φw,o210 | Creep coefficient referred to origin at 210 days | --
| L.10. | φw,o240 | Creep coefficient referred to origin at 240 days | --
| L.11. | φw,o270 | Creep coefficient referred to origin at 270 days | --
| L.12. | φw,o300 | Creep coefficient referred to origin at 300 days | --
| L.13. | φw,o330 | Creep coefficient referred to origin at 330 days | --
| L.14. | φw,o360 | Creep coefficient referred to origin at 360 days | --
M. | Crack Opening Rate
| M.1. | COR 0-30 | Crack opening rate from 0 to 30 days | µm/year | 26166.9595 | 12085.78 | 1271.246 | 3216.465 | 7908.333 | 3650 | 3151.167 | 5925.167 | 1715.5 | 14551.33 | 2518.5 | 1423.5 | 4951.833 | 3650 | 2433.333 | 2336 | 12264 | 4246.167 | 4878.833 | 5767 | 2214.333 | 912.5 | 2384.667 | 1703.333
| M.2. | COR 30-60 | Crack opening rate from 30 to 60 days | µm/year | 2786.8115 | 1583.394 | 62.5975 | 798.1942 | 961.1667 | 231.1667 | 438 | 97.33333 | 328.5 | 1399.167 | 365 | 328.5 | 292 | 474.5 | 462.3333 | 377.1667 | 888.1667 | 1009.833 | 730 | 1168 | 438 | 60.83333 | 340.6667 | 352.8333
| M.3. | COR 60-90 | Crack opening rate from 60 to 90 days | µm/year | 1205.425 | 874.6373 | 111.1303 | 266.8758 | 425.8333 | 219 | 340.6667 | 279.8333 | 255.5 | 1143.667 | 352.8333 | 170.3333 | 279.8333 | 413.6667 | 523.1667 | 279.8333 | 523.1667 | 596.1667 | 12251.83 | 924.6667 | 292 | 73 | 11181.17 | 170.3333
| M.4. | COR 90-120 | Crack opening rate from 90 to 120 days | µm/year | 514.0173 | 694.2178 | 143.9803 | 398.3002 | 352.8333 | 523.1667 | 304.1667 | 243.3333 | 231.1667 | 1289.667 | 304.1667 | 206.8333 | 328.5 | 352.8333 | 352.8333 | 206.8333 | 292 | 340.6667 | 365 | 365 | 267.6667 | 97.33333 | 36378.33 | 133.8333
| M.5. | COR 120-150 | Crack opening rate from 120 to 150 days | µm/year | 1835.926 | 830.1317 | 162.7657 | 298.3145 | 121.6667 | 36.5 | 133.8333 | 121.6667 | 73 | 462.3333 | 170.3333 | 146 | 219 | 182.5 | 121.6667 | 97.33333 | 340.6667 | 182.5 | 36110.67 | 243.3333 | 97.33333 | 97.33333 | 12008.5 | 133.8333
| M.6. | COR 150-180 | Crack opening rate from 150 to 180 days | µm/year | 340.6058 | 58.254 | 25.81767 | 59.66533 | 304.1667 | 0 | 36.5 | 36.5 | 73 | 571.8333 | 85.16667 | 60.83333 | 60.83333 | 133.8333 | 109.5 | 24.33333 | 1800.667 | 413.6667 | 23725 | 401.5 | 194.6667 | 158.1667 | 24126.5 | 292
| M.7. | COR 180-210 | Crack opening rate from 180 to 210 days | µm/year | 938.561 | 112.4687 | 49.1655 | 156.4147 | 48.66667 | -36.5 | 0 | 48.66667 | 36.5 | 121.6667 | 12.16667 | 133.8333 | 36.5 | -48.66667 | 60.83333 | 48.66667 | 146 | 316.3333 | 60614.33 | 267.6667 | 97.33333 | 48.66667 | 12081.5 | 73
| M.8. | COR 210-240 | Crack opening rate from 210 to 240 days | µm/year | 548.2178 | 293.7033 | 72.9635 | 110.449 | 0 | -97.33333 | 754.3333 | 36.5 | 0 | 85.16667 | 48.66667 | 12.16667 | 60.83333 | 85.16667 | -12.16667 | 12.16667 | 219 | 255.5 | 36609.5 | 462.3333 | 133.8333 | 109.5 | 13578 | 109.5
| M.9. | COR 240-270 | Crack opening rate from 240 to 270 days | µm/year | 907.4752 | 321.2122 | 52.9615 | 212.0528 | -73 | -60.83333 | 12.16667 | 24.33333 | -12.16667 | 60.83333 | -36.5 | 36.5 | 36.5 | 109.5 | -12.16667 | -36.5 | 121.6667 | 85.16667 | 24345.5 | 413.6667 | 60.83333 | -9.733333 | 133.8333 | 182.5
| M.10. | COR 270-300 | Crack opening rate from 270 to 300 days | µm/year | -189.581 | -20.6225 | 11.76517 | 9.563 | -60.83333 | -60.83333 | -24.33333 | -24.33333 | -24.33333 | -12.16667 | 12.16667 | -36.5 | 36.5 | -24.33333 | -36.5 | -24.33333 | 206.8333 | 12.16667 | 14.6 | 109.5 | -12.16667 | 313.9 | 24.33333 | 36.5
| M.11. | COR 300-330 | Crack opening rate from 300 to 330 days | µm/year | -16.936 | 87.28367 | 23.53033 | -31.92533 | 158.1667 | 146 | 121.6667 | 48.66667 | 60.83333 | 48.66667 | 85.16667 | 48.66667 | 109.5 | -60.83333 | 60.83333 | 194.6667 | 182.5 | 146 | 131.4 | 231.1667 | 48.66667 | 48.66667 | 85.16667 | 182.5
| M.12. | COR 330-360 | Crack opening rate from 330 to 360 days | µm/year | 632.6788 | 782.4262 | 179.4705 | 162.0113 | 97.33333 | 73 | 24.33333 | 0 | 48.66667 | 60.83333 | 48.66667 | 0 | 48.66667 | -24.33333 | 60.83333 | 109.5 | 133.8333 | 109.5 | -24.33333 | 158.1667 | 60.83333 | 24.33333 | 60.83333 | 36.5
COMPLEMENTARY DATA FOR ANALYSIS
Group | Nº | Data | Description | Units
C. | Concrete matrix characteristics (mean value of the serie)
| C.9. | Curing | Time of curing before creep test | days | 97 | 97 | 93 | 93
| C.10. | Curing conditions | Not controled, moist chamber… | -- | temperature controled | temperature controled | temperature controled | temperature controled
E. | Specimen dimensions
| E.5. | Notch shape | Shape of the notch: rectangular, semicircular, pointed… | --
| E.6. | Age at notch | Age of specimen when notching was done | days
| E.7. |  | Time between notching and pre-cracking | days
| E.8. |  | After notch, specimen was kept at curing chamber at controlled conditions? | Yes/No | No | No | No | No
N. | Values of deferred displacement
| N.1. | Deferred values | Indicate if data provided are real values or the result of a trend line values | Real/Trend | Real | Real | Real | Real
| N.2. | Trend line | Define type of trend line used to fit creep curve | --
O. | Fiber Counting
| O.1. | [FB] Side A - Top | Flexural beams - Fibers in the upper third of the side A | fibres/cm2
| O.2. | [FB] Side A - Middle | Flexural beams - Fibers in the central third of the side A | fibres/cm2
| O.3. | [FB] Side A - Bottom | Flexural beams - Fibers in the lower third of the side A | fibres/cm2
| O.4. | [FB] Side B - Top | Flexural beams - Fibers in the upper third of the side B | fibres/cm2
| O.5. | [FB] Side B - Middle | Flexural beams - Fibers in the central third of the side B | fibres/cm2
| O.6. | [FB] Side B - Bottom | Flexural beams - Fibers in the lower third of the side B | fibres/cm2
| O.7. | [DT] Side A | Direct Tension - Fibers in the side A | fibres/cm2
| O.8. | [DT] Side B | Direct Tension - Fibers in the side B | fibres/cm2
| O.9. | [Panels] Mean | Mean fibers in panels | fibres/cm2
COR t1-t2 = (C(M)ODctt2/δctt2 – C(M)ODctt1/δctt1) / (t2 – t1 )
COR t1-t2 = (C(M)ODctt2/δctt2 – C(M)ODctt1/δctt1) / (t2 – t1 )
Note on Z48: Aitor Llano Torre: Force at 3 mm deflection
Note on AA48: Aitor Llano Torre: Force at 3 mm deflection
Note on AB48: Aitor Llano Torre: Force at 3 mm deflection
Note on AC48: Aitor Llano Torre: Force at 3 mm deflection
Note on AD48: Aitor Llano Torre: Force at 3 mm deflection
Note on AE48: Aitor Llano Torre: Force at 3 mm deflection
Note on AF48: Aitor Llano Torre: Force at 3 mm deflection
Note on AG48: Aitor Llano Torre: Force at 3 mm deflection

## 04 Panel Test (Round)
GLOBAL DATA OBTAINED FOR EACH SPECIMEN UNTIL FAILURE
Group | Nº | Data | Description | Units | RDPNL-01 | RDPNL-02 | RDPNL-03 | RDPNL-04
A. | Identity data
| A.1. | Series | Batch of the sepcimen (see Annex 1) | -- | M-B1 | M-B1 | M-B2 | M-B2
| A.2. | Name / Specimen | Name / Specimen | -- | 043 | 044 | 151 | 152
| A.3. | Reference | Reference number (Series+Name/Number) | -- | M-B1-043 | M-B1-044 | M-B2-151 | M-B2-152
| A.4. | Laboratory | Reference number of the Laboratory (see Annex 2) | -- | LAB-17-A | LAB-17-A | LAB-17-A | LAB-17-A
B. | Environmental conditions during creep test
| B.1. | T | Average Temperature | °C
| B.2. | Tmin | Minimum Temperature during creep test | °C
| B.3. | Tmax | Maximum Temperature during creep test | °C
| B.4. | HR | Average Relative Humidity | %
| B.5. | HRmin | Minimum Relative Humidity during creep test | %
| B.6. | HRmax | Maximum Relative Humidity during creep test | %
C. | Concrete matrix characteristics (mean value of the serie)
| C.1. | Dmax | Aggregate maximum size diameter | mm | 20 | 20 | 20 | 20
| C.2. | fck / fck | Targeted strength / Concrete Class | MPa | 35/45 | 35/45 | 35/45 | 35/45
| C.3. | fc,7 | Compressive strength (Ø150x300mm) at 7 days | MPa | 30.53333 | 30.53333 | 31.23333 | 31.23333
| C.4. | fc,28 | Compressive strength (Ø150x300mm) at 28 days | MPa | 33.93333 | 33.93333 | 37.56667 | 37.56667
| C.5. | fc,T1 | Compressive strength (Ø150x300mm) at start of creep test (T1) | MPa | 37.85 | 37.85 | 42.46333 | 42.46333
| C.6. | fc,T2 | Compressive strength (Ø150x300mm) at half creep test (T2) | MPa | 40.11 | 40.11 | 38.82 | 38.82
| C.7. | fc,T3 | Compressive strength (Ø150x300mm) at the end of creep test (T3) | MPa | 42.17667 | 42.17667 | 44.06333 | 44.06333
D. | Fibers
| D.1. | Material | Material | -- | Synthetic | Synthetic | Synthetic | Synthetic
| D.2. | Brand | Brand / Commercial reference | -- | Unknown (BASF) | Unknown (BASF) | Unknown (BASF) | Unknown (BASF)
| D.3. | Length | Length | mm | 40 | 40 | 40 | 40
| D.4. | Diameter | Diameter | mm | 0.76 | 0.76 | 0.76 | 0.76
| D.5. | Slenderness | Slenderness | -- | 53 | 53 | 53 | 53
| D.6. | E | Young modulus | GPa | 3.4 | 3.4 | 3.4 | 3.4
| D.7. | σy | Yield strength | MPa
| D.8. | σu | Ultimate Tensile strength | MPa | 430 | 430 | 430 | 430
| D.9. | Dosage in weight | Dosage in weight | kg/m3 | 10 | 10 | 10 | 10
| D.10. | Dosage in volume | Dosage in volume | % Vol. | 1.05% | 1.05% | 1.05% | 1.05%
E. | Specimen dimensions
| E.1. | Shape | Specimen shape: prismatic, cylindrical, square or round panel | - | Round Panel | Round Panel | Round Panel | Round Panel
| E.2. | Dimensions | Prismatic real dimensions by caliper (BxHxL) or cilyndrical (ØDxH) | mm | Ø799.0x78.1
| E.3. | hnotch | Notch height | mm
| E.4. | bnotch | Notch width | mm
F. | Pre-cracking test output data - Phase 1
| F.1. | Load configuration | Flexural Beams - Specify if 3PBT or 4PBT was adopted | 3PBT/4PBT
| F.2. | L | Flexural Beams - Support span | mm
| F.3. | la | Flexural Beams - Distance between support and nearest loading point | mm
| F.4. | lb | Flexural Beams - Distance between loading points (only if 4PBT is in F.1) | mm
| F.5. | fL | Residual strength at LOP | MPa
| F.6. | fR,1 | Residual strength at CMOD1 | MPa
| F.7. | FL | Load at LOP | kN | 26.24 | 27.72 | 28.25 | 28.23
| F.8. | FR,1 | Load at CMOD1 | kN | 15.9 | 18.44 | 14.93 | 16.04
| F.9. | CMOD / COD / δ | Reference displacement measured and registered during tests | -- | δ | δ | δ | δ
| F.10. | CMODpn | Nominal pre-cracking level expected | µm | 2000 | 2000 | 2000 | 2000
| F.11. | CMODp | Real crack opening before unloading the specimen [Point B] | µm | 2054 | 1977 | 1855 | 2054
| F.12. | CMODpri | Elastic CMOD recovery when unloading the specimen [Point C] | µm | 1025 | 1009 | 1029 | 1106
| F.13. | CMODpr | Remanent CMOD 10' after unloading the specimen [Point D] | µm
G. | Load level in Creep test
| G.1. | Load configuration | Flexural Beams - Specify if 3PBT or 4PBT was adopted | 3PBT/4PBT
| G.2. | L | Flexural Beams - Support span | mm
| G.3. | la | Flexural Beams - Distance between support and nearest loading point | mm
| G.4. | lb | Flexural Beams - Distance between loading points (only if 4PBT is in G.1) | mm
| G.5. | In | Nominal Creep index [% of fR,p] | % | 50% | 50% | 50% | 50%
| G.6. | FR,c | Load applied in creep test | kN | 9.29 | 9.09 | 6.7 | 8.85
| G.7. | fR,c | Stess applied in creep test | Mpa
| G.8. | Ic | Creep index [ Ic = fR,c / fR,p] | % | 58.42767 | 49.29501 | 44.87609 | 55.17456
| G.9. | tci | Time in which load has been applied (from start loading to reference load fR,c) | seconds | 2 | 2 | 2 | 2
| G.10. | tf , tmax | Total time that load was sustained in the creep test | days | 90 | 90 | 90 | 90
H. | Creep test output data - Phase 2 (see comments on point "N. Values of deferred displacement")
0 | H.1. | CMODci | Instantaneous CMOD immediately after reaching fR,c [Point E] | µm | 584 | 364 | 399 | 510
0.006944444 | H.2. | CMODci10' | Short-term CMOD 10' after reaching fR,c [Point E+10'] | µm
0.02083333 | H.3. | CMODci30' | Short-term CMOD 30' after reaching fR,c [Point E+30'] | µm
1 | H.4. | CMODct1 | Total Creep Test Displacement from point "D" at 1 day | µm | 2184.472 | 773.144 | 1017.38 | 1750.736
2 | H.5. | CMODct2 | Total Creep Test Displacement from point "D" at 2 day | µm | 2575.296 | 836.552 | 1172.32 | 2038.998
3 | H.6. | CMODct3 | Total Creep Test Displacement from point "D" at 3 day | µm | 2819.32 | 878.232 | 1289.268 | 2217.298
5 | H.7. | CMODct5 | Total Creep Test Displacement from point "D" at 5 day | µm | 3142.2 | 935.304 | 1453.048 | 2457.054
7 | H.8. | CMODct7 | Total Creep Test Displacement from point "D" at 7 day | µm | 3374.12 | 982.76 | 1575.028 | 2617.216
14 | H.9. | CMODct14 | Total Creep Test Displacement from point "D" at 14 day | µm | 3884.656 | 1087.24 | 1853.628 | 2987.394
30 | H.10. | CMODct30 | Total Creep Test Displacement from point "D" at 30 day | µm | 4493.648 | 1207.968 | 2198.516 | 3415.362
60 | H.11. | CMODct60 | Total Creep Test Displacement from point "D" at 60 day | µm | 5088.952 | 1352.736 | 2528.632 | 3811.802
90 | H.12. | CMODct90 | Total Creep Test Displacement from point "D" at 90 day | µm | 5454.248 | 1430.36 | 2712.444 | 4041.144
120 | H.13. | CMODct120 | Total Creep Test Displacement from point "D" at 120 day | µm
150 | H.14. | CMODct150 | Total Creep Test Displacement from point "D" at 150 day | µm
180 | H.15. | CMODct180 | Total Creep Test Displacement from point "D" at 180 day | µm
210 | H.16. | CMODct210 | Total Creep Test Displacement from point "D" at 210 day | µm
240 | H.17. | CMODct240 | Total Creep Test Displacement from point "D" at 240 day | µm
270 | H.18. | CMODct270 | Total Creep Test Displacement from point "D" at 270 day | µm
300 | H.19. | CMODct300 | Total Creep Test Displacement from point "D" at 300 day | µm
330 | H.20. | CMODct330 | Total Creep Test Displacement from point "D" at 330 day | µm
360 | H.21. | CMODct360 | Total Creep Test Displacement from point "D" at 360 day | µm
I. | Unloading stage of creep test output data
| I.1. | tcri | Time to remove the load of the creep test | seconds
| I.2. | CMODcri | Total displacement inmediatly after unloading (load = 0 kN) [Point G] | µm
| I.3. | CMODcrd | Total displacement after 30 days or more after unloading [Point H] | µm
| I.4. | tcrd | Time after unloading in which recovery was registered | days
J. | Residual behaviour after creep (previously named "Flexural behavior")
| J.1. | fPostCreep,R2 | Residual strength after creep at CMOD2 * | MPa
| J.2. | fPostCreep,R3 | Residual strength after creep at CMOD3 * | MPa
| J.3. | fPostCreep,R4 | Residual strength after creep at CMOD4 * | MPa
| J.4. | fPostCreep,R3 / fR,1 | Post-crack behavior
| J.5. | FPostCreep,R2 | Load at CMOD2 after creep * | kN
| J.6. | FPostCreep,R3 | Load at CMOD3 after creep * | kN
| J.7. | FPostCreep,R4 | Load at CMOD4 after creep * | kN
DATA FOR ANALYSIS CALCULATED FROM CREEP TEST DATA
Group | Nº | Data | Description | Units
K. | Creep coefficients referred to creep stage
| K.1. | φw,c7 | Creep coefficient referred to creep stage at 7 days | -- | 4.777603 | 1.69989 | 2.947439 | 4.131796
| K.2. | φw,c14 | Creep coefficient referred to creep stage at 14 days | -- | 5.651808 | 1.986923 | 3.645684 | 4.857635
| K.3. | φw,c30 | Creep coefficient referred to creep stage at 30 days | -- | 6.694603 | 2.318593 | 4.510065 | 5.696788
| K.4. | φw,c60 | Creep coefficient referred to creep stage at 60 days | -- | 7.713959 | 2.716308 | 5.337424 | 6.474122
| K.5. | φw,c90 | Creep coefficient referred to creep stage at 90 days | -- | 8.339466 | 2.92956 | 5.798105 | 6.923812
| K.6. | φw,c120 | Creep coefficient referred to creep stage at 120 days | --
| K.7. | φw,c150 | Creep coefficient referred to creep stage at 150 days | --
| K.8. | φw,c180 | Creep coefficient referred to creep stage at 180 days | --
| K.9. | φw,c210 | Creep coefficient referred to creep stage at 210 days | --
| K.10. | φw,c240 | Creep coefficient referred to creep stage at 240 days | --
| K.11. | φw,c270 | Creep coefficient referred to creep stage at 270 days | --
| K.12. | φw,c300 | Creep coefficient referred to creep stage at 300 days | --
| K.13. | φw,c330 | Creep coefficient referred to creep stage at 330 days | --
| K.14. | φw,c360 | Creep coefficient referred to creep stage at 360 days | --
L. | Creep coefficients referred to origin (with residual crack opening)
| L.1. | φw,o7 | Creep coefficient referred to origin at 7 days | -- | 1.734071 | 0.4506628 | 0.823549 | 1.30397
| L.2. | φw,o14 | Creep coefficient referred to origin at 14 days | -- | 2.051371 | 0.5267589 | 1.018647 | 1.533041
| L.3. | φw,o30 | Creep coefficient referred to origin at 30 days | -- | 2.429862 | 0.614689 | 1.260165 | 1.797873
| L.4. | φw,o60 | Creep coefficient referred to origin at 60 days | -- | 2.799846 | 0.7201282 | 1.491339 | 2.043194
| L.5. | φw,o90 | Creep coefficient referred to origin at 90 days | -- | 3.026879 | 0.7766642 | 1.620059 | 2.185114
| L.6. | φw,o120 | Creep coefficient referred to origin at 120 days | --
| L.7. | φw,o150 | Creep coefficient referred to origin at 150 days | --
| L.8. | φw,o180 | Creep coefficient referred to origin at 180 days | --
| L.9. | φw,o210 | Creep coefficient referred to origin at 210 days | --
| L.10. | φw,o240 | Creep coefficient referred to origin at 240 days | --
| L.11. | φw,o270 | Creep coefficient referred to origin at 270 days | --
| L.12. | φw,o300 | Creep coefficient referred to origin at 300 days | --
| L.13. | φw,o330 | Creep coefficient referred to origin at 330 days | --
| L.14. | φw,o360 | Creep coefficient referred to origin at 360 days | --
M. | Crack Opening Rate
| M.1. | COR 0-30 | Crack opening rate from 0 to 30 days | µm/year | 47567.384 | 10268.28 | 21894.11 | 35348.571
| M.2. | COR 30-60 | Crack opening rate from 30 to 60 days | µm/year | 7242.865 | 1761.344 | 4016.411 | 4823.353
| M.3. | COR 60-90 | Crack opening rate from 60 to 90 days | µm/year | 4444.435 | 944.4253 | 2236.379 | 2790.328
| M.4. | COR 90-120 | Crack opening rate from 90 to 120 days | µm/year
| M.5. | COR 120-150 | Crack opening rate from 120 to 150 days | µm/year
| M.6. | COR 150-180 | Crack opening rate from 150 to 180 days | µm/year
| M.7. | COR 180-210 | Crack opening rate from 180 to 210 days | µm/year
| M.8. | COR 210-240 | Crack opening rate from 210 to 240 days | µm/year
| M.9. | COR 240-270 | Crack opening rate from 240 to 270 days | µm/year
| M.10. | COR 270-300 | Crack opening rate from 270 to 300 days | µm/year
| M.11. | COR 300-330 | Crack opening rate from 300 to 330 days | µm/year
| M.12. | COR 330-360 | Crack opening rate from 330 to 360 days | µm/year
COMPLEMENTARY DATA FOR ANALYSIS
Group | Nº | Data | Description | Units
C. | Concrete matrix characteristics (mean value of the serie)
| C.9. | Curing | Time of curing before creep test | days
| C.10. | Curing conditions | Not controled, moist chamber… | --
E. | Specimen dimensions
| E.5. | Notch shape | Shape of the notch: rectangular, semicircular, pointed… | --
| E.6. | Age at notch | Age of specimen when notching was done | days
| E.7. |  | Time between notching and pre-cracking | days
| E.8. |  | After notch, specimen was kept at curing chamber at controlled conditions? | Yes/No
N. | Values of deferred displacement
| N.1. | Deferred values | Indicate if data provided are real values or the result of a trend line values | Real/Trend | Real | Real | Real | Real
| N.2. | Trend line | Define type of trend line used to fit creep curve | --
O. | Fiber Counting
| O.1. | [FB] Side A - Top | Flexural beams - Fibers in the upper third of the side A | fibres/cm2
| O.2. | [FB] Side A - Middle | Flexural beams - Fibers in the central third of the side A | fibres/cm2
| O.3. | [FB] Side A - Bottom | Flexural beams - Fibers in the lower third of the side A | fibres/cm2
| O.4. | [FB] Side B - Top | Flexural beams - Fibers in the upper third of the side B | fibres/cm2
| O.5. | [FB] Side B - Middle | Flexural beams - Fibers in the central third of the side B | fibres/cm2
| O.6. | [FB] Side B - Bottom | Flexural beams - Fibers in the lower third of the side B | fibres/cm2
| O.7. | [DT] Side A | Direct Tension - Fibers in the side A | fibres/cm2
| O.8. | [DT] Side B | Direct Tension - Fibers in the side B | fibres/cm2
| O.9. | [Panels] Mean | Mean fibers in panels | fibres/cm2
COR t1-t2 = (C(M)ODctt2/δctt2 – C(M)ODctt1/δctt1) / (t2 – t1 )
COR t1-t2 = (C(M)ODctt2/δctt2 – C(M)ODctt1/δctt1) / (t2 – t1 )