## ninhidrina mo PLL-ALG
nº muestra | Abs
|  | Muestra | abs |  |  | media (abs) | media (abs) - BLANCO (abs) | [PLL] (uM) | [PLL] tras restar blanco (uM) | mol PLL | g PLL en 100 uL de microesferas | ug PLL en 100 uL de muestra | ug PLL/ UL muestra | ug PLL/ ug mo | ug PLL/ mg mo | ug PLL/ mg mo
|  | Control1 | 0.0677 | 0.0686 | 0.0695 | 0.06859606 | -0.006158 | 3.034934 | -0.2677391 | -2.677391e-11 | -1.258374e-06 | -1.258374 | -0.01258374 | -0.0007232033 | -0.7232033 | -0.7232033 | -0.7232033 | 76.77269 | 132.3461
|  | Control2 | 0.0698 | 0.0796 | 0.0705 | 0.07316767 | -0.001586397 | 3.078603 | -0.06897379 | -6.897379e-12 | -3.241768e-07 | -0.3241768 | -0.003241768 | -0.0001863085 | -0.1863085 | -0.1863085 | -0.1863085 | 72.58796 | 93.26823
|  | Control3 | 0.0686 | 0.0621 | 0.0618 | 0.06409164 | -0.01066242 | 2.69869 | -0.4635835 | -4.635835e-11 | -2.178843e-06 | -2.178843 | -0.02178843 | -0.001252208 | -1.252208 | -1.252208 | -1.252208 | 82.7309 | 153.3171
Zero | 0.0242 | P-A-P-A1 | 1.2019 | 1.2014 | 1.2017 | 1.201667 | 1.126913 | 52.47598 | 48.9962 | 4.89962e-09 | 0.0002302821 | 230.2821 | 2.302821 | 0.1323461 | 132.3461 | 132.3461
1 | 2.2367 | P-A-P-A2 | 0.8659 | 0.8749 | 0.866 | 0.8689231 | 0.794169 | 37.81659 | 34.52909 | 3.452909e-09 | 0.0001622867 | 162.2867 | 1.622867 | 0.09326823 | 93.26823 | 93.26823
2 | 1.1404 | P-A-P-A3 | 1.3814 | 1.3796 | 1.3797 | 1.380233 | 1.305479 | 60.24891 | 56.75996 | 5.675996e-09 | 0.0002667718 | 266.7718 | 2.667718 | 0.1533171 | 153.3171 | 153.3171
3 | 0.8659 | [7 empty] | usamos esta a partir de este momento
4 | 0.8749 | Blanco = | 0.07475406 | [8 empty] | ug alg/uL mo | 17.4
5 | 0.866
6 | 0.0677
7 | 0.0686 | no hay outliers y ambas son de distribución normal, asique hacemos un t-test
8 | 0.0695
9 | 0.0698 | Unpaired t test
10 | 0.0796 | P value | <0,0001
11 | 0.0705 | P value summary | ****
12 | 0.0686 | Significantly different (P < 0.05)? | Yes
13 | 0.0621 | One- or two-tailed P value? | Two-tailed
14 | 0.0618 | t, df | t=910,2, df=4
15 | 0.7265
16 | 0.7294 | How big is the difference?
17 | 0.7295 | Mean of column A | 0.06869
18 | 0.692 | Mean of column B | 1.15
19 | 0.694 | Difference between means (B - A) ± SEM | 1,082 ± 0,001188
20 | 0.6925 | 95% confidence interval | 1,078 to 1,085
21 | 0.7805 | R squared (eta squared) | 1
22 | 0.7774
23 | 0.7797 | F test to compare variances
24 | 1.2019 | F, DFn, Dfd | 1,111, 2, 2
25 | 1.2014 | P value | 0.9475
26 | 1.2017 | P value summary | ns
27 | 1.3814 | Significantly different (P < 0.05)? | No
28 | 1.3796
29 | 1.3797

## curva calibrado PLL
nº muestra | Abs
30 | 1.38
31 | 1.2267 | [PLL] uM | abs |  |  | media | media-blanco
32 | 1.2293 | 50 | 1.2267 | 1.2293 | 1.2291 | 1.228366 | 1.153612
33 | 1.2291 | 25 | 0.62 | 0.6223 |  | 0.6211489 | 0.5463949
34 | 0.3566 | 12.5 | 0.3566 | 0.372 | 0.3777 | 0.3686581 | 0.293904
35 | 0.372 | 6.75 | 0.2331 | 0.2177 |  | 0.2252684 | 0.1505144
36 | 0.3777 | 3.125 | 0.1425 | 0.1422 |  | 0.1423499 | 0.06759586
37 | 0.62 | 0 | 0.0823 | 0.0679 |  | 0.07475406 | 0
38 | 0.6223
39 | 0.2331
40 | 0.2177
41 | 0.1425
42 | 0.1422
43 | 0.0823
44 | 0.0679