## % Xc
| Tm (ºC) | Delta H (J/g) | % Xc | Microesferas PVDF |  |  | Microesferas CFO
PVDF 9% | 167.86 | 58.9423 | 57.82875 | Cristallinity (Xc) |  |  | Cristallinity (Xc)
PVDF 4% + CFO 20% | 168.85 | 50.9373 | 54.22774
|  |  |  | ΔHα | 93.7 | J/g | ΔHα | 93.7 | J/g
|  |  |  | ΔHβ | 103.4 | J/g | ΔHβ | 103.4 | J/g
|  |  |  | ΔH Membrana | 58.9423 | J/g | ΔH Membrana | 50.9373 | J/g
|  |  |  | F(α) | 0.152 |  | F(α) | 0.134
|  |  |  | F(β) | 0.848 |  | F(β) | 0.866
|  |  |  | Xc | 0.5782875 | 57.82875 | Xc | 0.5422774 | 54.22774

## DSC - Raw Data
m | 2.9 | mg | m | 3.28 | mg
Microesferas PVDF 9% |  |  | Microesferas PVDF 4% + 20 % CFO
Filename: | C:\Users\Administrator\Desktop\UsuariosPyris\MGF\09-01-2020\microesf PVDF_20200110.ds8d |  | Filename: | C:\Users\Administrator\Desktop\UsuariosPyris\MGF\09-01-2020\microesf CFO_20200110.ds8d
Temperature (ｰC) | Heat Flow Endo Up (mW) | Normalized Heat Flow (J/gK) | Temperature (ｰC) | Heat Flow Endo Up (mW) | Normalized Heat Flow (J/gK) | Normalized Heat Flow (J/gK) + 3
-0.009 | -0.1086 | -0.1123448 | -0.01 | -0.0696 | -0.06365854 | 2.936341
0.02 | -0.1369 | -0.1416207 | 0.02 | -0.0965 | -0.0882622 | 2.911738
0.09 | -0.1176 | -0.1216552 | 0.09 | -0.0802 | -0.07335366 | 2.926646
0.2 | -0.0851 | -0.08803448 | 0.19 | -0.0647 | -0.05917683 | 2.940823
0.33 | -0.0379 | -0.0392069 | 0.32 | -0.041 | -0.0375 | 2.9625
0.47 | 0.0331 | 0.03424138 | 0.47 | -0.0095 | -0.008689024 | 2.991311
0.62 | 0.1152 | 0.1191724 | 0.62 | 0.031 | 0.02835366 | 3.028354
0.78 | 0.1886 | 0.1951034 | 0.78 | 0.0745 | 0.06814024 | 3.06814
0.94 | 0.2727 | 0.2821034 | 0.93 | 0.1306 | 0.1194512 | 3.119451
1.1 | 0.3435 | 0.3553448 | 1.1 | 0.1777 | 0.1625305 | 3.16253
1.26 | 0.397 | 0.4106897 | 1.26 | 0.2257 | 0.2064329 | 3.206433
1.42 | 0.4525 | 0.4681034 | 1.42 | 0.2897 | 0.2649695 | 3.26497
1.58 | 0.5018 | 0.5191034 | 1.58 | 0.3494 | 0.3195732 | 3.319573
1.75 | 0.5464 | 0.5652414 | 1.75 | 0.406 | 0.3713415 | 3.371341
1.91 | 0.5878 | 0.608069 | 1.9 | 0.4676 | 0.4276829 | 3.427683
2.07 | 0.6271 | 0.6487241 | 2.07 | 0.5198 | 0.4754268 | 3.475427
2.23 | 0.6615 | 0.6843103 | 2.23 | 0.5711 | 0.5223476 | 3.522348
2.4 | 0.6928 | 0.7166897 | 2.4 | 0.6163 | 0.563689 | 3.563689
2.56 | 0.724 | 0.7489655 | 2.56 | 0.6591 | 0.6028354 | 3.602835
2.73 | 0.7525 | 0.7784483 | 2.73 | 0.6977 | 0.6381402 | 3.63814
2.9 | 0.7785 | 0.8053448 | 2.89 | 0.732 | 0.6695122 | 3.669512
3.06 | 0.802 | 0.8296552 | 3.06 | 0.7633 | 0.6981402 | 3.69814
3.23 | 0.8229 | 0.8512759 | 3.22 | 0.7914 | 0.7238415 | 3.723841
3.4 | 0.8404 | 0.8693793 | 3.39 | 0.8158 | 0.7461585 | 3.746159
3.56 | 0.8553 | 0.8847931 | 3.55 | 0.8366 | 0.7651829 | 3.765183
3.73 | 0.8681 | 0.8980345 | 3.73 | 0.8534 | 0.7805488 | 3.780549
3.89 | 0.8794 | 0.9097241 | 3.89 | 0.8673 | 0.7932622 | 3.793262
4.05 | 0.8898 | 0.9204828 | 4.05 | 0.8792 | 0.8041463 | 3.804146
4.22 | 0.8988 | 0.9297931 | 4.22 | 0.8892 | 0.8132927 | 3.813293
4.39 | 0.9087 | 0.9400345 | 4.39 | 0.9004 | 0.8235366 | 3.823537
4.55 | 0.9163 | 0.9478966 | 4.55 | 0.9106 | 0.8328659 | 3.832866
4.72 | 0.9224 | 0.9542069 | 4.72 | 0.9184 | 0.84 | 3.84
4.89 | 0.9287 | 0.9607241 | 4.89 | 0.9254 | 0.8464024 | 3.846402
5.05 | 0.9341 | 0.9663103 | 5.05 | 0.9315 | 0.8519817 | 3.851982
5.22 | 0.9385 | 0.9708621 | 5.22 | 0.9368 | 0.8568293 | 3.856829
5.39 | 0.9429 | 0.9754138 | 5.38 | 0.9413 | 0.8609451 | 3.860945
5.55 | 0.9473 | 0.9799655 | 5.55 | 0.9453 | 0.8646037 | 3.864604
5.72 | 0.9501 | 0.9828621 | 5.72 | 0.948 | 0.8670732 | 3.867073
5.89 | 0.952 | 0.9848276 | 5.88 | 0.9499 | 0.868811 | 3.868811
6.05 | 0.9533 | 0.9861724 | 6.05 | 0.9509 | 0.8697256 | 3.869726
6.22 | 0.9538 | 0.9866897 | 6.22 | 0.9515 | 0.8702744 | 3.870274
6.39 | 0.9539 | 0.9867931 | 6.38 | 0.9525 | 0.871189 | 3.871189
6.55 | 0.9547 | 0.9876207 | 6.55 | 0.9536 | 0.8721951 | 3.872195
6.72 | 0.9563 | 0.9892759 | 6.71 | 0.9555 | 0.8739329 | 3.873933
6.88 | 0.957 | 0.99 | 6.88 | 0.9563 | 0.8746646 | 3.874665
7.05 | 0.9574 | 0.9904138 | 7.04 | 0.9573 | 0.8755793 | 3.875579
7.21 | 0.9593 | 0.9923793 | 7.21 | 0.9581 | 0.876311 | 3.876311
7.38 | 0.9608 | 0.993931 | 7.38 | 0.9586 | 0.8767683 | 3.876768
7.54 | 0.9615 | 0.9946552 | 7.54 | 0.9592 | 0.8773171 | 3.877317
7.71 | 0.9619 | 0.995069 | 7.71 | 0.9601 | 0.8781402 | 3.87814
7.88 | 0.9616 | 0.9947586 | 7.88 | 0.9611 | 0.8790549 | 3.879055
8.05 | 0.962 | 0.9951724 | 8.04 | 0.9627 | 0.8805183 | 3.880518
8.21 | 0.9623 | 0.9954828 | 8.21 | 0.9637 | 0.8814329 | 3.881433
8.38 | 0.9628 | 0.996 | 8.38 | 0.9654 | 0.8829878 | 3.882988
8.54 | 0.9646 | 0.9978621 | 8.54 | 0.9667 | 0.8841768 | 3.884177
8.71 | 0.9661 | 0.9994138 | 8.71 | 0.9667 | 0.8841768 | 3.884177
8.88 | 0.9678 | 1.001172 | 8.88 | 0.9675 | 0.8849085 | 3.884909
9.04 | 0.9684 | 1.001793 | 9.04 | 0.9677 | 0.8850915 | 3.885091
9.21 | 0.9682 | 1.001586 | 9.21 | 0.9677 | 0.8850915 | 3.885091
9.38 | 0.968 | 1.001379 | 9.38 | 0.9688 | 0.8860976 | 3.886098
9.54 | 0.9679 | 1.001276 | 9.54 | 0.9686 | 0.8859146 | 3.885915
9.71 | 0.969 | 1.002414 | 9.71 | 0.9695 | 0.8867378 | 3.886738
9.88 | 0.97 | 1.003448 | 9.88 | 0.9709 | 0.8880183 | 3.888018
10.04 | 0.9702 | 1.003655 | 10.04 | 0.9709 | 0.8880183 | 3.888018
10.21 | 0.9703 | 1.003759 | 10.21 | 0.9715 | 0.8885671 | 3.888567
10.38 | 0.97 | 1.003448 | 10.38 | 0.9721 | 0.8891159 | 3.889116
10.54 | 0.9689 | 1.00231 | 10.54 | 0.9717 | 0.88875 | 3.88875
10.7 | 0.9681 | 1.001483 | 10.71 | 0.9711 | 0.8882012 | 3.888201
10.88 | 0.9679 | 1.001276 | 10.88 | 0.9717 | 0.88875 | 3.88875
11.04 | 0.968 | 1.001379 | 11.04 | 0.9723 | 0.8892988 | 3.889299
11.21 | 0.9692 | 1.002621 | 11.21 | 0.9737 | 0.8905793 | 3.890579
11.38 | 0.9701 | 1.003552 | 11.37 | 0.9747 | 0.8914939 | 3.891494
11.54 | 0.9702 | 1.003655 | 11.54 | 0.9742 | 0.8910366 | 3.891037
11.7 | 0.9707 | 1.004172 | 11.7 | 0.9745 | 0.891311 | 3.891311
11.87 | 0.9703 | 1.003759 | 11.87 | 0.975 | 0.8917683 | 3.891768
12.04 | 0.9691 | 1.002517 | 12.04 | 0.9752 | 0.8919512 | 3.891951
12.2 | 0.9688 | 1.002207 | 12.2 | 0.9757 | 0.8924085 | 3.892409
12.37 | 0.969 | 1.002414 | 12.37 | 0.9773 | 0.893872 | 3.893872
12.53 | 0.9693 | 1.002724 | 12.54 | 0.9791 | 0.8955183 | 3.895518
12.7 | 0.9705 | 1.003966 | 12.7 | 0.9805 | 0.8967988 | 3.896799
12.87 | 0.9712 | 1.00469 | 12.87 | 0.9809 | 0.8971646 | 3.897165
13.03 | 0.9718 | 1.00531 | 13.03 | 0.9812 | 0.897439 | 3.897439
13.2 | 0.9727 | 1.006241 | 13.2 | 0.9831 | 0.8991768 | 3.899177
13.37 | 0.9733 | 1.006862 | 13.37 | 0.9846 | 0.9005488 | 3.900549
13.53 | 0.9734 | 1.006966 | 13.53 | 0.986 | 0.9018293 | 3.901829
13.7 | 0.9737 | 1.007276 | 13.7 | 0.9867 | 0.9024695 | 3.90247
13.86 | 0.9741 | 1.00769 | 13.86 | 0.9867 | 0.9024695 | 3.90247
14.03 | 0.9741 | 1.00769 | 14.03 | 0.9863 | 0.9021037 | 3.902104
14.2 | 0.9741 | 1.00769 | 14.2 | 0.9859 | 0.9017378 | 3.901738
14.36 | 0.9741 | 1.00769 | 14.36 | 0.986 | 0.9018293 | 3.901829
14.53 | 0.9744 | 1.008 | 14.53 | 0.9858 | 0.9016463 | 3.901646
14.7 | 0.9758 | 1.009448 | 14.7 | 0.9871 | 0.9028354 | 3.902835
14.86 | 0.9769 | 1.010586 | 14.86 | 0.9886 | 0.9042073 | 3.904207
15.03 | 0.9779 | 1.011621 | 15.03 | 0.9896 | 0.905122 | 3.905122
15.2 | 0.9793 | 1.013069 | 15.19 | 0.991 | 0.9064024 | 3.906402
15.36 | 0.9803 | 1.014103 | 15.36 | 0.9928 | 0.9080488 | 3.908049
15.53 | 0.9809 | 1.014724 | 15.53 | 0.9944 | 0.9095122 | 3.909512
15.7 | 0.9807 | 1.014517 | 15.69 | 0.995 | 0.910061 | 3.910061
15.86 | 0.9813 | 1.015138 | 15.86 | 0.9958 | 0.9107927 | 3.910793
16.02 | 0.981 | 1.014828 | 16.02 | 0.9963 | 0.91125 | 3.91125
16.19 | 0.9816 | 1.015448 | 16.19 | 0.9973 | 0.9121646 | 3.912165
16.36 | 0.9831 | 1.017 | 16.36 | 0.9971 | 0.9119817 | 3.911982
16.52 | 0.9852 | 1.019172 | 16.52 | 0.9973 | 0.9121646 | 3.912165
16.69 | 0.9868 | 1.020828 | 16.69 | 0.9967 | 0.9116159 | 3.911616
16.86 | 0.9857 | 1.01969 | 16.85 | 0.9959 | 0.9108841 | 3.910884
17.02 | 0.9841 | 1.018034 | 17.02 | 0.9953 | 0.9103354 | 3.910335
17.19 | 0.9837 | 1.017621 | 17.19 | 0.9948 | 0.909878 | 3.909878
17.36 | 0.9838 | 1.017724 | 17.36 | 0.9955 | 0.9105183 | 3.910518
17.52 | 0.9845 | 1.018448 | 17.52 | 0.9966 | 0.9115244 | 3.911524
17.69 | 0.9863 | 1.02031 | 17.69 | 0.9983 | 0.9130793 | 3.913079
17.85 | 0.9882 | 1.022276 | 17.84 | 1 | 0.9146341 | 3.914634
18.03 | 0.9892 | 1.02331 | 18.02 | 1.0004 | 0.915 | 3.915
18.19 | 0.9898 | 1.023931 | 18.19 | 1.002 | 0.9164634 | 3.916463
18.35 | 0.9894 | 1.023517 | 18.35 | 1.003 | 0.917378 | 3.917378
18.52 | 0.9886 | 1.02269 | 18.52 | 1.0026 | 0.9170122 | 3.917012
18.68 | 0.9881 | 1.022172 | 18.68 | 1.0043 | 0.9185671 | 3.918567
18.85 | 0.9883 | 1.022379 | 18.85 | 1.0063 | 0.9203963 | 3.920396
19.02 | 0.9894 | 1.023517 | 19.02 | 1.0077 | 0.9216768 | 3.921677
19.19 | 0.9903 | 1.024448 | 19.18 | 1.0088 | 0.9226829 | 3.922683
19.35 | 0.9922 | 1.026414 | 19.35 | 1.0107 | 0.9244207 | 3.924421
19.52 | 0.9923 | 1.026517 | 19.52 | 1.0117 | 0.9253354 | 3.925335
19.69 | 0.9927 | 1.026931 | 19.69 | 1.0122 | 0.9257927 | 3.925793
19.85 | 0.9928 | 1.027034 | 19.85 | 1.0124 | 0.9259756 | 3.925976
20.02 | 0.9926 | 1.026828 | 20.02 | 1.0121 | 0.9257012 | 3.925701
20.19 | 0.9927 | 1.026931 | 20.19 | 1.0116 | 0.9252439 | 3.925244
20.35 | 0.9935 | 1.027759 | 20.35 | 1.0119 | 0.9255183 | 3.925518
20.52 | 0.994 | 1.028276 | 20.52 | 1.0122 | 0.9257927 | 3.925793
20.68 | 0.9947 | 1.029 | 20.68 | 1.0123 | 0.9258841 | 3.925884
20.85 | 0.9955 | 1.029828 | 20.85 | 1.0132 | 0.9267073 | 3.926707
21.02 | 0.9963 | 1.030655 | 21.02 | 1.014 | 0.927439 | 3.927439
21.18 | 0.9975 | 1.031897 | 21.18 | 1.0162 | 0.9294512 | 3.929451
21.35 | 0.9988 | 1.033241 | 21.35 | 1.0174 | 0.9305488 | 3.930549
21.52 | 0.9991 | 1.033552 | 21.52 | 1.0178 | 0.9309146 | 3.930915
21.68 | 0.9994 | 1.033862 | 21.68 | 1.0179 | 0.9310061 | 3.931006
21.85 | 1 | 1.034483 | 21.85 | 1.0182 | 0.9312805 | 3.93128
22.02 | 1.0022 | 1.036759 | 22.02 | 1.0195 | 0.9324695 | 3.93247
22.19 | 1.0022 | 1.036759 | 22.19 | 1.0195 | 0.9324695 | 3.93247
22.35 | 1.0024 | 1.036966 | 22.35 | 1.0193 | 0.9322866 | 3.932287
22.52 | 1.0033 | 1.037897 | 22.52 | 1.0193 | 0.9322866 | 3.932287
22.69 | 1.0038 | 1.038414 | 22.69 | 1.019 | 0.9320122 | 3.932012
22.85 | 1.0032 | 1.037793 | 22.85 | 1.019 | 0.9320122 | 3.932012
23.02 | 1.0033 | 1.037897 | 23.02 | 1.0198 | 0.9327439 | 3.932744
23.18 | 1.0032 | 1.037793 | 23.18 | 1.0201 | 0.9330183 | 3.933018
23.35 | 1.0025 | 1.037069 | 23.35 | 1.0204 | 0.9332927 | 3.933293
23.52 | 1.0031 | 1.03769 | 23.52 | 1.0211 | 0.9339329 | 3.933933
23.69 | 1.0044 | 1.039034 | 23.68 | 1.0214 | 0.9342073 | 3.934207
23.85 | 1.0062 | 1.040897 | 23.85 | 1.0213 | 0.9341159 | 3.934116
24.02 | 1.0079 | 1.042655 | 24.02 | 1.0216 | 0.9343902 | 3.93439
24.18 | 1.0083 | 1.043069 | 24.19 | 1.022 | 0.9347561 | 3.934756
24.35 | 1.0083 | 1.043069 | 24.35 | 1.0229 | 0.9355793 | 3.935579
24.52 | 1.0095 | 1.04431 | 24.52 | 1.0236 | 0.9362195 | 3.93622
24.69 | 1.0096 | 1.044414 | 24.69 | 1.0242 | 0.9367683 | 3.936768
24.85 | 1.0089 | 1.04369 | 24.85 | 1.0253 | 0.9377744 | 3.937774
25.02 | 1.0077 | 1.042448 | 25.02 | 1.0258 | 0.9382317 | 3.938232
25.19 | 1.0071 | 1.041828 | 25.19 | 1.0269 | 0.9392378 | 3.939238
25.35 | 1.0083 | 1.043069 | 25.35 | 1.0289 | 0.9410671 | 3.941067
25.52 | 1.0082 | 1.042966 | 25.52 | 1.0307 | 0.9427134 | 3.942713
25.68 | 1.0077 | 1.042448 | 25.68 | 1.0314 | 0.9433537 | 3.943354
25.85 | 1.0083 | 1.043069 | 25.85 | 1.0323 | 0.9441768 | 3.944177
26.02 | 1.0095 | 1.04431 | 26.02 | 1.0331 | 0.9449085 | 3.944909
26.18 | 1.01 | 1.044828 | 26.18 | 1.0329 | 0.9447256 | 3.944726
26.35 | 1.0099 | 1.044724 | 26.35 | 1.0335 | 0.9452744 | 3.945274
26.52 | 1.0094 | 1.044207 | 26.52 | 1.0335 | 0.9452744 | 3.945274
26.68 | 1.0099 | 1.044724 | 26.69 | 1.0336 | 0.9453659 | 3.945366
26.85 | 1.0097 | 1.044517 | 26.85 | 1.0334 | 0.9451829 | 3.945183
27.02 | 1.0109 | 1.045759 | 27.02 | 1.0348 | 0.9464634 | 3.946463
27.19 | 1.0114 | 1.046276 | 27.19 | 1.035 | 0.9466463 | 3.946646
27.35 | 1.0127 | 1.047621 | 27.35 | 1.0375 | 0.9489329 | 3.948933
27.52 | 1.0133 | 1.048241 | 27.52 | 1.0389 | 0.9502134 | 3.950213
27.68 | 1.0138 | 1.048759 | 27.68 | 1.0392 | 0.9504878 | 3.950488
27.85 | 1.0132 | 1.048138 | 27.84 | 1.0395 | 0.9507622 | 3.950762
28.02 | 1.0129 | 1.047828 | 28.02 | 1.0394 | 0.9506707 | 3.950671
28.18 | 1.0139 | 1.048862 | 28.18 | 1.0395 | 0.9507622 | 3.950762
28.35 | 1.0152 | 1.050207 | 28.35 | 1.04 | 0.9512195 | 3.95122
28.52 | 1.0154 | 1.050414 | 28.52 | 1.0403 | 0.9514939 | 3.951494
28.68 | 1.0164 | 1.051448 | 28.68 | 1.0408 | 0.9519512 | 3.951951
28.85 | 1.0164 | 1.051448 | 28.85 | 1.0408 | 0.9519512 | 3.951951
29.02 | 1.0165 | 1.051552 | 29.02 | 1.0407 | 0.9518598 | 3.95186
29.18 | 1.0166 | 1.051655 | 29.18 | 1.0406 | 0.9517683 | 3.951768
29.35 | 1.0168 | 1.051862 | 29.35 | 1.0405 | 0.9516768 | 3.951677
29.52 | 1.0173 | 1.052379 | 29.52 | 1.0406 | 0.9517683 | 3.951768
29.68 | 1.0188 | 1.053931 | 29.68 | 1.0418 | 0.9528659 | 3.952866
29.85 | 1.0191 | 1.054241 | 29.85 | 1.043 | 0.9539634 | 3.953963
30.02 | 1.0201 | 1.055276 | 30.02 | 1.0431 | 0.9540549 | 3.954055
30.18 | 1.0212 | 1.056414 | 30.18 | 1.0428 | 0.9537805 | 3.95378
30.35 | 1.0216 | 1.056828 | 30.35 | 1.0425 | 0.9535061 | 3.953506
30.52 | 1.0215 | 1.056724 | 30.52 | 1.0424 | 0.9534146 | 3.953415
30.68 | 1.0217 | 1.056931 | 30.68 | 1.0435 | 0.9544207 | 3.954421
30.85 | 1.0225 | 1.057759 | 30.85 | 1.0446 | 0.9554268 | 3.955427
31.02 | 1.0233 | 1.058586 | 31.01 | 1.0458 | 0.9565244 | 3.956524
31.18 | 1.0249 | 1.060241 | 31.18 | 1.0467 | 0.9573476 | 3.957348
31.35 | 1.0264 | 1.061793 | 31.35 | 1.0484 | 0.9589024 | 3.958902
31.51 | 1.0273 | 1.062724 | 31.52 | 1.0497 | 0.9600915 | 3.960091
31.68 | 1.0286 | 1.064069 | 31.68 | 1.0526 | 0.9627439 | 3.962744
31.85 | 1.0299 | 1.065414 | 31.85 | 1.0545 | 0.9644817 | 3.964482
32.02 | 1.0322 | 1.067793 | 32.02 | 1.056 | 0.9658537 | 3.965854
32.18 | 1.0337 | 1.069345 | 32.18 | 1.0569 | 0.9666768 | 3.966677
32.34 | 1.0346 | 1.070276 | 32.34 | 1.0566 | 0.9664024 | 3.966402
32.51 | 1.0358 | 1.071517 | 32.51 | 1.0561 | 0.9659451 | 3.965945
32.68 | 1.0366 | 1.072345 | 32.68 | 1.0555 | 0.9653963 | 3.965396
32.84 | 1.0374 | 1.073172 | 32.84 | 1.0556 | 0.9654878 | 3.965488
33.01 | 1.0372 | 1.072966 | 33.01 | 1.0554 | 0.9653049 | 3.965305
33.18 | 1.0364 | 1.072138 | 33.18 | 1.0544 | 0.9643902 | 3.96439
33.34 | 1.0363 | 1.072034 | 33.34 | 1.0532 | 0.9632927 | 3.963293
33.52 | 1.037 | 1.072759 | 33.51 | 1.0529 | 0.9630183 | 3.963018
33.68 | 1.0382 | 1.074 | 33.68 | 1.0528 | 0.9629268 | 3.962927
33.84 | 1.0383 | 1.074103 | 33.84 | 1.0527 | 0.9628354 | 3.962835
34.02 | 1.0384 | 1.074207 | 34.01 | 1.0537 | 0.96375 | 3.96375
34.18 | 1.0398 | 1.075655 | 34.18 | 1.056 | 0.9658537 | 3.965854
34.34 | 1.0404 | 1.076276 | 34.34 | 1.0587 | 0.9683232 | 3.968323
34.52 | 1.0399 | 1.075759 | 34.52 | 1.0615 | 0.9708841 | 3.970884
34.68 | 1.0399 | 1.075759 | 34.68 | 1.065 | 0.9740854 | 3.974085
34.84 | 1.0391 | 1.074931 | 34.84 | 1.0666 | 0.9755488 | 3.975549
35.01 | 1.0395 | 1.075345 | 35.01 | 1.0679 | 0.9767378 | 3.976738
35.18 | 1.04 | 1.075862 | 35.18 | 1.0688 | 0.977561 | 3.977561
35.34 | 1.0418 | 1.077724 | 35.34 | 1.0705 | 0.9791159 | 3.979116
35.51 | 1.043 | 1.078966 | 35.51 | 1.0723 | 0.9807622 | 3.980762
35.68 | 1.0437 | 1.07969 | 35.68 | 1.0739 | 0.9822256 | 3.982226
35.84 | 1.0439 | 1.079897 | 35.84 | 1.0746 | 0.9828659 | 3.982866
36.02 | 1.0443 | 1.08031 | 36.02 | 1.0753 | 0.9835061 | 3.983506
36.18 | 1.0458 | 1.081862 | 36.18 | 1.0762 | 0.9843293 | 3.984329
36.35 | 1.0471 | 1.083207 | 36.35 | 1.0767 | 0.9847866 | 3.984787
36.52 | 1.0498 | 1.086 | 36.51 | 1.0783 | 0.98625 | 3.98625
36.68 | 1.051 | 1.087241 | 36.68 | 1.0791 | 0.9869817 | 3.986982
36.85 | 1.0506 | 1.086828 | 36.85 | 1.0802 | 0.9879878 | 3.987988
37.01 | 1.0497 | 1.085897 | 37.02 | 1.0799 | 0.9877134 | 3.987713
37.18 | 1.0501 | 1.08631 | 37.18 | 1.08 | 0.9878049 | 3.987805
37.34 | 1.0505 | 1.086724 | 37.34 | 1.0799 | 0.9877134 | 3.987713
37.51 | 1.0515 | 1.087759 | 37.51 | 1.0805 | 0.9882622 | 3.988262
37.68 | 1.0521 | 1.088379 | 37.68 | 1.0809 | 0.988628 | 3.988628
37.85 | 1.0522 | 1.088483 | 37.85 | 1.0807 | 0.9884451 | 3.988445
38.02 | 1.0531 | 1.089414 | 38.01 | 1.0808 | 0.9885366 | 3.988537
38.18 | 1.0536 | 1.089931 | 38.18 | 1.0816 | 0.9892683 | 3.989268
38.35 | 1.0529 | 1.089207 | 38.35 | 1.0827 | 0.9902744 | 3.990274
38.52 | 1.0525 | 1.088793 | 38.52 | 1.0827 | 0.9902744 | 3.990274
38.68 | 1.0528 | 1.089103 | 38.69 | 1.0824 | 0.99 | 3.99
38.85 | 1.0525 | 1.088793 | 38.85 | 1.0819 | 0.9895427 | 3.989543
39.02 | 1.0537 | 1.090034 | 39.02 | 1.0828 | 0.9903659 | 3.990366
39.19 | 1.0555 | 1.091897 | 39.18 | 1.0843 | 0.9917378 | 3.991738
39.34 | 1.0577 | 1.094172 | 39.34 | 1.0838 | 0.9912805 | 3.99128
39.51 | 1.0588 | 1.09531 | 39.52 | 1.0833 | 0.9908232 | 3.990823
39.68 | 1.0594 | 1.095931 | 39.68 | 1.0844 | 0.9918293 | 3.991829
39.84 | 1.0589 | 1.095414 | 39.84 | 1.0851 | 0.9924695 | 3.99247
40.01 | 1.0586 | 1.095103 | 40.01 | 1.0849 | 0.9922866 | 3.992287
40.18 | 1.0596 | 1.096138 | 40.18 | 1.0856 | 0.9929268 | 3.992927
40.35 | 1.0607 | 1.097276 | 40.35 | 1.0871 | 0.9942988 | 3.994299
40.52 | 1.0625 | 1.099138 | 40.52 | 1.0894 | 0.9964024 | 3.996402
40.68 | 1.063 | 1.099655 | 40.68 | 1.0901 | 0.9970427 | 3.997043
40.85 | 1.0636 | 1.100276 | 40.85 | 1.0907 | 0.9975915 | 3.997591
41.02 | 1.0642 | 1.100897 | 41.01 | 1.0908 | 0.9976829 | 3.997683
41.18 | 1.0649 | 1.101621 | 41.18 | 1.0912 | 0.9980488 | 3.998049
41.35 | 1.065 | 1.101724 | 41.35 | 1.0927 | 0.9994207 | 3.999421
41.52 | 1.0651 | 1.101828 | 41.52 | 1.0932 | 0.999878 | 3.999878
41.68 | 1.0655 | 1.102241 | 41.68 | 1.0939 | 1.000518 | 4.000518
41.84 | 1.0669 | 1.10369 | 41.84 | 1.0945 | 1.001067 | 4.001067
42.01 | 1.067 | 1.103793 | 42.02 | 1.0946 | 1.001159 | 4.001159
42.18 | 1.0671 | 1.103897 | 42.18 | 1.0944 | 1.000976 | 4.000976
42.34 | 1.0679 | 1.104724 | 42.34 | 1.0952 | 1.001707 | 4.001707
42.51 | 1.0682 | 1.105034 | 42.51 | 1.0962 | 1.002622 | 4.002622
42.68 | 1.0675 | 1.10431 | 42.68 | 1.0958 | 1.002256 | 4.002256
42.84 | 1.0682 | 1.105034 | 42.84 | 1.0953 | 1.001799 | 4.001799
43.01 | 1.0689 | 1.105759 | 43.02 | 1.0956 | 1.002073 | 4.002073
43.18 | 1.0701 | 1.107 | 43.18 | 1.0968 | 1.003171 | 4.003171
43.35 | 1.0724 | 1.109379 | 43.34 | 1.0997 | 1.005823 | 4.005823
43.51 | 1.0744 | 1.111448 | 43.52 | 1.1018 | 1.007744 | 4.007744
43.68 | 1.0754 | 1.112483 | 43.68 | 1.1029 | 1.00875 | 4.00875
43.85 | 1.0765 | 1.113621 | 43.85 | 1.1041 | 1.009848 | 4.009848
44.01 | 1.0778 | 1.114966 | 44.01 | 1.1059 | 1.011494 | 4.011494
44.18 | 1.0785 | 1.11569 | 44.18 | 1.1074 | 1.012866 | 4.012866
44.34 | 1.0783 | 1.115483 | 44.34 | 1.108 | 1.013415 | 4.013415
44.51 | 1.0783 | 1.115483 | 44.51 | 1.1084 | 1.01378 | 4.01378
44.68 | 1.0794 | 1.116621 | 44.68 | 1.1086 | 1.013963 | 4.013963
44.85 | 1.08 | 1.117241 | 44.85 | 1.1089 | 1.014238 | 4.014238
45.02 | 1.0811 | 1.118379 | 45.02 | 1.111 | 1.016159 | 4.016159
45.18 | 1.0817 | 1.119 | 45.18 | 1.1113 | 1.016433 | 4.016433
45.35 | 1.082 | 1.11931 | 45.35 | 1.1117 | 1.016799 | 4.016799
45.52 | 1.0825 | 1.119828 | 45.52 | 1.1129 | 1.017896 | 4.017896
45.68 | 1.0826 | 1.119931 | 45.68 | 1.113 | 1.017988 | 4.017988
45.85 | 1.0833 | 1.120655 | 45.85 | 1.1128 | 1.017805 | 4.017805
46.02 | 1.0832 | 1.120552 | 46.02 | 1.1119 | 1.016982 | 4.016982
46.19 | 1.0833 | 1.120655 | 46.19 | 1.1117 | 1.016799 | 4.016799
46.35 | 1.084 | 1.121379 | 46.35 | 1.1116 | 1.016707 | 4.016707
46.52 | 1.0849 | 1.12231 | 46.52 | 1.1123 | 1.017348 | 4.017348
46.68 | 1.0866 | 1.124069 | 46.68 | 1.114 | 1.018902 | 4.018902
46.85 | 1.0887 | 1.126241 | 46.85 | 1.1149 | 1.019726 | 4.019726
47.02 | 1.0903 | 1.127897 | 47.02 | 1.1168 | 1.021463 | 4.021463
47.18 | 1.0911 | 1.128724 | 47.18 | 1.1198 | 1.024207 | 4.024207
47.35 | 1.0924 | 1.130069 | 47.35 | 1.1222 | 1.026402 | 4.026402
47.52 | 1.0934 | 1.131103 | 47.52 | 1.1229 | 1.027043 | 4.027043
47.68 | 1.0938 | 1.131517 | 47.68 | 1.1236 | 1.027683 | 4.027683
47.85 | 1.0943 | 1.132034 | 47.85 | 1.124 | 1.028049 | 4.028049
48.02 | 1.0938 | 1.131517 | 48.02 | 1.1246 | 1.028598 | 4.028598
48.19 | 1.0938 | 1.131517 | 48.18 | 1.1254 | 1.029329 | 4.029329
48.35 | 1.0949 | 1.132655 | 48.35 | 1.1262 | 1.030061 | 4.030061
48.52 | 1.0961 | 1.133897 | 48.52 | 1.1276 | 1.031341 | 4.031341
48.68 | 1.0969 | 1.134724 | 48.68 | 1.1274 | 1.031159 | 4.031159
48.84 | 1.0975 | 1.135345 | 48.84 | 1.1285 | 1.032165 | 4.032165
49.01 | 1.0983 | 1.136172 | 49.01 | 1.1292 | 1.032805 | 4.032805
49.18 | 1.1 | 1.137931 | 49.18 | 1.13 | 1.033537 | 4.033537
49.34 | 1.1011 | 1.139069 | 49.34 | 1.1313 | 1.034726 | 4.034726
49.51 | 1.1019 | 1.139897 | 49.51 | 1.1334 | 1.036646 | 4.036646
49.68 | 1.1025 | 1.140517 | 49.68 | 1.135 | 1.03811 | 4.03811
49.84 | 1.104 | 1.142069 | 49.84 | 1.1371 | 1.04003 | 4.04003
50.01 | 1.1056 | 1.143724 | 50.01 | 1.139 | 1.041768 | 4.041768
50.18 | 1.107 | 1.145172 | 50.18 | 1.1404 | 1.043049 | 4.043049
50.34 | 1.1076 | 1.145793 | 50.34 | 1.143 | 1.045427 | 4.045427
50.51 | 1.1084 | 1.146621 | 50.51 | 1.1457 | 1.047896 | 4.047896
50.68 | 1.1098 | 1.148069 | 50.68 | 1.1471 | 1.049177 | 4.049177
50.84 | 1.11 | 1.148276 | 50.84 | 1.1475 | 1.049543 | 4.049543
51.01 | 1.1111 | 1.149414 | 51.01 | 1.1481 | 1.050091 | 4.050091
51.18 | 1.1125 | 1.150862 | 51.18 | 1.1491 | 1.051006 | 4.051006
51.34 | 1.1144 | 1.152828 | 51.34 | 1.1513 | 1.053018 | 4.053018
51.51 | 1.1176 | 1.156138 | 51.51 | 1.153 | 1.054573 | 4.054573
51.67 | 1.1207 | 1.159345 | 51.67 | 1.1547 | 1.056128 | 4.056128
51.84 | 1.1212 | 1.159862 | 51.84 | 1.1561 | 1.057409 | 4.057409
52.01 | 1.1223 | 1.161 | 52.01 | 1.1581 | 1.059238 | 4.059238
52.18 | 1.1232 | 1.161931 | 52.18 | 1.1601 | 1.061067 | 4.061067
52.34 | 1.1243 | 1.163069 | 52.34 | 1.1631 | 1.063811 | 4.063811
52.51 | 1.1256 | 1.164414 | 52.5 | 1.166 | 1.066463 | 4.066463
52.68 | 1.127 | 1.165862 | 52.67 | 1.1684 | 1.068659 | 4.068659
52.84 | 1.1281 | 1.167 | 52.84 | 1.1705 | 1.070579 | 4.070579
53.01 | 1.1287 | 1.167621 | 53.01 | 1.1723 | 1.072226 | 4.072226
53.18 | 1.1303 | 1.169276 | 53.18 | 1.1734 | 1.073232 | 4.073232
53.34 | 1.1322 | 1.171241 | 53.34 | 1.1746 | 1.074329 | 4.074329
53.5 | 1.1331 | 1.172172 | 53.5 | 1.1762 | 1.075793 | 4.075793
53.67 | 1.1333 | 1.172379 | 53.67 | 1.1785 | 1.077896 | 4.077896
53.84 | 1.1341 | 1.173207 | 53.84 | 1.1816 | 1.080732 | 4.080732
54 | 1.1364 | 1.175586 | 54 | 1.1849 | 1.08375 | 4.08375
54.17 | 1.1378 | 1.177034 | 54.17 | 1.1865 | 1.085213 | 4.085213
54.34 | 1.1396 | 1.178897 | 54.34 | 1.189 | 1.0875 | 4.0875
54.5 | 1.1429 | 1.18231 | 54.5 | 1.1927 | 1.090884 | 4.090884
54.67 | 1.1467 | 1.186241 | 54.67 | 1.1964 | 1.094268 | 4.094268
54.84 | 1.1498 | 1.189448 | 54.84 | 1.2 | 1.097561 | 4.097561
55 | 1.1526 | 1.192345 | 55 | 1.203 | 1.100305 | 4.100305
55.17 | 1.1538 | 1.193586 | 55.17 | 1.2052 | 1.102317 | 4.102317
55.34 | 1.1542 | 1.194 | 55.34 | 1.2073 | 1.104238 | 4.104238
55.51 | 1.1548 | 1.194621 | 55.51 | 1.2092 | 1.105976 | 4.105976
55.67 | 1.1558 | 1.195655 | 55.67 | 1.2123 | 1.108811 | 4.108811
55.84 | 1.1563 | 1.196172 | 55.83 | 1.2146 | 1.110915 | 4.110915
56 | 1.1571 | 1.197 | 56 | 1.2168 | 1.112927 | 4.112927
56.17 | 1.1575 | 1.197414 | 56.17 | 1.2186 | 1.114573 | 4.114573
56.34 | 1.1581 | 1.198034 | 56.34 | 1.2195 | 1.115396 | 4.115396
56.5 | 1.1614 | 1.201448 | 56.5 | 1.2227 | 1.118323 | 4.118323
56.67 | 1.164 | 1.204138 | 56.67 | 1.2252 | 1.12061 | 4.12061
56.83 | 1.1667 | 1.206931 | 56.84 | 1.2284 | 1.123537 | 4.123537
57 | 1.1694 | 1.209724 | 57 | 1.231 | 1.125915 | 4.125915
57.17 | 1.1721 | 1.212517 | 57.17 | 1.2329 | 1.127652 | 4.127652
57.33 | 1.1739 | 1.214379 | 57.34 | 1.2344 | 1.129024 | 4.129024
57.5 | 1.1765 | 1.217069 | 57.5 | 1.2376 | 1.131951 | 4.131951
57.67 | 1.1784 | 1.219034 | 57.67 | 1.2399 | 1.134055 | 4.134055
57.84 | 1.1811 | 1.221828 | 57.83 | 1.2437 | 1.13753 | 4.13753
58 | 1.184 | 1.224828 | 58 | 1.2479 | 1.141372 | 4.141372
58.16 | 1.1872 | 1.228138 | 58.17 | 1.2515 | 1.144665 | 4.144665
58.33 | 1.1894 | 1.230414 | 58.33 | 1.2544 | 1.147317 | 4.147317
58.5 | 1.1926 | 1.233724 | 58.5 | 1.2579 | 1.150518 | 4.150518
58.67 | 1.1959 | 1.237138 | 58.66 | 1.2618 | 1.154085 | 4.154085
58.83 | 1.1981 | 1.239414 | 58.83 | 1.2646 | 1.156646 | 4.156646
59 | 1.2001 | 1.241483 | 59 | 1.267 | 1.158841 | 4.158841
59.16 | 1.2017 | 1.243138 | 59.16 | 1.2688 | 1.160488 | 4.160488
59.33 | 1.2031 | 1.244586 | 59.33 | 1.2692 | 1.160854 | 4.160854
59.5 | 1.2043 | 1.245828 | 59.5 | 1.2697 | 1.161311 | 4.161311
59.67 | 1.2053 | 1.246862 | 59.67 | 1.2703 | 1.16186 | 4.16186
59.83 | 1.2077 | 1.249345 | 59.83 | 1.2717 | 1.16314 | 4.16314
60 | 1.211 | 1.252759 | 60 | 1.2736 | 1.164878 | 4.164878
60.16 | 1.2141 | 1.255966 | 60.17 | 1.2758 | 1.16689 | 4.16689
60.33 | 1.2167 | 1.258655 | 60.33 | 1.278 | 1.168902 | 4.168902
60.5 | 1.2207 | 1.262793 | 60.49 | 1.2809 | 1.171555 | 4.171555
60.66 | 1.2237 | 1.265897 | 60.66 | 1.2824 | 1.172927 | 4.172927
60.83 | 1.2244 | 1.266621 | 60.83 | 1.2833 | 1.17375 | 4.17375
60.99 | 1.2257 | 1.267966 | 60.99 | 1.2853 | 1.175579 | 4.175579
61.16 | 1.228 | 1.270345 | 61.16 | 1.287 | 1.177134 | 4.177134
61.33 | 1.2278 | 1.270138 | 61.33 | 1.2868 | 1.176951 | 4.176951
61.49 | 1.2298 | 1.272207 | 61.49 | 1.288 | 1.178049 | 4.178049
61.66 | 1.2323 | 1.274793 | 61.66 | 1.2894 | 1.179329 | 4.179329
61.83 | 1.2354 | 1.278 | 61.83 | 1.2921 | 1.181799 | 4.181799
61.99 | 1.2379 | 1.280586 | 61.99 | 1.2942 | 1.18372 | 4.18372
62.16 | 1.2405 | 1.283276 | 62.16 | 1.2952 | 1.184634 | 4.184634
62.33 | 1.2429 | 1.285759 | 62.33 | 1.2969 | 1.186189 | 4.186189
62.5 | 1.2445 | 1.287414 | 62.5 | 1.2988 | 1.187927 | 4.187927
62.66 | 1.2462 | 1.289172 | 62.66 | 1.2997 | 1.18875 | 4.18875
62.82 | 1.2486 | 1.291655 | 62.83 | 1.301 | 1.189939 | 4.189939
62.99 | 1.2511 | 1.294241 | 62.99 | 1.3021 | 1.190945 | 4.190945
63.16 | 1.2534 | 1.296621 | 63.16 | 1.3022 | 1.191037 | 4.191037
63.33 | 1.2542 | 1.297448 | 63.33 | 1.3024 | 1.19122 | 4.19122
63.49 | 1.2545 | 1.297759 | 63.49 | 1.302 | 1.190854 | 4.190854
63.66 | 1.2549 | 1.298172 | 63.66 | 1.3016 | 1.190488 | 4.190488
63.83 | 1.2551 | 1.298379 | 63.83 | 1.3006 | 1.189573 | 4.189573
63.99 | 1.2553 | 1.298586 | 63.99 | 1.2989 | 1.188018 | 4.188018
64.16 | 1.254 | 1.297241 | 64.16 | 1.2969 | 1.186189 | 4.186189
64.33 | 1.2524 | 1.295586 | 64.33 | 1.2958 | 1.185183 | 4.185183
64.49 | 1.2532 | 1.296414 | 64.49 | 1.2959 | 1.185274 | 4.185274
64.66 | 1.2527 | 1.295897 | 64.66 | 1.2947 | 1.184177 | 4.184177
64.83 | 1.2529 | 1.296103 | 64.83 | 1.2924 | 1.182073 | 4.182073
64.99 | 1.2543 | 1.297552 | 64.99 | 1.2901 | 1.17997 | 4.17997
65.15 | 1.2529 | 1.296103 | 65.16 | 1.2862 | 1.176402 | 4.176402
65.32 | 1.2525 | 1.29569 | 65.33 | 1.2833 | 1.17375 | 4.17375
65.49 | 1.2527 | 1.295897 | 65.49 | 1.2818 | 1.172378 | 4.172378
65.65 | 1.253 | 1.296207 | 65.66 | 1.2811 | 1.171738 | 4.171738
65.82 | 1.2525 | 1.29569 | 65.82 | 1.2806 | 1.17128 | 4.17128
65.99 | 1.2502 | 1.29331 | 65.99 | 1.2798 | 1.170549 | 4.170549
66.16 | 1.2483 | 1.291345 | 66.16 | 1.2781 | 1.168994 | 4.168994
66.32 | 1.2473 | 1.29031 | 66.33 | 1.2762 | 1.167256 | 4.167256
66.49 | 1.2476 | 1.290621 | 66.49 | 1.2747 | 1.165884 | 4.165884
66.66 | 1.248 | 1.291034 | 66.66 | 1.2722 | 1.163598 | 4.163598
66.83 | 1.2486 | 1.291655 | 66.83 | 1.2703 | 1.16186 | 4.16186
66.99 | 1.248 | 1.291034 | 66.99 | 1.2684 | 1.160122 | 4.160122
67.16 | 1.2465 | 1.289483 | 67.16 | 1.2656 | 1.157561 | 4.157561
67.32 | 1.2443 | 1.287207 | 67.32 | 1.2636 | 1.155732 | 4.155732
67.49 | 1.2421 | 1.284931 | 67.49 | 1.2618 | 1.154085 | 4.154085
67.65 | 1.2397 | 1.282448 | 67.65 | 1.2594 | 1.15189 | 4.15189
67.82 | 1.2384 | 1.281103 | 67.82 | 1.2582 | 1.150793 | 4.150793
67.99 | 1.2371 | 1.279759 | 67.99 | 1.2579 | 1.150518 | 4.150518
68.15 | 1.2356 | 1.278207 | 68.15 | 1.257 | 1.149695 | 4.149695
68.32 | 1.234 | 1.276552 | 68.32 | 1.2545 | 1.147409 | 4.147409
68.49 | 1.2322 | 1.27469 | 68.49 | 1.2521 | 1.145213 | 4.145213
68.65 | 1.2296 | 1.272 | 68.65 | 1.2501 | 1.143384 | 4.143384
68.82 | 1.227 | 1.26931 | 68.82 | 1.2483 | 1.141738 | 4.141738
68.99 | 1.223 | 1.265172 | 68.99 | 1.2446 | 1.138354 | 4.138354
69.15 | 1.2196 | 1.261655 | 69.15 | 1.2404 | 1.134512 | 4.134512
69.32 | 1.217 | 1.258966 | 69.32 | 1.2374 | 1.131768 | 4.131768
69.49 | 1.2141 | 1.255966 | 69.49 | 1.2347 | 1.129299 | 4.129299
69.65 | 1.2128 | 1.254621 | 69.65 | 1.2326 | 1.127378 | 4.127378
69.82 | 1.212 | 1.253793 | 69.82 | 1.2313 | 1.126189 | 4.126189
69.98 | 1.2106 | 1.252345 | 69.98 | 1.2305 | 1.125457 | 4.125457
70.15 | 1.2093 | 1.251 | 70.15 | 1.23 | 1.125 | 4.125
70.32 | 1.2094 | 1.251103 | 70.32 | 1.2302 | 1.125183 | 4.125183
70.48 | 1.2081 | 1.249759 | 70.48 | 1.2289 | 1.123994 | 4.123994
70.65 | 1.2054 | 1.246966 | 70.65 | 1.227 | 1.122256 | 4.122256
70.82 | 1.2019 | 1.243345 | 70.82 | 1.2246 | 1.120061 | 4.120061
70.98 | 1.199 | 1.240345 | 70.99 | 1.223 | 1.118598 | 4.118598
71.15 | 1.1975 | 1.238793 | 71.15 | 1.2225 | 1.11814 | 4.11814
71.32 | 1.1966 | 1.237862 | 71.32 | 1.2227 | 1.118323 | 4.118323
71.49 | 1.1958 | 1.237034 | 71.49 | 1.2231 | 1.118689 | 4.118689
71.65 | 1.1939 | 1.235069 | 71.65 | 1.2225 | 1.11814 | 4.11814
71.82 | 1.1917 | 1.232793 | 71.82 | 1.2212 | 1.116951 | 4.116951
71.98 | 1.1887 | 1.22969 | 71.98 | 1.2179 | 1.113933 | 4.113933
72.15 | 1.186 | 1.226897 | 72.15 | 1.2146 | 1.110915 | 4.110915
72.32 | 1.1835 | 1.22431 | 72.32 | 1.2118 | 1.108354 | 4.108354
72.48 | 1.1811 | 1.221828 | 72.48 | 1.2099 | 1.106616 | 4.106616
72.65 | 1.1785 | 1.219138 | 72.65 | 1.2086 | 1.105427 | 4.105427
72.82 | 1.174 | 1.214483 | 72.82 | 1.2064 | 1.103415 | 4.103415
72.98 | 1.1702 | 1.210552 | 72.99 | 1.2046 | 1.101768 | 4.101768
73.15 | 1.1668 | 1.207034 | 73.15 | 1.2032 | 1.100488 | 4.100488
73.32 | 1.1643 | 1.204448 | 73.32 | 1.2021 | 1.099482 | 4.099482
73.48 | 1.1631 | 1.203207 | 73.48 | 1.2009 | 1.098384 | 4.098384
73.65 | 1.1619 | 1.201966 | 73.65 | 1.2 | 1.097561 | 4.097561
73.82 | 1.1608 | 1.200828 | 73.82 | 1.1994 | 1.097012 | 4.097012
73.99 | 1.1596 | 1.199586 | 73.99 | 1.1995 | 1.097104 | 4.097104
74.15 | 1.1575 | 1.197414 | 74.15 | 1.1987 | 1.096372 | 4.096372
74.32 | 1.1558 | 1.195655 | 74.32 | 1.1978 | 1.095549 | 4.095549
74.48 | 1.1537 | 1.193483 | 74.48 | 1.1965 | 1.09436 | 4.09436
74.65 | 1.1523 | 1.192034 | 74.64 | 1.196 | 1.093902 | 4.093902
74.82 | 1.1508 | 1.190483 | 74.82 | 1.1955 | 1.093445 | 4.093445
74.98 | 1.1486 | 1.188207 | 74.98 | 1.1954 | 1.093354 | 4.093354
75.15 | 1.1467 | 1.186241 | 75.15 | 1.1937 | 1.091799 | 4.091799
75.32 | 1.1457 | 1.185207 | 75.32 | 1.1912 | 1.089512 | 4.089512
75.48 | 1.1457 | 1.185207 | 75.48 | 1.1901 | 1.088506 | 4.088506
75.65 | 1.1456 | 1.185103 | 75.65 | 1.1907 | 1.089055 | 4.089055
75.82 | 1.1451 | 1.184586 | 75.82 | 1.1913 | 1.089604 | 4.089604
75.98 | 1.1433 | 1.182724 | 75.98 | 1.1909 | 1.089238 | 4.089238
76.15 | 1.1412 | 1.180552 | 76.15 | 1.1897 | 1.08814 | 4.08814
76.32 | 1.1393 | 1.178586 | 76.32 | 1.1885 | 1.087043 | 4.087043
76.48 | 1.1374 | 1.176621 | 76.48 | 1.1881 | 1.086677 | 4.086677
76.64 | 1.1356 | 1.174759 | 76.64 | 1.1877 | 1.086311 | 4.086311
76.81 | 1.1335 | 1.172586 | 76.81 | 1.1877 | 1.086311 | 4.086311
76.98 | 1.131 | 1.17 | 76.98 | 1.1879 | 1.086494 | 4.086494
77.14 | 1.1279 | 1.166793 | 77.15 | 1.1865 | 1.085213 | 4.085213
77.31 | 1.1257 | 1.164517 | 77.31 | 1.1854 | 1.084207 | 4.084207
77.48 | 1.1246 | 1.163379 | 77.48 | 1.185 | 1.083841 | 4.083841
77.65 | 1.1239 | 1.162655 | 77.64 | 1.1849 | 1.08375 | 4.08375
77.81 | 1.1229 | 1.161621 | 77.82 | 1.1833 | 1.082287 | 4.082287
77.98 | 1.1221 | 1.160793 | 77.98 | 1.1825 | 1.081555 | 4.081555
78.15 | 1.1215 | 1.160172 | 78.14 | 1.1831 | 1.082104 | 4.082104
78.31 | 1.1206 | 1.159241 | 78.31 | 1.1822 | 1.08128 | 4.08128
78.48 | 1.1182 | 1.156759 | 78.48 | 1.1804 | 1.079634 | 4.079634
78.64 | 1.1162 | 1.15469 | 78.65 | 1.1796 | 1.078902 | 4.078902
78.82 | 1.116 | 1.154483 | 78.82 | 1.181 | 1.080183 | 4.080183
78.98 | 1.1172 | 1.155724 | 78.98 | 1.1832 | 1.082195 | 4.082195
79.14 | 1.118 | 1.156552 | 79.14 | 1.1849 | 1.08375 | 4.08375
79.31 | 1.118 | 1.156552 | 79.31 | 1.1846 | 1.083476 | 4.083476
79.48 | 1.1169 | 1.155414 | 79.48 | 1.1838 | 1.082744 | 4.082744
79.64 | 1.1158 | 1.154276 | 79.64 | 1.1832 | 1.082195 | 4.082195
79.81 | 1.1145 | 1.152931 | 79.81 | 1.1818 | 1.080915 | 4.080915
79.98 | 1.1125 | 1.150862 | 79.98 | 1.1798 | 1.079085 | 4.079085
80.14 | 1.1116 | 1.149931 | 80.14 | 1.1778 | 1.077256 | 4.077256
80.31 | 1.1103 | 1.148586 | 80.31 | 1.1774 | 1.07689 | 4.07689
80.48 | 1.1092 | 1.147448 | 80.48 | 1.1769 | 1.076433 | 4.076433
80.64 | 1.1082 | 1.146414 | 80.64 | 1.1757 | 1.075335 | 4.075335
80.81 | 1.1073 | 1.145483 | 80.82 | 1.1746 | 1.074329 | 4.074329
80.98 | 1.1066 | 1.144759 | 80.98 | 1.1741 | 1.073872 | 4.073872
81.14 | 1.1052 | 1.14331 | 81.14 | 1.1732 | 1.073049 | 4.073049
81.31 | 1.1045 | 1.142586 | 81.31 | 1.172 | 1.071951 | 4.071951
81.48 | 1.1037 | 1.141759 | 81.48 | 1.1713 | 1.071311 | 4.071311
81.64 | 1.1023 | 1.14031 | 81.64 | 1.1694 | 1.069573 | 4.069573
81.81 | 1.1008 | 1.138759 | 81.81 | 1.168 | 1.068293 | 4.068293
81.98 | 1.1 | 1.137931 | 81.98 | 1.1679 | 1.068201 | 4.068201
82.14 | 1.0996 | 1.137517 | 82.14 | 1.1675 | 1.067835 | 4.067835
82.31 | 1.0978 | 1.135655 | 82.31 | 1.1656 | 1.066098 | 4.066098
82.48 | 1.0961 | 1.133897 | 82.48 | 1.1639 | 1.064543 | 4.064543
82.64 | 1.0946 | 1.132345 | 82.64 | 1.1618 | 1.062622 | 4.062622
82.81 | 1.0941 | 1.131828 | 82.81 | 1.1597 | 1.060701 | 4.060701
82.98 | 1.0945 | 1.132241 | 82.98 | 1.159 | 1.060061 | 4.060061
83.14 | 1.0948 | 1.132552 | 83.14 | 1.1595 | 1.060518 | 4.060518
83.31 | 1.0941 | 1.131828 | 83.31 | 1.1593 | 1.060335 | 4.060335
83.48 | 1.0931 | 1.130793 | 83.48 | 1.1602 | 1.061159 | 4.061159
83.64 | 1.0918 | 1.129448 | 83.64 | 1.1616 | 1.062439 | 4.062439
83.81 | 1.0905 | 1.128103 | 83.81 | 1.1615 | 1.062348 | 4.062348
83.98 | 1.0899 | 1.127483 | 83.98 | 1.1617 | 1.06253 | 4.06253
84.14 | 1.089 | 1.126552 | 84.14 | 1.1616 | 1.062439 | 4.062439
84.31 | 1.0889 | 1.126448 | 84.31 | 1.1617 | 1.06253 | 4.06253
84.48 | 1.0884 | 1.125931 | 84.48 | 1.1617 | 1.06253 | 4.06253
84.64 | 1.0887 | 1.126241 | 84.64 | 1.163 | 1.06372 | 4.06372
84.81 | 1.0893 | 1.126862 | 84.81 | 1.1646 | 1.065183 | 4.065183
84.98 | 1.0891 | 1.126655 | 84.98 | 1.1655 | 1.066006 | 4.066006
85.14 | 1.0886 | 1.126138 | 85.14 | 1.166 | 1.066463 | 4.066463
85.31 | 1.0887 | 1.126241 | 85.31 | 1.1652 | 1.065732 | 4.065732
85.48 | 1.0884 | 1.125931 | 85.48 | 1.1633 | 1.063994 | 4.063994
85.64 | 1.0874 | 1.124897 | 85.64 | 1.1611 | 1.061982 | 4.061982
85.81 | 1.0874 | 1.124897 | 85.8 | 1.1603 | 1.06125 | 4.06125
85.97 | 1.0878 | 1.12531 | 85.97 | 1.1603 | 1.06125 | 4.06125
86.14 | 1.0867 | 1.124172 | 86.14 | 1.1587 | 1.059787 | 4.059787
86.3 | 1.0857 | 1.123138 | 86.3 | 1.1565 | 1.057774 | 4.057774
86.47 | 1.0858 | 1.123241 | 86.47 | 1.1554 | 1.056768 | 4.056768
86.64 | 1.0856 | 1.123034 | 86.64 | 1.1534 | 1.054939 | 4.054939
86.8 | 1.0851 | 1.122517 | 86.8 | 1.1512 | 1.052927 | 4.052927
86.98 | 1.0842 | 1.121586 | 86.97 | 1.1509 | 1.052652 | 4.052652
87.14 | 1.0832 | 1.120552 | 87.14 | 1.1511 | 1.052835 | 4.052835
87.3 | 1.0823 | 1.119621 | 87.3 | 1.1515 | 1.053201 | 4.053201
87.47 | 1.0817 | 1.119 | 87.47 | 1.1517 | 1.053384 | 4.053384
87.64 | 1.0813 | 1.118586 | 87.64 | 1.1516 | 1.053293 | 4.053293
87.8 | 1.0807 | 1.117966 | 87.8 | 1.1527 | 1.054299 | 4.054299
87.97 | 1.0796 | 1.116828 | 87.97 | 1.1543 | 1.055762 | 4.055762
88.14 | 1.0783 | 1.115483 | 88.14 | 1.1538 | 1.055305 | 4.055305
88.3 | 1.0769 | 1.114034 | 88.3 | 1.1529 | 1.054482 | 4.054482
88.46 | 1.075 | 1.112069 | 88.46 | 1.1511 | 1.052835 | 4.052835
88.63 | 1.0746 | 1.111655 | 88.63 | 1.1491 | 1.051006 | 4.051006
88.79 | 1.0759 | 1.113 | 88.8 | 1.1496 | 1.051463 | 4.051463
88.96 | 1.0763 | 1.113414 | 88.96 | 1.1498 | 1.051646 | 4.051646
89.13 | 1.0765 | 1.113621 | 89.13 | 1.15 | 1.051829 | 4.051829
89.3 | 1.0766 | 1.113724 | 89.3 | 1.1488 | 1.050732 | 4.050732
89.46 | 1.077 | 1.114138 | 89.46 | 1.1463 | 1.048445 | 4.048445
89.63 | 1.0767 | 1.113828 | 89.63 | 1.1396 | 1.042317 | 4.042317
89.8 | 1.0763 | 1.113414 | 89.8 | 1.1321 | 1.035457 | 4.035457
89.96 | 1.0758 | 1.112897 | 89.96 | 1.1268 | 1.03061 | 4.03061
90.13 | 1.0748 | 1.111862 | 90.13 | 1.1237 | 1.027774 | 4.027774
90.3 | 1.0739 | 1.110931 | 90.3 | 1.1228 | 1.026951 | 4.026951
90.46 | 1.073 | 1.11 | 90.46 | 1.1231 | 1.027226 | 4.027226
90.63 | 1.0725 | 1.109483 | 90.63 | 1.1239 | 1.027957 | 4.027957
90.79 | 1.071 | 1.107931 | 90.79 | 1.1245 | 1.028506 | 4.028506
90.96 | 1.0705 | 1.107414 | 90.96 | 1.1266 | 1.030427 | 4.030427
91.13 | 1.0706 | 1.107517 | 91.13 | 1.1284 | 1.032073 | 4.032073
91.29 | 1.0707 | 1.107621 | 91.29 | 1.1304 | 1.033902 | 4.033902
91.46 | 1.0715 | 1.108448 | 91.46 | 1.1345 | 1.037652 | 4.037652
91.63 | 1.0722 | 1.109172 | 91.63 | 1.1379 | 1.040762 | 4.040762
91.79 | 1.0726 | 1.109586 | 91.79 | 1.1389 | 1.041677 | 4.041677
91.96 | 1.0725 | 1.109483 | 91.96 | 1.1394 | 1.042134 | 4.042134
92.13 | 1.0718 | 1.108759 | 92.13 | 1.1384 | 1.04122 | 4.04122
92.29 | 1.0715 | 1.108448 | 92.29 | 1.1381 | 1.040945 | 4.040945
92.46 | 1.0714 | 1.108345 | 92.46 | 1.1379 | 1.040762 | 4.040762
92.63 | 1.0722 | 1.109172 | 92.63 | 1.1378 | 1.040671 | 4.040671
92.8 | 1.0723 | 1.109276 | 92.79 | 1.1386 | 1.041402 | 4.041402
92.96 | 1.0722 | 1.109172 | 92.95 | 1.1394 | 1.042134 | 4.042134
93.12 | 1.0729 | 1.109897 | 93.12 | 1.1405 | 1.04314 | 4.04314
93.29 | 1.0727 | 1.10969 | 93.29 | 1.1404 | 1.043049 | 4.043049
93.45 | 1.0732 | 1.110207 | 93.45 | 1.1416 | 1.044146 | 4.044146
93.62 | 1.0732 | 1.110207 | 93.62 | 1.1433 | 1.045701 | 4.045701
93.79 | 1.0727 | 1.10969 | 93.79 | 1.1443 | 1.046616 | 4.046616
93.95 | 1.0717 | 1.108655 | 93.95 | 1.1434 | 1.045793 | 4.045793
94.12 | 1.0721 | 1.109069 | 94.12 | 1.1425 | 1.04497 | 4.04497
94.29 | 1.0722 | 1.109172 | 94.29 | 1.1408 | 1.043415 | 4.043415
94.45 | 1.0724 | 1.109379 | 94.45 | 1.1407 | 1.043323 | 4.043323
94.62 | 1.0727 | 1.10969 | 94.62 | 1.1411 | 1.043689 | 4.043689
94.79 | 1.0719 | 1.108862 | 94.79 | 1.1408 | 1.043415 | 4.043415
94.95 | 1.072 | 1.108966 | 94.95 | 1.1407 | 1.043323 | 4.043323
95.12 | 1.072 | 1.108966 | 95.12 | 1.1409 | 1.043506 | 4.043506
95.28 | 1.0717 | 1.108655 | 95.28 | 1.142 | 1.044512 | 4.044512
95.45 | 1.0719 | 1.108862 | 95.45 | 1.1433 | 1.045701 | 4.045701
95.62 | 1.0723 | 1.109276 | 95.62 | 1.144 | 1.046341 | 4.046341
95.78 | 1.072 | 1.108966 | 95.78 | 1.1446 | 1.04689 | 4.04689
95.95 | 1.0715 | 1.108448 | 95.95 | 1.1446 | 1.04689 | 4.04689
96.12 | 1.0713 | 1.108241 | 96.12 | 1.1429 | 1.045335 | 4.045335
96.28 | 1.0708 | 1.107724 | 96.28 | 1.1413 | 1.043872 | 4.043872
96.45 | 1.0705 | 1.107414 | 96.45 | 1.1406 | 1.043232 | 4.043232
96.62 | 1.0701 | 1.107 | 96.62 | 1.1403 | 1.042957 | 4.042957
96.78 | 1.07 | 1.106897 | 96.78 | 1.1409 | 1.043506 | 4.043506
96.95 | 1.0708 | 1.107724 | 96.95 | 1.1416 | 1.044146 | 4.044146
97.11 | 1.0721 | 1.109069 | 97.11 | 1.1408 | 1.043415 | 4.043415
97.28 | 1.0733 | 1.11031 | 97.28 | 1.1398 | 1.0425 | 4.0425
97.45 | 1.0741 | 1.111138 | 97.45 | 1.1392 | 1.041951 | 4.041951
97.61 | 1.074 | 1.111034 | 97.61 | 1.1379 | 1.040762 | 4.040762
97.78 | 1.0742 | 1.111241 | 97.78 | 1.1378 | 1.040671 | 4.040671
97.95 | 1.0744 | 1.111448 | 97.95 | 1.1369 | 1.039848 | 4.039848
98.11 | 1.0736 | 1.110621 | 98.11 | 1.1355 | 1.038567 | 4.038567
98.28 | 1.0728 | 1.109793 | 98.28 | 1.1343 | 1.03747 | 4.03747
98.45 | 1.0733 | 1.11031 | 98.45 | 1.1341 | 1.037287 | 4.037287
98.61 | 1.0748 | 1.111862 | 98.61 | 1.1336 | 1.036829 | 4.036829
98.78 | 1.0751 | 1.112172 | 98.78 | 1.1336 | 1.036829 | 4.036829
98.95 | 1.0737 | 1.110724 | 98.94 | 1.1333 | 1.036555 | 4.036555
99.11 | 1.0728 | 1.109793 | 99.11 | 1.1328 | 1.036098 | 4.036098
99.28 | 1.0722 | 1.109172 | 99.28 | 1.1319 | 1.035274 | 4.035274
99.44 | 1.0717 | 1.108655 | 99.45 | 1.1314 | 1.034817 | 4.034817
99.61 | 1.0721 | 1.109069 | 99.61 | 1.1306 | 1.034085 | 4.034085
99.78 | 1.0724 | 1.109379 | 99.78 | 1.1299 | 1.033445 | 4.033445
99.94 | 1.0725 | 1.109483 | 99.94 | 1.1302 | 1.03372 | 4.03372
100.11 | 1.0724 | 1.109379 | 100.11 | 1.1305 | 1.033994 | 4.033994
100.27 | 1.073 | 1.11 | 100.27 | 1.1313 | 1.034726 | 4.034726
100.44 | 1.0729 | 1.109897 | 100.44 | 1.1316 | 1.035 | 4.035
100.6 | 1.0726 | 1.109586 | 100.61 | 1.1315 | 1.034909 | 4.034909
100.78 | 1.0732 | 1.110207 | 100.78 | 1.1331 | 1.036372 | 4.036372
100.94 | 1.0747 | 1.111759 | 100.94 | 1.1353 | 1.038384 | 4.038384
101.11 | 1.0761 | 1.113207 | 101.11 | 1.1368 | 1.039756 | 4.039756
101.27 | 1.0775 | 1.114655 | 101.28 | 1.1357 | 1.03875 | 4.03875
101.44 | 1.078 | 1.115172 | 101.44 | 1.1337 | 1.036921 | 4.036921
101.61 | 1.0785 | 1.11569 | 101.6 | 1.1325 | 1.035823 | 4.035823
101.78 | 1.0795 | 1.116724 | 101.78 | 1.1316 | 1.035 | 4.035
101.94 | 1.0798 | 1.117034 | 101.94 | 1.1308 | 1.034268 | 4.034268
102.1 | 1.0803 | 1.117552 | 102.11 | 1.1307 | 1.034177 | 4.034177
102.27 | 1.08 | 1.117241 | 102.27 | 1.1314 | 1.034817 | 4.034817
102.44 | 1.0794 | 1.116621 | 102.44 | 1.1311 | 1.034543 | 4.034543
102.6 | 1.0794 | 1.116621 | 102.6 | 1.1301 | 1.033628 | 4.033628
102.77 | 1.08 | 1.117241 | 102.77 | 1.1301 | 1.033628 | 4.033628
102.94 | 1.0806 | 1.117862 | 102.94 | 1.1315 | 1.034909 | 4.034909
103.1 | 1.0816 | 1.118897 | 103.1 | 1.1336 | 1.036829 | 4.036829
103.27 | 1.0827 | 1.120034 | 103.27 | 1.1355 | 1.038567 | 4.038567
103.44 | 1.0844 | 1.121793 | 103.44 | 1.1373 | 1.040213 | 4.040213
103.6 | 1.0864 | 1.123862 | 103.6 | 1.1394 | 1.042134 | 4.042134
103.77 | 1.0876 | 1.125103 | 103.77 | 1.1404 | 1.043049 | 4.043049
103.94 | 1.0891 | 1.126655 | 103.94 | 1.1411 | 1.043689 | 4.043689
104.1 | 1.0896 | 1.127172 | 104.1 | 1.1403 | 1.042957 | 4.042957
104.27 | 1.09 | 1.127586 | 104.27 | 1.1386 | 1.041402 | 4.041402
104.44 | 1.09 | 1.127586 | 104.44 | 1.138 | 1.040854 | 4.040854
104.6 | 1.0893 | 1.126862 | 104.6 | 1.138 | 1.040854 | 4.040854
104.77 | 1.0879 | 1.125414 | 104.77 | 1.1383 | 1.041128 | 4.041128
104.93 | 1.088 | 1.125517 | 104.93 | 1.1398 | 1.0425 | 4.0425
105.1 | 1.0876 | 1.125103 | 105.1 | 1.1411 | 1.043689 | 4.043689
105.27 | 1.0877 | 1.125207 | 105.27 | 1.1418 | 1.044329 | 4.044329
105.43 | 1.0872 | 1.12469 | 105.43 | 1.1421 | 1.044604 | 4.044604
105.6 | 1.0867 | 1.124172 | 105.6 | 1.1424 | 1.044878 | 4.044878
105.77 | 1.086 | 1.123448 | 105.77 | 1.1412 | 1.04378 | 4.04378
105.93 | 1.0863 | 1.123759 | 105.93 | 1.1405 | 1.04314 | 4.04314
106.1 | 1.0862 | 1.123655 | 106.1 | 1.1402 | 1.042866 | 4.042866
106.27 | 1.0852 | 1.122621 | 106.27 | 1.1395 | 1.042226 | 4.042226
106.43 | 1.0852 | 1.122621 | 106.43 | 1.1404 | 1.043049 | 4.043049
106.6 | 1.0856 | 1.123034 | 106.6 | 1.1411 | 1.043689 | 4.043689
106.77 | 1.0857 | 1.123138 | 106.77 | 1.1409 | 1.043506 | 4.043506
106.93 | 1.0858 | 1.123241 | 106.93 | 1.1412 | 1.04378 | 4.04378
107.1 | 1.086 | 1.123448 | 107.1 | 1.1412 | 1.04378 | 4.04378
107.26 | 1.0862 | 1.123655 | 107.26 | 1.1409 | 1.043506 | 4.043506
107.43 | 1.0867 | 1.124172 | 107.43 | 1.1406 | 1.043232 | 4.043232
107.6 | 1.0876 | 1.125103 | 107.6 | 1.1412 | 1.04378 | 4.04378
107.77 | 1.0874 | 1.124897 | 107.76 | 1.1421 | 1.044604 | 4.044604
107.93 | 1.0876 | 1.125103 | 107.93 | 1.1424 | 1.044878 | 4.044878
108.1 | 1.087 | 1.124483 | 108.1 | 1.1418 | 1.044329 | 4.044329
108.27 | 1.0857 | 1.123138 | 108.27 | 1.1398 | 1.0425 | 4.0425
108.43 | 1.085 | 1.122414 | 108.43 | 1.1381 | 1.040945 | 4.040945
108.6 | 1.0846 | 1.122 | 108.6 | 1.1369 | 1.039848 | 4.039848
108.77 | 1.0845 | 1.121897 | 108.77 | 1.1358 | 1.038841 | 4.038841
108.93 | 1.0855 | 1.122931 | 108.93 | 1.1355 | 1.038567 | 4.038567
109.1 | 1.0865 | 1.123966 | 109.1 | 1.1352 | 1.038293 | 4.038293
109.26 | 1.0885 | 1.126034 | 109.27 | 1.1359 | 1.038933 | 4.038933
109.43 | 1.0894 | 1.126966 | 109.43 | 1.1377 | 1.040579 | 4.040579
109.6 | 1.0915 | 1.129138 | 109.6 | 1.1398 | 1.0425 | 4.0425
109.76 | 1.0941 | 1.131828 | 109.76 | 1.1422 | 1.044695 | 4.044695
109.93 | 1.0967 | 1.134517 | 109.93 | 1.1434 | 1.045793 | 4.045793
110.1 | 1.0982 | 1.136069 | 110.1 | 1.1432 | 1.04561 | 4.04561
110.26 | 1.0989 | 1.136793 | 110.26 | 1.1428 | 1.045244 | 4.045244
110.43 | 1.0989 | 1.136793 | 110.43 | 1.1424 | 1.044878 | 4.044878
110.6 | 1.0987 | 1.136586 | 110.6 | 1.1419 | 1.044421 | 4.044421
110.77 | 1.0977 | 1.135552 | 110.76 | 1.1413 | 1.043872 | 4.043872
110.93 | 1.0979 | 1.135759 | 110.93 | 1.1405 | 1.04314 | 4.04314
111.1 | 1.0983 | 1.136172 | 111.1 | 1.1396 | 1.042317 | 4.042317
111.26 | 1.0992 | 1.137103 | 111.26 | 1.1396 | 1.042317 | 4.042317
111.43 | 1.1002 | 1.138138 | 111.43 | 1.1389 | 1.041677 | 4.041677
111.6 | 1.0997 | 1.137621 | 111.6 | 1.1369 | 1.039848 | 4.039848
111.76 | 1.0998 | 1.137724 | 111.76 | 1.1365 | 1.039482 | 4.039482
111.93 | 1.1004 | 1.138345 | 111.93 | 1.1357 | 1.03875 | 4.03875
112.09 | 1.1009 | 1.138862 | 112.1 | 1.1358 | 1.038841 | 4.038841
112.26 | 1.1012 | 1.139172 | 112.26 | 1.1364 | 1.03939 | 4.03939
112.43 | 1.1019 | 1.139897 | 112.43 | 1.1372 | 1.040122 | 4.040122
112.6 | 1.1025 | 1.140517 | 112.6 | 1.1374 | 1.040305 | 4.040305
112.76 | 1.1032 | 1.141241 | 112.76 | 1.1375 | 1.040396 | 4.040396
112.93 | 1.1044 | 1.142483 | 112.93 | 1.1369 | 1.039848 | 4.039848
113.1 | 1.1051 | 1.143207 | 113.1 | 1.1363 | 1.039299 | 4.039299
113.26 | 1.1045 | 1.142586 | 113.26 | 1.1347 | 1.037835 | 4.037835
113.43 | 1.1049 | 1.143 | 113.43 | 1.1354 | 1.038476 | 4.038476
113.6 | 1.1057 | 1.143828 | 113.6 | 1.138 | 1.040854 | 4.040854
113.76 | 1.1068 | 1.144966 | 113.77 | 1.141 | 1.043598 | 4.043598
113.93 | 1.108 | 1.146207 | 113.93 | 1.1433 | 1.045701 | 4.045701
114.1 | 1.1089 | 1.147138 | 114.09 | 1.1442 | 1.046524 | 4.046524
114.26 | 1.1098 | 1.148069 | 114.26 | 1.142 | 1.044512 | 4.044512
114.43 | 1.111 | 1.14931 | 114.43 | 1.1376 | 1.040488 | 4.040488
114.6 | 1.1128 | 1.151172 | 114.6 | 1.135 | 1.03811 | 4.03811
114.76 | 1.1148 | 1.153241 | 114.76 | 1.1336 | 1.036829 | 4.036829
114.93 | 1.1175 | 1.156034 | 114.93 | 1.1388 | 1.041585 | 4.041585
115.09 | 1.1199 | 1.158517 | 115.09 | 1.1497 | 1.051555 | 4.051555
115.26 | 1.1222 | 1.160897 | 115.26 | 1.1603 | 1.06125 | 4.06125
115.43 | 1.1241 | 1.162862 | 115.43 | 1.1688 | 1.069024 | 4.069024
115.59 | 1.1251 | 1.163897 | 115.59 | 1.1732 | 1.073049 | 4.073049
115.76 | 1.1252 | 1.164 | 115.76 | 1.1746 | 1.074329 | 4.074329
115.93 | 1.1256 | 1.164414 | 115.93 | 1.1747 | 1.074421 | 4.074421
116.09 | 1.1262 | 1.165034 | 116.09 | 1.1742 | 1.073963 | 4.073963
116.25 | 1.1264 | 1.165241 | 116.26 | 1.1727 | 1.072591 | 4.072591
116.42 | 1.1258 | 1.164621 | 116.43 | 1.1704 | 1.070488 | 4.070488
116.59 | 1.1251 | 1.163897 | 116.59 | 1.1676 | 1.067927 | 4.067927
116.76 | 1.1243 | 1.163069 | 116.75 | 1.1645 | 1.065091 | 4.065091
116.93 | 1.1239 | 1.162655 | 116.92 | 1.1623 | 1.063079 | 4.063079
117.09 | 1.1241 | 1.162862 | 117.09 | 1.161 | 1.06189 | 4.06189
117.26 | 1.1243 | 1.163069 | 117.26 | 1.1614 | 1.062256 | 4.062256
117.43 | 1.1242 | 1.162966 | 117.43 | 1.1615 | 1.062348 | 4.062348
117.59 | 1.1241 | 1.162862 | 117.59 | 1.1617 | 1.06253 | 4.06253
117.76 | 1.1246 | 1.163379 | 117.76 | 1.1621 | 1.062896 | 4.062896
117.93 | 1.125 | 1.163793 | 117.92 | 1.1627 | 1.063445 | 4.063445
118.09 | 1.1255 | 1.16431 | 118.09 | 1.1625 | 1.063262 | 4.063262
118.26 | 1.1265 | 1.165345 | 118.26 | 1.1623 | 1.063079 | 4.063079
118.43 | 1.1272 | 1.166069 | 118.43 | 1.1603 | 1.06125 | 4.06125
118.59 | 1.1288 | 1.167724 | 118.59 | 1.1572 | 1.058415 | 4.058415
118.75 | 1.1295 | 1.168448 | 118.76 | 1.1528 | 1.05439 | 4.05439
118.92 | 1.1305 | 1.169483 | 118.92 | 1.1492 | 1.051098 | 4.051098
119.09 | 1.1313 | 1.17031 | 119.09 | 1.1463 | 1.048445 | 4.048445
119.25 | 1.132 | 1.171034 | 119.25 | 1.1448 | 1.047073 | 4.047073
119.42 | 1.1327 | 1.171759 | 119.42 | 1.144 | 1.046341 | 4.046341
119.59 | 1.1331 | 1.172172 | 119.59 | 1.1436 | 1.045976 | 4.045976
119.75 | 1.1332 | 1.172276 | 119.75 | 1.1435 | 1.045884 | 4.045884
119.92 | 1.1337 | 1.172793 | 119.93 | 1.1462 | 1.048354 | 4.048354
120.09 | 1.1346 | 1.173724 | 120.09 | 1.1518 | 1.053476 | 4.053476
120.26 | 1.1357 | 1.174862 | 120.25 | 1.1576 | 1.05878 | 4.05878
120.43 | 1.1372 | 1.176414 | 120.43 | 1.1622 | 1.062988 | 4.062988
120.59 | 1.139 | 1.178276 | 120.59 | 1.166 | 1.066463 | 4.066463
120.75 | 1.1402 | 1.179517 | 120.76 | 1.1691 | 1.069299 | 4.069299
120.92 | 1.1411 | 1.180448 | 120.92 | 1.1717 | 1.071677 | 4.071677
121.09 | 1.1427 | 1.182103 | 121.09 | 1.173 | 1.072866 | 4.072866
121.25 | 1.1442 | 1.183655 | 121.25 | 1.1739 | 1.073689 | 4.073689
121.42 | 1.1454 | 1.184897 | 121.42 | 1.1741 | 1.073872 | 4.073872
121.59 | 1.1463 | 1.185828 | 121.59 | 1.1743 | 1.074055 | 4.074055
121.75 | 1.1473 | 1.186862 | 121.75 | 1.1735 | 1.073323 | 4.073323
121.92 | 1.1482 | 1.187793 | 121.92 | 1.1727 | 1.072591 | 4.072591
122.09 | 1.1494 | 1.189034 | 122.09 | 1.1726 | 1.0725 | 4.0725
122.25 | 1.1502 | 1.189862 | 122.25 | 1.1729 | 1.072774 | 4.072774
122.42 | 1.151 | 1.19069 | 122.42 | 1.1738 | 1.073598 | 4.073598
122.59 | 1.1512 | 1.190897 | 122.59 | 1.1754 | 1.075061 | 4.075061
122.75 | 1.152 | 1.191724 | 122.75 | 1.1768 | 1.076341 | 4.076341
122.92 | 1.1535 | 1.193276 | 122.92 | 1.1783 | 1.077713 | 4.077713
123.09 | 1.1549 | 1.194724 | 123.09 | 1.1791 | 1.078445 | 4.078445
123.25 | 1.1568 | 1.19669 | 123.25 | 1.1807 | 1.079909 | 4.079909
123.42 | 1.1588 | 1.198759 | 123.42 | 1.1823 | 1.081372 | 4.081372
123.59 | 1.1606 | 1.200621 | 123.58 | 1.1835 | 1.08247 | 4.08247
123.75 | 1.1625 | 1.202586 | 123.75 | 1.1846 | 1.083476 | 4.083476
123.92 | 1.1649 | 1.205069 | 123.92 | 1.1854 | 1.084207 | 4.084207
124.08 | 1.1658 | 1.206 | 124.08 | 1.1848 | 1.083659 | 4.083659
124.25 | 1.1669 | 1.207138 | 124.25 | 1.1846 | 1.083476 | 4.083476
124.42 | 1.1674 | 1.207655 | 124.42 | 1.1834 | 1.082378 | 4.082378
124.58 | 1.1691 | 1.209414 | 124.58 | 1.1832 | 1.082195 | 4.082195
124.75 | 1.1704 | 1.210759 | 124.75 | 1.1825 | 1.081555 | 4.081555
124.92 | 1.1717 | 1.212103 | 124.92 | 1.1824 | 1.081463 | 4.081463
125.08 | 1.1732 | 1.213655 | 125.08 | 1.1838 | 1.082744 | 4.082744
125.25 | 1.1738 | 1.214276 | 125.25 | 1.1848 | 1.083659 | 4.083659
125.42 | 1.1744 | 1.214897 | 125.42 | 1.1856 | 1.08439 | 4.08439
125.58 | 1.1754 | 1.215931 | 125.58 | 1.186 | 1.084756 | 4.084756
125.75 | 1.1765 | 1.217069 | 125.75 | 1.1855 | 1.084299 | 4.084299
125.91 | 1.1775 | 1.218103 | 125.91 | 1.1849 | 1.08375 | 4.08375
126.08 | 1.178 | 1.218621 | 126.08 | 1.1841 | 1.083018 | 4.083018
126.25 | 1.1781 | 1.218724 | 126.25 | 1.1851 | 1.083933 | 4.083933
126.41 | 1.1793 | 1.219966 | 126.42 | 1.1873 | 1.085945 | 4.085945
126.58 | 1.1805 | 1.221207 | 126.58 | 1.19 | 1.088415 | 4.088415
126.75 | 1.1814 | 1.222138 | 126.75 | 1.1917 | 1.08997 | 4.08997
126.92 | 1.1822 | 1.222966 | 126.91 | 1.1935 | 1.091616 | 4.091616
127.08 | 1.1833 | 1.224103 | 127.08 | 1.1941 | 1.092165 | 4.092165
127.25 | 1.1848 | 1.225655 | 127.25 | 1.1952 | 1.093171 | 4.093171
127.42 | 1.1869 | 1.227828 | 127.42 | 1.1972 | 1.095 | 4.095
127.58 | 1.1889 | 1.229897 | 127.58 | 1.1986 | 1.09628 | 4.09628
127.75 | 1.1909 | 1.231966 | 127.75 | 1.2009 | 1.098384 | 4.098384
127.91 | 1.192 | 1.233103 | 127.91 | 1.2029 | 1.100213 | 4.100213
128.08 | 1.1931 | 1.234241 | 128.08 | 1.2044 | 1.101585 | 4.101585
128.25 | 1.1938 | 1.234966 | 128.25 | 1.2072 | 1.104146 | 4.104146
128.41 | 1.1953 | 1.236517 | 128.41 | 1.2111 | 1.107713 | 4.107713
128.58 | 1.197 | 1.238276 | 128.58 | 1.2149 | 1.111189 | 4.111189
128.75 | 1.1982 | 1.239517 | 128.75 | 1.2164 | 1.112561 | 4.112561
128.91 | 1.1995 | 1.240862 | 128.91 | 1.217 | 1.11311 | 4.11311
129.08 | 1.2012 | 1.242621 | 129.08 | 1.2173 | 1.113384 | 4.113384
129.25 | 1.2031 | 1.244586 | 129.25 | 1.2182 | 1.114207 | 4.114207
129.41 | 1.2049 | 1.246448 | 129.41 | 1.2196 | 1.115488 | 4.115488
129.58 | 1.2052 | 1.246759 | 129.58 | 1.2197 | 1.115579 | 4.115579
129.75 | 1.2064 | 1.248 | 129.75 | 1.2196 | 1.115488 | 4.115488
129.91 | 1.2078 | 1.249448 | 129.91 | 1.22 | 1.115854 | 4.115854
130.08 | 1.2088 | 1.250483 | 130.08 | 1.2217 | 1.117409 | 4.117409
130.24 | 1.2099 | 1.251621 | 130.24 | 1.2245 | 1.11997 | 4.11997
130.41 | 1.2115 | 1.253276 | 130.41 | 1.228 | 1.123171 | 4.123171
130.57 | 1.2132 | 1.255034 | 130.57 | 1.2294 | 1.124451 | 4.124451
130.74 | 1.2153 | 1.257207 | 130.74 | 1.2299 | 1.124909 | 4.124909
130.91 | 1.2166 | 1.258552 | 130.91 | 1.2311 | 1.126006 | 4.126006
131.07 | 1.2183 | 1.26031 | 131.07 | 1.2322 | 1.127012 | 4.127012
131.24 | 1.2203 | 1.262379 | 131.24 | 1.2331 | 1.127835 | 4.127835
131.41 | 1.2221 | 1.264241 | 131.41 | 1.2332 | 1.127927 | 4.127927
131.57 | 1.2235 | 1.26569 | 131.57 | 1.2329 | 1.127652 | 4.127652
131.74 | 1.2251 | 1.267345 | 131.74 | 1.2343 | 1.128933 | 4.128933
131.91 | 1.2272 | 1.269517 | 131.91 | 1.2375 | 1.13186 | 4.13186
132.07 | 1.2292 | 1.271586 | 132.07 | 1.2415 | 1.135518 | 4.135518
132.24 | 1.2303 | 1.272724 | 132.24 | 1.2441 | 1.137896 | 4.137896
132.41 | 1.2323 | 1.274793 | 132.41 | 1.2467 | 1.140274 | 4.140274
132.57 | 1.234 | 1.276552 | 132.57 | 1.2482 | 1.141646 | 4.141646
132.75 | 1.2354 | 1.278 | 132.74 | 1.2495 | 1.142835 | 4.142835
132.9 | 1.2383 | 1.281 | 132.9 | 1.2518 | 1.144939 | 4.144939
133.07 | 1.2407 | 1.283483 | 133.07 | 1.2556 | 1.148415 | 4.148415
133.24 | 1.2423 | 1.285138 | 133.24 | 1.2585 | 1.151067 | 4.151067
133.4 | 1.2441 | 1.287 | 133.4 | 1.261 | 1.153354 | 4.153354
133.57 | 1.2462 | 1.289172 | 133.57 | 1.2626 | 1.154817 | 4.154817
133.74 | 1.2484 | 1.291448 | 133.74 | 1.2642 | 1.15628 | 4.15628
133.9 | 1.2497 | 1.292793 | 133.9 | 1.2646 | 1.156646 | 4.156646
134.07 | 1.2515 | 1.294655 | 134.07 | 1.2659 | 1.157835 | 4.157835
134.24 | 1.2541 | 1.297345 | 134.23 | 1.2697 | 1.161311 | 4.161311
134.4 | 1.2557 | 1.299 | 134.4 | 1.2725 | 1.163872 | 4.163872
134.57 | 1.2575 | 1.300862 | 134.57 | 1.2743 | 1.165518 | 4.165518
134.73 | 1.2588 | 1.302207 | 134.73 | 1.2758 | 1.16689 | 4.16689
134.9 | 1.2595 | 1.302931 | 134.9 | 1.277 | 1.167988 | 4.167988
135.06 | 1.2612 | 1.30469 | 135.06 | 1.2787 | 1.169543 | 4.169543
135.23 | 1.2634 | 1.306966 | 135.23 | 1.2819 | 1.17247 | 4.17247
135.4 | 1.2664 | 1.310069 | 135.4 | 1.2881 | 1.17814 | 4.17814
135.56 | 1.2695 | 1.313276 | 135.56 | 1.294 | 1.183537 | 4.183537
135.73 | 1.2728 | 1.31669 | 135.73 | 1.3012 | 1.190122 | 4.190122
135.9 | 1.2773 | 1.321345 | 135.9 | 1.3073 | 1.195701 | 4.195701
136.07 | 1.282 | 1.326207 | 136.07 | 1.3116 | 1.199634 | 4.199634
136.23 | 1.2854 | 1.329724 | 136.23 | 1.3154 | 1.20311 | 4.20311
136.4 | 1.2868 | 1.331172 | 136.4 | 1.3187 | 1.206128 | 4.206128
136.56 | 1.2881 | 1.332517 | 136.57 | 1.3211 | 1.208323 | 4.208323
136.73 | 1.29 | 1.334483 | 136.73 | 1.3231 | 1.210152 | 4.210152
136.9 | 1.2926 | 1.337172 | 136.9 | 1.3254 | 1.212256 | 4.212256
137.07 | 1.2963 | 1.341 | 137.07 | 1.3285 | 1.215091 | 4.215091
137.23 | 1.2999 | 1.344724 | 137.23 | 1.3317 | 1.218018 | 4.218018
137.4 | 1.3033 | 1.348241 | 137.4 | 1.335 | 1.221037 | 4.221037
137.56 | 1.3067 | 1.351759 | 137.56 | 1.3377 | 1.223506 | 4.223506
137.73 | 1.3087 | 1.353828 | 137.73 | 1.3377 | 1.223506 | 4.223506
137.9 | 1.3093 | 1.354448 | 137.9 | 1.3377 | 1.223506 | 4.223506
138.06 | 1.3101 | 1.355276 | 138.06 | 1.3392 | 1.224878 | 4.224878
138.23 | 1.3116 | 1.356828 | 138.23 | 1.3429 | 1.228262 | 4.228262
138.4 | 1.3132 | 1.358483 | 138.4 | 1.3461 | 1.231189 | 4.231189
138.56 | 1.3164 | 1.361793 | 138.56 | 1.3502 | 1.234939 | 4.234939
138.73 | 1.3193 | 1.364793 | 138.73 | 1.3528 | 1.237317 | 4.237317
138.9 | 1.3233 | 1.368931 | 138.9 | 1.3565 | 1.240701 | 4.240701
139.06 | 1.3265 | 1.372241 | 139.07 | 1.3592 | 1.243171 | 4.243171
139.23 | 1.3306 | 1.376483 | 139.23 | 1.3619 | 1.24564 | 4.24564
139.4 | 1.335 | 1.381034 | 139.4 | 1.3635 | 1.247104 | 4.247104
139.56 | 1.3392 | 1.385379 | 139.56 | 1.3654 | 1.248841 | 4.248841
139.72 | 1.3418 | 1.388069 | 139.72 | 1.3664 | 1.249756 | 4.249756
139.89 | 1.344 | 1.390345 | 139.89 | 1.368 | 1.25122 | 4.25122
140.06 | 1.3461 | 1.392517 | 140.06 | 1.3691 | 1.252226 | 4.252226
140.22 | 1.3486 | 1.395103 | 140.22 | 1.3702 | 1.253232 | 4.253232
140.4 | 1.3511 | 1.39769 | 140.39 | 1.3705 | 1.253506 | 4.253506
140.56 | 1.353 | 1.399655 | 140.56 | 1.3708 | 1.25378 | 4.25378
140.72 | 1.3552 | 1.401931 | 140.72 | 1.3714 | 1.254329 | 4.254329
140.9 | 1.3581 | 1.404931 | 140.9 | 1.3733 | 1.256067 | 4.256067
141.06 | 1.3613 | 1.408241 | 141.06 | 1.3759 | 1.258445 | 4.258445
141.22 | 1.3651 | 1.412172 | 141.22 | 1.379 | 1.26128 | 4.26128
141.4 | 1.3692 | 1.416414 | 141.4 | 1.382 | 1.264024 | 4.264024
141.56 | 1.3743 | 1.42169 | 141.56 | 1.3856 | 1.267317 | 4.267317
141.72 | 1.3797 | 1.427276 | 141.72 | 1.3887 | 1.270152 | 4.270152
141.89 | 1.3844 | 1.432138 | 141.89 | 1.3911 | 1.272348 | 4.272348
142.05 | 1.3896 | 1.437517 | 142.05 | 1.3947 | 1.27564 | 4.27564
142.22 | 1.3933 | 1.441345 | 142.22 | 1.398 | 1.278659 | 4.278659
142.39 | 1.3963 | 1.444448 | 142.39 | 1.4005 | 1.280945 | 4.280945
142.55 | 1.4003 | 1.448586 | 142.55 | 1.4031 | 1.283323 | 4.283323
142.72 | 1.4047 | 1.453138 | 142.72 | 1.4061 | 1.286067 | 4.286067
142.89 | 1.4088 | 1.457379 | 142.89 | 1.4096 | 1.289268 | 4.289268
143.05 | 1.4119 | 1.460586 | 143.05 | 1.4118 | 1.29128 | 4.29128
143.22 | 1.4151 | 1.463897 | 143.22 | 1.4145 | 1.29375 | 4.29375
143.39 | 1.4192 | 1.468138 | 143.39 | 1.4178 | 1.296768 | 4.296768
143.55 | 1.423 | 1.472069 | 143.55 | 1.4212 | 1.299878 | 4.299878
143.72 | 1.4268 | 1.476 | 143.72 | 1.4267 | 1.304909 | 4.304909
143.89 | 1.4314 | 1.480759 | 143.89 | 1.4323 | 1.31003 | 4.31003
144.05 | 1.4363 | 1.485828 | 144.05 | 1.4378 | 1.315061 | 4.315061
144.22 | 1.4412 | 1.490897 | 144.22 | 1.444 | 1.320732 | 4.320732
144.38 | 1.4465 | 1.496379 | 144.38 | 1.4504 | 1.326585 | 4.326585
144.55 | 1.4528 | 1.502897 | 144.55 | 1.4564 | 1.332073 | 4.332073
144.72 | 1.4597 | 1.510034 | 144.72 | 1.4623 | 1.33747 | 4.33747
144.88 | 1.466 | 1.516552 | 144.88 | 1.4685 | 1.34314 | 4.34314
145.05 | 1.4717 | 1.522448 | 145.05 | 1.4744 | 1.348537 | 4.348537
145.22 | 1.4768 | 1.527724 | 145.22 | 1.4778 | 1.351646 | 4.351646
145.38 | 1.4825 | 1.533621 | 145.38 | 1.4809 | 1.354482 | 4.354482
145.55 | 1.4884 | 1.539724 | 145.55 | 1.4841 | 1.357409 | 4.357409
145.72 | 1.495 | 1.546552 | 145.72 | 1.4886 | 1.361524 | 4.361524
145.88 | 1.5005 | 1.552241 | 145.88 | 1.4935 | 1.366006 | 4.366006
146.05 | 1.505 | 1.556897 | 146.05 | 1.4978 | 1.369939 | 4.369939
146.22 | 1.5103 | 1.562379 | 146.22 | 1.5023 | 1.374055 | 4.374055
146.38 | 1.5159 | 1.568172 | 146.38 | 1.5075 | 1.378811 | 4.378811
146.55 | 1.5221 | 1.574586 | 146.55 | 1.5117 | 1.382652 | 4.382652
146.71 | 1.5281 | 1.580793 | 146.71 | 1.5152 | 1.385854 | 4.385854
146.88 | 1.5347 | 1.587621 | 146.88 | 1.5204 | 1.39061 | 4.39061
147.05 | 1.5409 | 1.594034 | 147.05 | 1.5263 | 1.396006 | 4.396006
147.21 | 1.5474 | 1.600759 | 147.21 | 1.533 | 1.402134 | 4.402134
147.38 | 1.5549 | 1.608517 | 147.38 | 1.5408 | 1.409268 | 4.409268
147.55 | 1.563 | 1.616897 | 147.55 | 1.5491 | 1.41686 | 4.41686
147.71 | 1.5705 | 1.624655 | 147.71 | 1.5568 | 1.423902 | 4.423902
147.88 | 1.5789 | 1.633345 | 147.88 | 1.5659 | 1.432226 | 4.432226
148.05 | 1.586 | 1.64069 | 148.05 | 1.5731 | 1.438811 | 4.438811
148.21 | 1.5926 | 1.647517 | 148.21 | 1.5803 | 1.445396 | 4.445396
148.38 | 1.5999 | 1.655069 | 148.38 | 1.5872 | 1.451707 | 4.451707
148.55 | 1.6086 | 1.664069 | 148.55 | 1.594 | 1.457927 | 4.457927
148.71 | 1.6162 | 1.671931 | 148.71 | 1.5999 | 1.463323 | 4.463323
148.88 | 1.6234 | 1.679379 | 148.88 | 1.6057 | 1.468628 | 4.468628
149.04 | 1.6317 | 1.687966 | 149.04 | 1.6121 | 1.474482 | 4.474482
149.21 | 1.6406 | 1.697172 | 149.21 | 1.6177 | 1.479604 | 4.479604
149.38 | 1.6491 | 1.705966 | 149.38 | 1.6227 | 1.484177 | 4.484177
149.54 | 1.6574 | 1.714552 | 149.54 | 1.6292 | 1.490122 | 4.490122
149.71 | 1.6672 | 1.72469 | 149.71 | 1.6363 | 1.496616 | 4.496616
149.88 | 1.6766 | 1.734414 | 149.88 | 1.6439 | 1.503567 | 4.503567
150.04 | 1.686 | 1.744138 | 150.04 | 1.6528 | 1.511707 | 4.511707
150.2 | 1.696 | 1.754483 | 150.21 | 1.6613 | 1.519482 | 4.519482
150.37 | 1.7054 | 1.764207 | 150.38 | 1.6706 | 1.527988 | 4.527988
150.54 | 1.7154 | 1.774552 | 150.54 | 1.6811 | 1.537591 | 4.537591
150.7 | 1.7268 | 1.786345 | 150.71 | 1.6917 | 1.547287 | 4.547287
150.88 | 1.7368 | 1.79669 | 150.87 | 1.7012 | 1.555976 | 4.555976
151.04 | 1.7465 | 1.806724 | 151.04 | 1.709 | 1.56311 | 4.56311
151.2 | 1.7568 | 1.817379 | 151.2 | 1.7172 | 1.57061 | 4.57061
151.37 | 1.7681 | 1.829069 | 151.37 | 1.7264 | 1.579024 | 4.579024
151.53 | 1.7802 | 1.841586 | 151.54 | 1.7349 | 1.586799 | 4.586799
151.7 | 1.7936 | 1.855448 | 151.7 | 1.7467 | 1.597591 | 4.597591
151.87 | 1.8062 | 1.868483 | 151.87 | 1.757 | 1.607012 | 4.607012
152.03 | 1.8172 | 1.879862 | 152.04 | 1.7652 | 1.614512 | 4.614512
152.2 | 1.8284 | 1.891448 | 152.2 | 1.7743 | 1.622835 | 4.622835
152.37 | 1.8404 | 1.903862 | 152.37 | 1.7855 | 1.633079 | 4.633079
152.53 | 1.8533 | 1.917207 | 152.53 | 1.7968 | 1.643415 | 4.643415
152.7 | 1.867 | 1.931379 | 152.7 | 1.8089 | 1.654482 | 4.654482
152.87 | 1.8808 | 1.945655 | 152.87 | 1.8224 | 1.666829 | 4.666829
153.03 | 1.8948 | 1.960138 | 153.03 | 1.8348 | 1.678171 | 4.678171
153.2 | 1.9091 | 1.974931 | 153.19 | 1.8488 | 1.690976 | 4.690976
153.37 | 1.9248 | 1.991172 | 153.37 | 1.8646 | 1.705427 | 4.705427
153.53 | 1.9421 | 2.009069 | 153.53 | 1.8799 | 1.719421 | 4.719421
153.69 | 1.9597 | 2.027276 | 153.69 | 1.8953 | 1.733506 | 4.733506
153.86 | 1.978 | 2.046207 | 153.86 | 1.9125 | 1.749238 | 4.749238
154.03 | 1.9979 | 2.066793 | 154.03 | 1.932 | 1.767073 | 4.767073
154.19 | 2.0177 | 2.087276 | 154.19 | 1.9492 | 1.782805 | 4.782805
154.36 | 2.0358 | 2.106 | 154.36 | 1.9645 | 1.796799 | 4.796799
154.53 | 2.0529 | 2.12369 | 154.53 | 1.9784 | 1.809512 | 4.809512
154.69 | 2.0703 | 2.14169 | 154.69 | 1.991 | 1.821037 | 4.821037
154.86 | 2.0869 | 2.158862 | 154.86 | 2.0027 | 1.831738 | 4.831738
155.03 | 2.1037 | 2.176241 | 155.03 | 2.0147 | 1.842713 | 4.842713
155.19 | 2.1212 | 2.194345 | 155.19 | 2.0282 | 1.855061 | 4.855061
155.36 | 2.1397 | 2.213483 | 155.36 | 2.0444 | 1.869878 | 4.869878
155.53 | 2.1586 | 2.233034 | 155.53 | 2.0623 | 1.88625 | 4.88625
155.69 | 2.1784 | 2.253517 | 155.7 | 2.0808 | 1.903171 | 4.903171
155.86 | 2.199 | 2.274828 | 155.86 | 2.1008 | 1.921463 | 4.921463
156.03 | 2.2195 | 2.296034 | 156.03 | 2.1189 | 1.938018 | 4.938018
156.19 | 2.2423 | 2.319621 | 156.19 | 2.1371 | 1.954665 | 4.954665
156.36 | 2.2657 | 2.343828 | 156.36 | 2.1552 | 1.97122 | 4.97122
156.53 | 2.2894 | 2.368345 | 156.53 | 2.172 | 1.986585 | 4.986585
156.69 | 2.3126 | 2.392345 | 156.69 | 2.1879 | 2.001128 | 5.001128
156.86 | 2.3368 | 2.417379 | 156.86 | 2.2051 | 2.01686 | 5.01686
157.03 | 2.362 | 2.443448 | 157.03 | 2.224 | 2.034146 | 5.034146
157.19 | 2.3873 | 2.469621 | 157.19 | 2.242 | 2.05061 | 5.05061
157.36 | 2.4132 | 2.496414 | 157.36 | 2.2611 | 2.068079 | 5.068079
157.53 | 2.4402 | 2.524345 | 157.53 | 2.2834 | 2.088476 | 5.088476
157.69 | 2.4681 | 2.553207 | 157.69 | 2.3068 | 2.109878 | 5.109878
157.86 | 2.496 | 2.582069 | 157.86 | 2.3307 | 2.131738 | 5.131738
158.03 | 2.5245 | 2.611552 | 158.03 | 2.3557 | 2.154604 | 5.154604
158.19 | 2.5542 | 2.642276 | 158.19 | 2.381 | 2.177744 | 5.177744
158.36 | 2.585 | 2.674138 | 158.36 | 2.4074 | 2.20189 | 5.20189
158.53 | 2.6175 | 2.707759 | 158.53 | 2.4343 | 2.226494 | 5.226494
158.69 | 2.6512 | 2.742621 | 158.69 | 2.4626 | 2.252378 | 5.252378
158.86 | 2.686 | 2.778621 | 158.86 | 2.4915 | 2.278811 | 5.278811
159.03 | 2.7226 | 2.816483 | 159.03 | 2.5205 | 2.305335 | 5.305335
159.19 | 2.7609 | 2.856103 | 159.19 | 2.5511 | 2.333323 | 5.333323
159.36 | 2.7986 | 2.895103 | 159.36 | 2.5826 | 2.362134 | 5.362134
159.53 | 2.8356 | 2.933379 | 159.53 | 2.6141 | 2.390945 | 5.390945
159.7 | 2.8715 | 2.970517 | 159.69 | 2.6516 | 2.425244 | 5.425244
159.86 | 2.9078 | 3.008069 | 159.86 | 2.7537 | 2.518628 | 5.518628
160.03 | 2.9439 | 3.045414 | 160.03 | 2.9299 | 2.679787 | 5.679787
160.2 | 2.9812 | 3.084 | 160.19 | 3.1033 | 2.838384 | 5.838384
160.37 | 3.0197 | 3.123828 | 160.36 | 3.2319 | 2.956006 | 5.956006
160.53 | 3.0608 | 3.166345 | 160.53 | 3.3143 | 3.031372 | 6.031372
160.69 | 3.107 | 3.214138 | 160.69 | 3.3643 | 3.077104 | 6.077104
160.86 | 3.1552 | 3.264 | 160.86 | 3.3919 | 3.102348 | 6.102348
161.03 | 3.2015 | 3.311897 | 161.03 | 3.4036 | 3.113049 | 6.113049
161.19 | 3.2453 | 3.357207 | 161.19 | 3.407 | 3.116159 | 6.116159
161.36 | 3.2883 | 3.40169 | 161.36 | 3.4075 | 3.116616 | 6.116616
161.53 | 3.3306 | 3.445448 | 161.53 | 3.408 | 3.117073 | 6.117073
161.69 | 3.3749 | 3.491276 | 161.69 | 3.4131 | 3.121738 | 6.121738
161.86 | 3.4203 | 3.538241 | 161.86 | 3.4223 | 3.130152 | 6.130152
162.03 | 3.4678 | 3.587379 | 162.03 | 3.4365 | 3.14314 | 6.14314
162.19 | 3.5163 | 3.637552 | 162.19 | 3.4554 | 3.160427 | 6.160427
162.36 | 3.5653 | 3.688241 | 162.36 | 3.4784 | 3.181463 | 6.181463
162.53 | 3.6144 | 3.739034 | 162.53 | 3.5034 | 3.204329 | 6.204329
162.69 | 3.6645 | 3.790862 | 162.69 | 3.5312 | 3.229756 | 6.229756
162.86 | 3.7153 | 3.843414 | 162.86 | 3.5616 | 3.257561 | 6.257561
163.02 | 3.7673 | 3.897207 | 163.02 | 3.5945 | 3.287652 | 6.287652
163.19 | 3.8203 | 3.952034 | 163.19 | 3.6303 | 3.320396 | 6.320396
163.36 | 3.8734 | 4.006966 | 163.35 | 3.6671 | 3.354055 | 6.354055
163.52 | 3.9259 | 4.061276 | 163.52 | 3.7045 | 3.388262 | 6.388262
163.69 | 3.9775 | 4.114655 | 163.69 | 3.7435 | 3.423933 | 6.423933
163.86 | 4.0288 | 4.167724 | 163.86 | 3.7829 | 3.45997 | 6.45997
164.03 | 4.0801 | 4.220793 | 164.03 | 3.8223 | 3.496006 | 6.496006
164.19 | 4.131 | 4.273448 | 164.19 | 3.8633 | 3.533506 | 6.533506
164.36 | 4.1822 | 4.326414 | 164.36 | 3.9076 | 3.574024 | 6.574024
164.53 | 4.2331 | 4.379069 | 164.53 | 3.9533 | 3.615823 | 6.615823
164.69 | 4.2849 | 4.432655 | 164.69 | 4.0011 | 3.659543 | 6.659543
164.86 | 4.3364 | 4.485931 | 164.86 | 4.0504 | 3.704634 | 6.704634
165.03 | 4.3898 | 4.541172 | 165.03 | 4.0998 | 3.749817 | 6.749817
165.19 | 4.4441 | 4.597345 | 165.19 | 4.1497 | 3.795457 | 6.795457
165.35 | 4.4984 | 4.653517 | 165.35 | 4.1989 | 3.840457 | 6.840457
165.53 | 4.5506 | 4.707517 | 165.53 | 4.2456 | 3.883171 | 6.883171
165.69 | 4.6026 | 4.76131 | 165.69 | 4.2941 | 3.92753 | 6.92753
165.86 | 4.6547 | 4.815207 | 165.86 | 4.343 | 3.972256 | 6.972256
166.03 | 4.7058 | 4.868069 | 166.03 | 4.3917 | 4.016799 | 7.016799
166.19 | 4.7561 | 4.920103 | 166.19 | 4.4421 | 4.062896 | 7.062896
166.36 | 4.8049 | 4.970586 | 166.36 | 4.4928 | 4.109268 | 7.109268
166.53 | 4.8511 | 5.018379 | 166.52 | 4.5423 | 4.154543 | 7.154543
166.69 | 4.8943 | 5.063069 | 166.69 | 4.5885 | 4.196799 | 7.196799
166.86 | 4.9354 | 5.105586 | 166.86 | 4.6344 | 4.23878 | 7.23878
167.03 | 4.9734 | 5.144897 | 167.03 | 4.6781 | 4.27875 | 7.27875
167.19 | 5.0052 | 5.177793 | 167.19 | 4.718 | 4.315244 | 7.315244
167.36 | 5.0317 | 5.205207 | 167.36 | 4.7571 | 4.351006 | 7.351006
167.53 | 5.0519 | 5.226103 | 167.52 | 4.7929 | 4.38375 | 7.38375
167.69 | 5.0648 | 5.239448 | 167.69 | 4.8253 | 4.413384 | 7.413384
167.86 | 5.0709 | 5.245759 | 167.85 | 4.8558 | 4.44128 | 7.44128
168.03 | 5.0699 | 5.244724 | 168.03 | 4.8822 | 4.465427 | 7.465427
168.19 | 5.061 | 5.235517 | 168.19 | 4.9065 | 4.487652 | 7.487652
168.36 | 5.0444 | 5.218345 | 168.35 | 4.9271 | 4.506494 | 7.506494
168.53 | 5.0188 | 5.191862 | 168.53 | 4.9404 | 4.518659 | 7.518659
168.69 | 4.9846 | 5.156483 | 168.69 | 4.9479 | 4.525518 | 7.525518
168.86 | 4.9426 | 5.113034 | 168.85 | 4.9502 | 4.527622 | 7.527622
169.03 | 4.8931 | 5.061828 | 169.03 | 4.9464 | 4.524146 | 7.524146
169.19 | 4.8351 | 5.001828 | 169.19 | 4.9363 | 4.514909 | 7.514909
169.36 | 4.7687 | 4.933138 | 169.36 | 4.9205 | 4.500457 | 7.500457
169.53 | 4.6951 | 4.857 | 169.53 | 4.8991 | 4.480884 | 7.480884
169.69 | 4.616 | 4.775172 | 169.69 | 4.8729 | 4.456921 | 7.456921
169.85 | 4.5325 | 4.688793 | 169.85 | 4.8429 | 4.429482 | 7.429482
170.02 | 4.442 | 4.595172 | 170.02 | 4.8042 | 4.394085 | 7.394085
170.19 | 4.3454 | 4.495241 | 170.19 | 4.758 | 4.351829 | 7.351829
170.36 | 4.2443 | 4.390655 | 170.35 | 4.7063 | 4.304543 | 7.304543
170.53 | 4.139 | 4.281724 | 170.52 | 4.6466 | 4.249939 | 7.249939
170.69 | 4.0307 | 4.16969 | 170.69 | 4.5806 | 4.189573 | 7.189573
170.86 | 3.9185 | 4.053621 | 170.85 | 4.5087 | 4.123811 | 7.123811
171.02 | 3.8045 | 3.93569 | 171.02 | 4.4306 | 4.052378 | 7.052378
171.19 | 3.6884 | 3.815586 | 171.19 | 4.3472 | 3.976098 | 6.976098
171.35 | 3.5714 | 3.694552 | 171.35 | 4.2599 | 3.89625 | 6.89625
171.52 | 3.4526 | 3.571655 | 171.52 | 4.1669 | 3.811189 | 6.811189
171.69 | 3.3319 | 3.446793 | 171.69 | 4.0676 | 3.720366 | 6.720366
171.85 | 3.2105 | 3.321207 | 171.85 | 3.9651 | 3.626616 | 6.626616
172.02 | 3.0887 | 3.195207 | 172.02 | 3.8611 | 3.531494 | 6.531494
172.18 | 2.9662 | 3.068483 | 172.18 | 3.761 | 3.439939 | 6.439939
172.35 | 2.844 | 2.942069 | 172.35 | 3.6804 | 3.36622 | 6.36622
172.52 | 2.7209 | 2.814724 | 172.51 | 3.6046 | 3.29689 | 6.29689
172.68 | 2.5981 | 2.68769 | 172.68 | 3.5204 | 3.219878 | 6.219878
172.85 | 2.4774 | 2.562828 | 172.85 | 3.4253 | 3.132896 | 6.132896
173.02 | 2.3612 | 2.442621 | 173.01 | 3.3238 | 3.040061 | 6.040061
173.18 | 2.2494 | 2.326966 | 173.18 | 3.2172 | 2.942561 | 5.942561
173.35 | 2.1442 | 2.218138 | 173.35 | 3.1097 | 2.844238 | 5.844238
173.52 | 2.0449 | 2.115414 | 173.52 | 3.0018 | 2.745549 | 5.745549
173.68 | 1.9533 | 2.020655 | 173.68 | 2.8973 | 2.64997 | 5.64997
173.85 | 1.8701 | 1.934586 | 173.85 | 2.7975 | 2.558689 | 5.558689
174.02 | 1.7951 | 1.857 | 174.02 | 2.7021 | 2.471433 | 5.471433
174.18 | 1.7289 | 1.788517 | 174.18 | 2.6128 | 2.389756 | 5.389756
174.35 | 1.6707 | 1.72831 | 174.35 | 2.5304 | 2.31439 | 5.31439
174.52 | 1.6189 | 1.674724 | 174.51 | 2.4515 | 2.242226 | 5.242226
174.68 | 1.5724 | 1.626621 | 174.68 | 2.3796 | 2.176463 | 5.176463
174.85 | 1.5306 | 1.583379 | 174.85 | 2.315 | 2.117378 | 5.117378
175.01 | 1.493 | 1.544483 | 175.01 | 2.2549 | 2.062409 | 5.062409
175.18 | 1.4588 | 1.509103 | 175.18 | 2.1993 | 2.011555 | 5.011555
175.35 | 1.428 | 1.477241 | 175.34 | 2.1476 | 1.964268 | 4.964268
175.51 | 1.3995 | 1.447759 | 175.51 | 2.0979 | 1.918811 | 4.918811
175.68 | 1.3738 | 1.421172 | 175.68 | 2.053 | 1.877744 | 4.877744
175.85 | 1.3508 | 1.397379 | 175.85 | 2.0121 | 1.840335 | 4.840335
176.01 | 1.3303 | 1.376172 | 176.01 | 1.9728 | 1.80439 | 4.80439
176.18 | 1.311 | 1.356207 | 176.18 | 1.935 | 1.769817 | 4.769817
176.35 | 1.2926 | 1.337172 | 176.35 | 1.8974 | 1.735427 | 4.735427
176.52 | 1.2745 | 1.318448 | 176.51 | 1.8606 | 1.701768 | 4.701768
176.68 | 1.2598 | 1.303241 | 176.68 | 1.8282 | 1.672134 | 4.672134
176.85 | 1.2441 | 1.287 | 176.84 | 1.7965 | 1.64314 | 4.64314
177.01 | 1.2313 | 1.273759 | 177.01 | 1.7673 | 1.616433 | 4.616433
177.18 | 1.2203 | 1.262379 | 177.17 | 1.7391 | 1.59064 | 4.59064
177.34 | 1.2093 | 1.251 | 177.34 | 1.7105 | 1.564482 | 4.564482
177.51 | 1.1998 | 1.241172 | 177.51 | 1.6841 | 1.540335 | 4.540335
177.68 | 1.1905 | 1.231552 | 177.67 | 1.6591 | 1.51747 | 4.51747
177.84 | 1.1835 | 1.22431 | 177.84 | 1.6372 | 1.497439 | 4.497439
178.01 | 1.1779 | 1.218517 | 178.01 | 1.6181 | 1.47997 | 4.47997
178.18 | 1.1727 | 1.213138 | 178.18 | 1.5993 | 1.462774 | 4.462774
178.34 | 1.1681 | 1.208379 | 178.34 | 1.581 | 1.446037 | 4.446037
178.51 | 1.1624 | 1.202483 | 178.51 | 1.5611 | 1.427835 | 4.427835
178.68 | 1.1554 | 1.195241 | 178.67 | 1.5403 | 1.408811 | 4.408811
178.84 | 1.1484 | 1.188 | 178.84 | 1.5187 | 1.389055 | 4.389055
179.01 | 1.1434 | 1.182828 | 179 | 1.5003 | 1.372226 | 4.372226
179.17 | 1.1401 | 1.179414 | 179.17 | 1.4856 | 1.35878 | 4.35878
179.34 | 1.1365 | 1.17569 | 179.33 | 1.4702 | 1.344695 | 4.344695
179.5 | 1.1332 | 1.172276 | 179.5 | 1.4535 | 1.329421 | 4.329421
179.67 | 1.1305 | 1.169483 | 179.67 | 1.436 | 1.313415 | 4.313415
179.84 | 1.1279 | 1.166793 | 179.83 | 1.4198 | 1.298598 | 4.298598
180 | 1.1284 | 1.16731 | 180 | 1.4062 | 1.286159 | 4.286159
180.17 | 1.1268 | 1.165655 | 180.17 | 1.392 | 1.273171 | 4.273171
180.33 | 1.1236 | 1.162345 | 180.33 | 1.3771 | 1.259543 | 4.259543
180.5 | 1.122 | 1.16069 | 180.5 | 1.3648 | 1.248293 | 4.248293
180.67 | 1.1215 | 1.160172 | 180.67 | 1.3549 | 1.239238 | 4.239238
180.83 | 1.1211 | 1.159759 | 180.83 | 1.3459 | 1.231006 | 4.231006
181 | 1.1218 | 1.160483 | 181 | 1.3382 | 1.223963 | 4.223963
181.17 | 1.1228 | 1.161517 | 181.17 | 1.3312 | 1.217561 | 4.217561
181.33 | 1.1232 | 1.161931 | 181.33 | 1.3229 | 1.20997 | 4.20997
181.5 | 1.1238 | 1.162552 | 181.49 | 1.315 | 1.202744 | 4.202744
181.66 | 1.1247 | 1.163483 | 181.66 | 1.3079 | 1.19625 | 4.19625
181.83 | 1.1261 | 1.164931 | 181.83 | 1.3035 | 1.192226 | 4.192226
181.99 | 1.127 | 1.165862 | 182 | 1.2986 | 1.187744 | 4.187744
182.16 | 1.1264 | 1.165241 | 182.16 | 1.2933 | 1.182896 | 4.182896
182.33 | 1.1245 | 1.163276 | 182.33 | 1.2883 | 1.178323 | 4.178323
182.5 | 1.1216 | 1.160276 | 182.5 | 1.2831 | 1.173567 | 4.173567
182.66 | 1.12 | 1.158621 | 182.66 | 1.2781 | 1.168994 | 4.168994
182.83 | 1.1194 | 1.158 | 182.83 | 1.2732 | 1.164512 | 4.164512
183 | 1.1188 | 1.157379 | 183 | 1.2689 | 1.160579 | 4.160579
183.16 | 1.1193 | 1.157897 | 183.16 | 1.2666 | 1.158476 | 4.158476
183.33 | 1.119 | 1.157586 | 183.33 | 1.2639 | 1.156006 | 4.156006
183.5 | 1.1182 | 1.156759 | 183.5 | 1.2605 | 1.152896 | 4.152896
183.66 | 1.1177 | 1.156241 | 183.66 | 1.2579 | 1.150518 | 4.150518
183.83 | 1.1186 | 1.157172 | 183.83 | 1.2563 | 1.149055 | 4.149055
183.99 | 1.1193 | 1.157897 | 183.99 | 1.2544 | 1.147317 | 4.147317
184.16 | 1.12 | 1.158621 | 184.16 | 1.2529 | 1.145945 | 4.145945
184.33 | 1.1199 | 1.158517 | 184.33 | 1.2509 | 1.144116 | 4.144116
184.49 | 1.1189 | 1.157483 | 184.49 | 1.2492 | 1.142561 | 4.142561
184.66 | 1.1179 | 1.156448 | 184.66 | 1.2497 | 1.143018 | 4.143018
184.83 | 1.1181 | 1.156655 | 184.83 | 1.251 | 1.144207 | 4.144207
185 | 1.1187 | 1.157276 | 184.99 | 1.2521 | 1.145213 | 4.145213
185.16 | 1.1192 | 1.157793 | 185.16 | 1.2523 | 1.145396 | 4.145396
185.33 | 1.1205 | 1.159138 | 185.33 | 1.2526 | 1.145671 | 4.145671
185.49 | 1.1208 | 1.159448 | 185.5 | 1.2517 | 1.144848 | 4.144848
185.66 | 1.1224 | 1.161103 | 185.66 | 1.2532 | 1.14622 | 4.14622
185.83 | 1.1262 | 1.165034 | 185.83 | 1.2566 | 1.149329 | 4.149329
185.99 | 1.1285 | 1.167414 | 186 | 1.2591 | 1.151616 | 4.151616
186.16 | 1.1298 | 1.168759 | 186.16 | 1.2603 | 1.152713 | 4.152713
186.33 | 1.1313 | 1.17031 | 186.33 | 1.2608 | 1.153171 | 4.153171
186.49 | 1.1318 | 1.170828 | 186.49 | 1.2607 | 1.153079 | 4.153079
186.66 | 1.1313 | 1.17031 | 186.66 | 1.2612 | 1.153537 | 4.153537
186.83 | 1.1313 | 1.17031 | 186.83 | 1.2629 | 1.155091 | 4.155091
186.99 | 1.13 | 1.168966 | 186.99 | 1.262 | 1.154268 | 4.154268
187.16 | 1.1281 | 1.167 | 187.16 | 1.2602 | 1.152622 | 4.152622
187.33 | 1.1282 | 1.167103 | 187.33 | 1.2604 | 1.152805 | 4.152805
187.49 | 1.1286 | 1.167517 | 187.49 | 1.2602 | 1.152622 | 4.152622
187.66 | 1.1285 | 1.167414 | 187.66 | 1.2595 | 1.151982 | 4.151982
187.83 | 1.1287 | 1.167621 | 187.82 | 1.2591 | 1.151616 | 4.151616
187.99 | 1.1294 | 1.168345 | 187.99 | 1.2575 | 1.150152 | 4.150152
188.16 | 1.1285 | 1.167414 | 188.16 | 1.2554 | 1.148232 | 4.148232
188.33 | 1.1283 | 1.167207 | 188.32 | 1.2561 | 1.148872 | 4.148872
188.49 | 1.129 | 1.167931 | 188.49 | 1.2573 | 1.14997 | 4.14997
188.65 | 1.1286 | 1.167517 | 188.65 | 1.2576 | 1.150244 | 4.150244
188.82 | 1.1285 | 1.167414 | 188.82 | 1.2582 | 1.150793 | 4.150793
188.99 | 1.1281 | 1.167 | 188.99 | 1.2581 | 1.150701 | 4.150701
189.15 | 1.1273 | 1.166172 | 189.15 | 1.2583 | 1.150884 | 4.150884
189.32 | 1.1273 | 1.166172 | 189.32 | 1.2587 | 1.15125 | 4.15125
189.49 | 1.1279 | 1.166793 | 189.49 | 1.2604 | 1.152805 | 4.152805
189.65 | 1.1276 | 1.166483 | 189.65 | 1.2614 | 1.15372 | 4.15372
189.82 | 1.1265 | 1.165345 | 189.82 | 1.26 | 1.152439 | 4.152439
189.99 | 1.125 | 1.163793 | 189.99 | 1.2595 | 1.151982 | 4.151982
190.15 | 1.1241 | 1.162862 | 190.15 | 1.2593 | 1.151799 | 4.151799
190.32 | 1.1214 | 1.160069 | 190.32 | 1.2569 | 1.149604 | 4.149604
190.49 | 1.1196 | 1.158207 | 190.49 | 1.2549 | 1.147774 | 4.147774
190.65 | 1.1185 | 1.157069 | 190.65 | 1.2533 | 1.146311 | 4.146311
190.82 | 1.118 | 1.156552 | 190.82 | 1.2544 | 1.147317 | 4.147317
190.98 | 1.1182 | 1.156759 | 190.98 | 1.2555 | 1.148323 | 4.148323
191.15 | 1.1192 | 1.157793 | 191.15 | 1.2569 | 1.149604 | 4.149604
191.31 | 1.1195 | 1.158103 | 191.31 | 1.2584 | 1.150976 | 4.150976
191.48 | 1.1211 | 1.159759 | 191.48 | 1.2605 | 1.152896 | 4.152896
191.65 | 1.1234 | 1.162138 | 191.65 | 1.2614 | 1.15372 | 4.15372
191.82 | 1.1244 | 1.163172 | 191.82 | 1.2617 | 1.153994 | 4.153994
191.98 | 1.1257 | 1.164517 | 191.98 | 1.262 | 1.154268 | 4.154268
192.15 | 1.1273 | 1.166172 | 192.15 | 1.2633 | 1.155457 | 4.155457
192.32 | 1.1287 | 1.167621 | 192.32 | 1.2649 | 1.156921 | 4.156921
192.48 | 1.1301 | 1.169069 | 192.48 | 1.2657 | 1.157652 | 4.157652
192.65 | 1.1304 | 1.169379 | 192.65 | 1.266 | 1.157927 | 4.157927
192.82 | 1.1297 | 1.168655 | 192.82 | 1.2639 | 1.156006 | 4.156006
192.98 | 1.1293 | 1.168241 | 192.98 | 1.2626 | 1.154817 | 4.154817
193.15 | 1.1289 | 1.167828 | 193.15 | 1.2625 | 1.154726 | 4.154726
193.32 | 1.1273 | 1.166172 | 193.31 | 1.2619 | 1.154177 | 4.154177
193.48 | 1.1259 | 1.164724 | 193.48 | 1.2621 | 1.15436 | 4.15436
193.65 | 1.1253 | 1.164103 | 193.65 | 1.262 | 1.154268 | 4.154268
193.82 | 1.1262 | 1.165034 | 193.81 | 1.263 | 1.155183 | 4.155183
193.98 | 1.1284 | 1.16731 | 193.98 | 1.2649 | 1.156921 | 4.156921
194.15 | 1.1305 | 1.169483 | 194.15 | 1.2654 | 1.157378 | 4.157378
194.32 | 1.1304 | 1.169379 | 194.31 | 1.2633 | 1.155457 | 4.155457
194.48 | 1.1291 | 1.168034 | 194.48 | 1.2609 | 1.153262 | 4.153262
194.65 | 1.1285 | 1.167414 | 194.65 | 1.2597 | 1.152165 | 4.152165
194.82 | 1.1285 | 1.167414 | 194.82 | 1.2596 | 1.152073 | 4.152073
194.98 | 1.129 | 1.167931 | 194.98 | 1.2602 | 1.152622 | 4.152622
195.15 | 1.128 | 1.166897 | 195.15 | 1.2597 | 1.152165 | 4.152165
195.32 | 1.1276 | 1.166483 | 195.32 | 1.2588 | 1.151341 | 4.151341
195.48 | 1.1265 | 1.165345 | 195.48 | 1.2572 | 1.149878 | 4.149878
195.65 | 1.1248 | 1.163586 | 195.65 | 1.2547 | 1.147591 | 4.147591
195.81 | 1.124 | 1.162759 | 195.81 | 1.2548 | 1.147683 | 4.147683
195.98 | 1.1223 | 1.161 | 195.98 | 1.2547 | 1.147591 | 4.147591
196.15 | 1.1208 | 1.159448 | 196.15 | 1.2558 | 1.148598 | 4.148598
196.31 | 1.1187 | 1.157276 | 196.31 | 1.2569 | 1.149604 | 4.149604
196.48 | 1.1176 | 1.156138 | 196.48 | 1.2596 | 1.152073 | 4.152073
196.65 | 1.1173 | 1.155828 | 196.65 | 1.2632 | 1.155366 | 4.155366
196.81 | 1.1181 | 1.156655 | 196.81 | 1.2678 | 1.159573 | 4.159573
196.98 | 1.12 | 1.158621 | 196.98 | 1.2727 | 1.164055 | 4.164055
197.15 | 1.1208 | 1.159448 | 197.15 | 1.2755 | 1.166616 | 4.166616
197.31 | 1.1212 | 1.159862 | 197.31 | 1.2756 | 1.166707 | 4.166707
197.48 | 1.1216 | 1.160276 | 197.48 | 1.2743 | 1.165518 | 4.165518
197.65 | 1.1211 | 1.159759 | 197.65 | 1.2726 | 1.163963 | 4.163963
197.81 | 1.1222 | 1.160897 | 197.81 | 1.2729 | 1.164238 | 4.164238
197.97 | 1.1245 | 1.163276 | 197.97 | 1.2752 | 1.166341 | 4.166341
198.14 | 1.1265 | 1.165345 | 198.14 | 1.2776 | 1.168537 | 4.168537
198.31 | 1.1285 | 1.167414 | 198.31 | 1.2814 | 1.172012 | 4.172012
198.47 | 1.1299 | 1.168862 | 198.47 | 1.2844 | 1.174756 | 4.174756
198.64 | 1.1297 | 1.168655 | 198.64 | 1.2865 | 1.176677 | 4.176677
198.81 | 1.1279 | 1.166793 | 198.81 | 1.289 | 1.178963 | 4.178963
198.97 | 1.1274 | 1.166276 | 198.97 | 1.2921 | 1.181799 | 4.181799
199.14 | 1.1279 | 1.166793 | 199.14 | 1.295 | 1.184451 | 4.184451
199.31 | 1.1286 | 1.167517 | 199.31 | 1.2975 | 1.186738 | 4.186738