## PVDF 9%
Batch #1 |  |  | Batch #2 |  |  | Batch #3
wavenumber (cm-1) | transmittance (a.u.) | Absorbance (a.u.) | wavenumber (cm-1) | transmittance (a.u.) | Absorbance (a.u.) | wavenumber (cm-1) | transmittance (a.u.) | Absorbance (a.u.) |  |  |  | Batch #3 | [5 empty] | Promedio | Desvest
3997.39085 | 0.99959 | 0.0001780973 | 3997.39085 | 0.99965 | 0.0001520297 | 3997.39085 | 1.00026 | -0.0001129019 |  |  |  |  | 840 cm-1 |  |  | 760 cm-1 | Fase β | 84.77525 | 2.869212
3995.32927 | 0.9997 | 0.0001303079 | 3995.32927 | 1.00013 | -5.645461e-05 | 3995.32927 | 1.00016 | -6.948156e-05 |  |  |  | Cálculo Fase β |  |  | Cálculo Fase α |  | Fase α | 15.22475 | 2.869212
3993.2677 | 0.9997 | 0.0001303079 | 3993.2677 | 1.00046 | -0.0001997295 | 3993.2677 | 0.99993 | 3.040168e-05
3991.20613 | 0.99958 | 0.000182442 | 3991.20613 | 1.00018 | -7.816597e-05 | 3991.20613 | 0.99983 | 7.383634e-05 |  |  |  | Valor pico alto | 0.218 |  | Valor pico alto | 0.025
3989.14455 | 0.99947 | 0.0002302371 | 3989.14455 | 0.99986 | 6.080548e-05 | 3989.14455 | 1.00002 | -8.685803e-06 |  |  |  | Valor pico baixo | 0.000626 |  | Valor pico baixo | 0.000626
3987.08298 | 0.99953 | 0.0002041664 | 3987.08298 | 0.99985 | 6.514906e-05 | 3987.08298 | 1.00024 | -0.0001042182
3985.02141 | 0.99962 | 0.0001650633 | 3985.02141 | 0.99989 | 4.777502e-05 | 3985.02141 | 1.00028 | -0.0001215854 |  |  |  | Altura do Pico | 0.217374 |  | Altura do Pico | 0.024374
3982.95983 | 0.99964 | 0.0001563742 | 3982.95983 | 1.00013 | -5.645461e-05 | 3982.95983 | 1.00028 | -0.0001215854
3980.89826 | 0.99972 | 0.0001216195 | 3980.89826 | 1.00045 | -0.0001953886 | 3980.89826 | 1.00008 | -3.474217e-05
3978.83669 | 0.99987 | 5.646195e-05 | 3978.83669 | 1.00037 | -0.0001606592 | 3978.83669 | 0.99977 | 9.989922e-05 |  |  |  |  | 0.8762069 |  |  | 0.1237931
3976.77511 | 0.99985 | 6.514906e-05 | 3976.77511 | 1.00017 | -7.382379e-05 | 3976.77511 | 0.99966 | 0.0001476852 | Kβ | 7.7 x 10^4 | cm2/mol | % | 87.62069 |  | % | 12.37931
3974.71354 | 0.99975 | 0.0001085872 | 3974.71354 | 0.99999 | 4.342967e-06 | 3974.71354 | 0.99969 | 0.0001346522 | kα | 6.1 x 10^4 | cm2/mol
3972.65197 | 0.99982 | 7.818004e-05 | 3972.65197 | 0.99982 | 7.818004e-05 | 3972.65197 | 0.99977 | 9.989922e-05 |  |  |  | Batch #2
3970.59039 | 1 | 0 | 3970.59039 | 0.99989 | 4.777502e-05 | 3970.59039 | 0.99991 | 3.908826e-05 |  |  |  |  | 840 cm-1 |  |  | 760 cm-1
3968.52882 | 0.99991 | 3.908826e-05 | 3968.52882 | 1.00004 | -1.737143e-05 | 3968.52882 | 1.00008 | -3.474217e-05 |  |  |  | Cálculo Fase β |  |  | Cálculo Fase α
3966.46725 | 0.99955 | 0.0001954765 | 3966.46725 | 0.99992 | 3.474495e-05 | 3966.46725 | 1.00008 | -3.474217e-05
3964.40567 | 0.99935 | 0.0002823832 | 3964.40567 | 0.99956 | 0.0001911316 | 3964.40567 | 0.99991 | 3.908826e-05 |  |  |  | Valor pico alto | 0.23 |  | Valor pico alto | 0.033
3962.3441 | 0.9995 | 0.0002172015 | 3962.3441 | 0.99938 | 0.0002693461 | 3962.3441 | 0.99985 | 6.514906e-05 |  |  |  | Valor pico baixo | 0.001 |  | Valor pico baixo | 0.000479
3960.28253 | 0.99964 | 0.0001563742 | 3960.28253 | 0.99948 | 0.0002258919 | 3960.28253 | 0.9999 | 4.343162e-05
3958.22095 | 0.99954 | 0.0001998214 | 3958.22095 | 0.99967 | 0.0001433408 | 3958.22095 | 1.00006 | -2.605689e-05 |  |  |  | Altura do Pico | 0.229 |  | Altura do Pico | 0.032521
3956.15938 | 0.9994 | 0.0002606549 | 3956.15938 | 0.99989 | 4.777502e-05 | 3956.15938 | 1.0002 | -8.685021e-05
3954.0978 | 0.9994 | 0.0002606549 | 3954.0978 | 1.00001 | -4.342923e-06 | 3954.0978 | 0.99998 | 8.685976e-06 |  |  |  |  | 0.8482221 |  |  | 0.1517779
3952.03623 | 0.99952 | 0.0002085114 | 3952.03623 | 0.99993 | 3.040168e-05 | 3952.03623 | 0.99964 | 0.0001563742 |  |  |  | % | 84.82221 | 0.00066 | % | 15.17779
3949.97466 | 0.99959 | 0.0001780973 | 3949.97466 | 0.99966 | 0.0001476852 | 3949.97466 | 0.99971 | 0.0001259637
3947.91308 | 0.99953 | 0.0002041664 | 3947.91308 | 0.99947 | 0.0002302371 | 3947.91308 | 0.99999 | 4.342967e-06
3945.85151 | 0.9994 | 0.0002606549 | 3945.85151 | 0.99968 | 0.0001389965 | 3945.85151 | 1 | 0 |  |  |  | Batch #1
3943.78994 | 0.99914 | 0.0003736539 | 3943.78994 | 1 | 0 | 3943.78994 | 0.99991 | 3.908826e-05 |  |  |  |  | 840 cm-1 |  |  | 760 cm-1
3941.72836 | 0.99892 | 0.0004692915 | 3941.72836 | 0.99992 | 3.474495e-05 | 3941.72836 | 0.99972 | 0.0001216195 |  |  |  | Cálculo fase beta |  |  | Cálulo fase alfa
3939.66679 | 0.99899 | 0.0004388591 | 3939.66679 | 0.99957 | 0.0001867868 | 3939.66679 | 0.99934 | 0.000286729
3937.60522 | 0.99917 | 0.0003606141 | 3937.60522 | 0.99932 | 0.0002954207 | 3937.60522 | 0.99914 | 0.0003736539 |  |  |  | Valor pico alto | 0.0347 |  | Valor pico alto | 0.00612
3935.54364 | 0.99921 | 0.0003432282 | 3935.54364 | 0.99895 | 0.0004562488 | 3935.54364 | 0.99931 | 0.0002997666 |  |  |  | Valor pico bajo | 0.000748 |  | Valor pico bajo | 0.000158
3933.48207 | 0.9991 | 0.000391041 | 3933.48207 | 0.9985 | 0.0006519308 | 3933.48207 | 0.99967 | 0.0001433408
3931.4205 | 0.99898 | 0.0004432064 | 3931.4205 | 0.99849 | 0.0006562803 | 3931.4205 | 0.9997 | 0.0001303079 |  |  |  | Altura del pico | 0.033952 |  | Altura del pico | 0.005962
3929.35892 | 0.99889 | 0.0004823346 | 3929.35892 | 0.99909 | 0.0003953879 | 3929.35892 | 0.99935 | 0.0002823832
3927.29735 | 0.99876 | 0.0005388593 | 3927.29735 | 0.99972 | 0.0001216195 | 3927.29735 | 0.99937 | 0.0002736917
3925.23578 | 0.99861 | 0.0006040893 | 3925.23578 | 0.99973 | 0.0001172753 | 3925.23578 | 0.99947 | 0.0002302371 |  |  |  | F(beta) | 0.8188284 |  | F(alfa) | 0.1811716
3923.1742 | 0.99859 | 0.0006127873 | 3923.1742 | 0.99958 | 0.000182442 | 3923.1742 | 0.99918 | 0.0003562676 |  |  |  | % | 81.88284 |  | % | 18.11716
3921.11263 | 0.99863 | 0.0005953914 | 3921.11263 | 0.99973 | 0.0001172753 | 3921.11263 | 0.99895 | 0.0004562488
3919.05106 | 0.99867 | 0.0005779961 | 3919.05106 | 0.99952 | 0.0002085114 | 3919.05106 | 0.9991 | 0.000391041
3916.98948 | 0.99871 | 0.0005606015 | 3916.98948 | 0.99889 | 0.0004823346 | 3916.98948 | 0.99945 | 0.0002389277
3914.92791 | 0.99879 | 0.0005258145 | 3914.92791 | 0.99852 | 0.0006432319 | 3914.92791 | 0.99958 | 0.000182442
3912.86634 | 0.9989 | 0.0004779869 | 3912.86634 | 0.9985 | 0.0006519308 | 3912.86634 | 0.99933 | 0.0002910748
3910.80476 | 0.99894 | 0.0004605963 | 3910.80476 | 0.99878 | 0.0005301627 | 3910.80476 | 0.99895 | 0.0004562488
3908.74319 | 0.99899 | 0.0004388591 | 3908.74319 | 0.99897 | 0.0004475538 | 3908.74319 | 0.99894 | 0.0004605963
3906.68162 | 0.99913 | 0.0003780007 | 3906.68162 | 0.99863 | 0.0005953914 | 3906.68162 | 0.99942 | 0.0002519639
3904.62004 | 0.99916 | 0.0003649607 | 3904.62004 | 0.99824 | 0.0007650317 | 3904.62004 | 0.99987 | 5.646195e-05
3902.55847 | 0.99875 | 0.0005432077 | 3902.55847 | 0.99825 | 0.0007606811 | 3902.55847 | 0.99986 | 6.080548e-05
3900.4969 | 0.99813 | 0.000812891 | 3900.4969 | 0.99816 | 0.0007998379 | 3900.4969 | 0.99975 | 0.0001085872
3898.43532 | 0.99795 | 0.0008912175 | 3898.43532 | 0.99823 | 0.0007693823 | 3898.43532 | 0.99963 | 0.0001607187
3896.37375 | 0.99836 | 0.0007128276 | 3896.37375 | 0.99861 | 0.0006040893 | 3896.37375 | 0.99932 | 0.0002954207
3894.31218 | 0.99906 | 0.0004084288 | 3894.31218 | 0.99863 | 0.0005953914 | 3894.31218 | 0.99902 | 0.0004258173
3892.2506 | 0.99967 | 0.0001433408 | 3892.2506 | 0.99844 | 0.0006780284 | 3892.2506 | 0.99878 | 0.0005301627
3890.18903 | 0.99984 | 6.949268e-05 | 3890.18903 | 0.99846 | 0.000669329 | 3890.18903 | 0.99843 | 0.0006823781
3888.12746 | 0.99956 | 0.0001911316 | 3888.12746 | 0.99851 | 0.0006475813 | 3888.12746 | 0.99834 | 0.0007215279
3886.06588 | 0.99925 | 0.0003258431 | 3886.06588 | 0.99838 | 0.0007041276 | 3886.06588 | 0.99866 | 0.0005823449
3884.00431 | 0.99929 | 0.0003084586 | 3884.00431 | 0.99798 | 0.0008781621 | 3884.00431 | 0.9988 | 0.0005214663
3881.94274 | 0.99952 | 0.0002085114 | 3881.94274 | 0.99759 | 0.001047913 | 3881.94274 | 0.99861 | 0.0006040893
3879.88116 | 0.99944 | 0.000243273 | 3879.88116 | 0.99759 | 0.001047913 | 3879.88116 | 0.99823 | 0.0007693823
3877.81959 | 0.99898 | 0.0004432064 | 3877.81959 | 0.99785 | 0.0009347383 | 3877.81959 | 0.99782 | 0.0009477954
3875.75802 | 0.99862 | 0.0005997403 | 3875.75802 | 0.99799 | 0.0008738104 | 3875.75802 | 0.99809 | 0.0008302956
3873.69644 | 0.9987 | 0.0005649501 | 3873.69644 | 0.99809 | 0.0008302956 | 3873.69644 | 0.99908 | 0.0003997348
3871.63487 | 0.99908 | 0.0003997348 | 3871.63487 | 0.99815 | 0.0008041889 | 3871.63487 | 1 | 0
3869.57329 | 0.99918 | 0.0003562676 | 3869.57329 | 0.99788 | 0.0009216816 | 3869.57329 | 0.99979 | 9.121142e-05
3867.51172 | 0.99889 | 0.0004823346 | 3867.51172 | 0.99786 | 0.0009303861 | 3867.51172 | 0.9986 | 0.0006084383
3865.45015 | 0.99868 | 0.0005736474 | 3865.45015 | 0.9983 | 0.0007389289 | 3865.45015 | 0.99814 | 0.0008085399
3863.38857 | 0.9988 | 0.0005214663 | 3863.38857 | 0.99836 | 0.0007128276 | 3863.38857 | 0.9986 | 0.0006084383
3861.327 | 0.99908 | 0.0003997348 | 3861.327 | 0.99787 | 0.0009260338 | 3861.327 | 0.99879 | 0.0005258145
3859.26543 | 0.9994 | 0.0002606549 | 3859.26543 | 0.99774 | 0.0009826163 | 3859.26543 | 0.99871 | 0.0005606015
3857.20385 | 0.99979 | 9.121142e-05 | 3857.20385 | 0.99809 | 0.0008302956 | 3857.20385 | 0.99892 | 0.0004692915
3855.14228 | 1 | 0 | 3855.14228 | 0.9981 | 0.0008259444 | 3855.14228 | 0.99949 | 0.0002215467
3853.08071 | 0.99966 | 0.0001476852 | 3853.08071 | 0.99745 | 0.001108865 | 3853.08071 | 0.99947 | 0.0002302371
3851.01913 | 0.99904 | 0.000417123 | 3851.01913 | 0.99745 | 0.001108865 | 3851.01913 | 0.99814 | 0.0008085399
3848.95756 | 0.99864 | 0.0005910425 | 3848.95756 | 0.99793 | 0.0008999213 | 3848.95756 | 0.99743 | 0.001117574
3846.89599 | 0.99854 | 0.0006345333 | 3846.89599 | 0.99817 | 0.000795487 | 3846.89599 | 0.99748 | 0.001095803
3844.83441 | 0.99855 | 0.000630184 | 3844.83441 | 0.99814 | 0.0008085399 | 3844.83441 | 0.99775 | 0.0009782635
3842.77284 | 0.9985 | 0.0006519308 | 3842.77284 | 0.998 | 0.0008694587 | 3842.77284 | 0.99808 | 0.0008346469
3840.71127 | 0.99849 | 0.0006562803 | 3840.71127 | 0.99784 | 0.0009390907 | 3840.71127 | 0.99859 | 0.0006127873
3838.64969 | 0.99847 | 0.0006649794 | 3838.64969 | 0.99787 | 0.0009260338 | 3838.64969 | 0.99886 | 0.0004953781
3836.58812 | 0.99812 | 0.0008172421 | 3836.58812 | 0.99764 | 0.001026146 | 3836.58812 | 0.99851 | 0.0006475813
3834.52655 | 0.99766 | 0.00101744 | 3834.52655 | 0.99717 | 0.001230796 | 3834.52655 | 0.99834 | 0.0007215279
3832.46497 | 0.99763 | 0.0010305 | 3832.46497 | 0.99735 | 0.001152408 | 3832.46497 | 0.99834 | 0.0007215279
3830.4034 | 0.99799 | 0.0008738104 | 3830.4034 | 0.99812 | 0.0008172421 | 3830.4034 | 0.99803 | 0.000856404
3828.34183 | 0.99832 | 0.0007302283 | 3828.34183 | 0.99875 | 0.0005432077 | 3828.34183 | 0.99794 | 0.0008955694
3826.28025 | 0.99846 | 0.000669329 | 3826.28025 | 0.99877 | 0.000534511 | 3826.28025 | 0.99828 | 0.0007476297
3824.21868 | 0.99851 | 0.0006475813 | 3824.21868 | 0.99827 | 0.0007519801 | 3824.21868 | 0.9986 | 0.0006084383
3822.15711 | 0.99852 | 0.0006432319 | 3822.15711 | 0.99778 | 0.0009652055 | 3822.15711 | 0.99887 | 0.0004910302
3820.09553 | 0.99859 | 0.0006127873 | 3820.09553 | 0.99744 | 0.001113219 | 3820.09553 | 0.99878 | 0.0005301627
3818.03396 | 0.99875 | 0.0005432077 | 3818.03396 | 0.99735 | 0.001152408 | 3818.03396 | 0.99866 | 0.0005823449
3815.97239 | 0.99881 | 0.0005171182 | 3815.97239 | 0.99754 | 0.001069681 | 3815.97239 | 0.99856 | 0.0006258348
3813.91081 | 0.99868 | 0.0005736474 | 3813.91081 | 0.99784 | 0.0009390907 | 3813.91081 | 0.99794 | 0.0008955694
3811.84924 | 0.99859 | 0.0006127873 | 3811.84924 | 0.99816 | 0.0007998379 | 3811.84924 | 0.9975 | 0.001087096
3809.78767 | 0.99852 | 0.0006432319 | 3809.78767 | 0.99855 | 0.000630184 | 3809.78767 | 0.99754 | 0.001069681
3807.72609 | 0.99837 | 0.0007084776 | 3807.72609 | 0.99883 | 0.000508422 | 3807.72609 | 0.99769 | 0.001004381
3805.66452 | 0.9983 | 0.0007389289 | 3805.66452 | 0.99876 | 0.0005388593 | 3805.66452 | 0.99796 | 0.0008868657
3803.60295 | 0.99827 | 0.0007519801 | 3803.60295 | 0.99855 | 0.000630184 | 3803.60295 | 0.99882 | 0.0005127701
3801.54137 | 0.99809 | 0.0008302956 | 3801.54137 | 0.99837 | 0.0007084776 | 3801.54137 | 0.99956 | 0.0001911316
3799.4798 | 0.99797 | 0.0008825139 | 3799.4798 | 0.99801 | 0.0008651071 | 3799.4798 | 0.99907 | 0.0004040818
3797.41823 | 0.99806 | 0.0008433496 | 3797.41823 | 0.99777 | 0.0009695582 | 3797.41823 | 0.9983 | 0.0007389289
3795.35665 | 0.99819 | 0.0007867853 | 3795.35665 | 0.99787 | 0.0009260338 | 3795.35665 | 0.99772 | 0.000991322
3793.29508 | 0.99814 | 0.0008085399 | 3793.29508 | 0.99796 | 0.0008868657 | 3793.29508 | 0.9974 | 0.001130636
3791.23351 | 0.99791 | 0.0009086253 | 3791.23351 | 0.99779 | 0.0009608529 | 3791.23351 | 0.99736 | 0.001148054
3789.17193 | 0.99776 | 0.0009739108 | 3789.17193 | 0.99747 | 0.001100157 | 3789.17193 | 0.99735 | 0.001152408
3787.11036 | 0.99772 | 0.000991322 | 3787.11036 | 0.9973 | 0.001174181 | 3787.11036 | 0.99758 | 0.001052266
3785.04879 | 0.99757 | 0.00105662 | 3785.04879 | 0.99733 | 0.001161117 | 3785.04879 | 0.99786 | 0.0009303861
3782.98721 | 0.99747 | 0.001100157 | 3782.98721 | 0.9974 | 0.001130636 | 3782.98721 | 0.99785 | 0.0009347383
3780.92564 | 0.99761 | 0.001039206 | 3780.92564 | 0.99755 | 0.001065327 | 3780.92564 | 0.99797 | 0.0008825139
3778.86406 | 0.99779 | 0.0009608529 | 3778.86406 | 0.9978 | 0.0009565004 | 3778.86406 | 0.99805 | 0.000847701
3776.80249 | 0.99788 | 0.0009216816 | 3776.80249 | 0.99809 | 0.0008302956 | 3776.80249 | 0.99774 | 0.0009826163
3774.74092 | 0.99807 | 0.0008389982 | 3774.74092 | 0.99834 | 0.0007215279 | 3774.74092 | 0.99752 | 0.001078388
3772.67934 | 0.99847 | 0.0006649794 | 3772.67934 | 0.99852 | 0.0006432319 | 3772.67934 | 0.99756 | 0.001060973
3770.61777 | 0.99877 | 0.000534511 | 3770.61777 | 0.99868 | 0.0005736474 | 3770.61777 | 0.99766 | 0.00101744
3768.5562 | 0.99859 | 0.0006127873 | 3768.5562 | 0.99879 | 0.0005258145 | 3768.5562 | 0.99781 | 0.0009521479
3766.49462 | 0.99807 | 0.0008389982 | 3766.49462 | 0.99895 | 0.0004562488 | 3766.49462 | 0.9981 | 0.0008259444
3764.43305 | 0.99788 | 0.0009216816 | 3764.43305 | 0.99912 | 0.0003823474 | 3764.43305 | 0.99805 | 0.000847701
3762.37148 | 0.99824 | 0.0007650317 | 3762.37148 | 0.99882 | 0.0005127701 | 3762.37148 | 0.99786 | 0.0009303861
3760.3099 | 0.9986 | 0.0006084383 | 3760.3099 | 0.99814 | 0.0008085399 | 3760.3099 | 0.99807 | 0.0008389982
3758.24833 | 0.99856 | 0.0006258348 | 3758.24833 | 0.99781 | 0.0009521479 | 3758.24833 | 0.99838 | 0.0007041276
3756.18676 | 0.99829 | 0.0007432792 | 3756.18676 | 0.99762 | 0.001034853 | 3756.18676 | 0.99849 | 0.0006562803
3754.12518 | 0.99809 | 0.0008302956 | 3754.12518 | 0.99752 | 0.001078388 | 3754.12518 | 0.99877 | 0.000534511
3752.06361 | 0.99799 | 0.0008738104 | 3752.06361 | 0.99786 | 0.0009303861 | 3752.06361 | 0.99928 | 0.0003128047
3750.00204 | 0.99789 | 0.0009173295 | 3750.00204 | 0.99796 | 0.0008868657 | 3750.00204 | 0.99917 | 0.0003606141
3747.94046 | 0.99787 | 0.0009260338 | 3747.94046 | 0.99767 | 0.001013087 | 3747.94046 | 0.99858 | 0.0006171364
3745.87889 | 0.99795 | 0.0008912175 | 3745.87889 | 0.99748 | 0.001095803 | 3745.87889 | 0.99839 | 0.0006997776
3743.81732 | 0.99785 | 0.0009347383 | 3743.81732 | 0.99744 | 0.001113219 | 3743.81732 | 0.99828 | 0.0007476297
3741.75574 | 0.99774 | 0.0009826163 | 3741.75574 | 0.99768 | 0.001008734 | 3741.75574 | 0.99794 | 0.0008955694
3739.69417 | 0.99776 | 0.0009739108 | 3739.69417 | 0.99771 | 0.0009956748 | 3739.69417 | 0.99789 | 0.0009173295
3737.6326 | 0.9977 | 0.001000028 | 3737.6326 | 0.99742 | 0.001121928 | 3737.6326 | 0.99838 | 0.0007041276
3735.57102 | 0.99773 | 0.0009869691 | 3735.57102 | 0.99733 | 0.001161117 | 3735.57102 | 0.99903 | 0.0004214701
3733.50945 | 0.99809 | 0.0008302956 | 3733.50945 | 0.99758 | 0.001052266 | 3733.50945 | 0.99897 | 0.0004475538
3731.44788 | 0.99837 | 0.0007084776 | 3731.44788 | 0.9977 | 0.001000028 | 3731.44788 | 0.99824 | 0.0007650317
3729.3863 | 0.9984 | 0.0006954277 | 3729.3863 | 0.99782 | 0.0009477954 | 3729.3863 | 0.99758 | 0.001052266
3727.32473 | 0.99821 | 0.0007780837 | 3727.32473 | 0.998 | 0.0008694587 | 3727.32473 | 0.99744 | 0.001113219
3725.26316 | 0.99765 | 0.001021793 | 3725.26316 | 0.99792 | 0.0009042733 | 3725.26316 | 0.9977 | 0.001000028
3723.20158 | 0.99697 | 0.00131791 | 3723.20158 | 0.99774 | 0.0009826163 | 3723.20158 | 0.99801 | 0.0008651071
3721.14001 | 0.99695 | 0.001326622 | 3721.14001 | 0.99789 | 0.0009173295 | 3721.14001 | 0.99813 | 0.000812891
3719.07844 | 0.99789 | 0.0009173295 | 3719.07844 | 0.99816 | 0.0007998379 | 3719.07844 | 0.99819 | 0.0007867853
3717.01686 | 0.9988 | 0.0005214663 | 3717.01686 | 0.9981 | 0.0008259444 | 3717.01686 | 0.99819 | 0.0007867853
3714.95529 | 0.99877 | 0.000534511 | 3714.95529 | 0.99789 | 0.0009173295 | 3714.95529 | 0.9981 | 0.0008259444
3712.89372 | 0.99812 | 0.0008172421 | 3712.89372 | 0.99777 | 0.0009695582 | 3712.89372 | 0.99856 | 0.0006258348
3710.83214 | 0.99763 | 0.0010305 | 3710.83214 | 0.99752 | 0.001078388 | 3710.83214 | 0.99898 | 0.0004432064
3708.77057 | 0.99787 | 0.0009260338 | 3708.77057 | 0.99746 | 0.001104511 | 3708.77057 | 0.99805 | 0.000847701
3706.709 | 0.99817 | 0.000795487 | 3706.709 | 0.99778 | 0.0009652055 | 3706.709 | 0.99723 | 0.001204665
3704.64742 | 0.99827 | 0.0007519801 | 3704.64742 | 0.99813 | 0.000812891 | 3704.64742 | 0.99723 | 0.001204665
3702.58585 | 0.99811 | 0.0008215932 | 3702.58585 | 0.99824 | 0.0007650317 | 3702.58585 | 0.99764 | 0.001026146
3700.52428 | 0.99779 | 0.0009608529 | 3700.52428 | 0.99814 | 0.0008085399 | 3700.52428 | 0.9977 | 0.001000028
3698.4627 | 0.99789 | 0.0009173295 | 3698.4627 | 0.99816 | 0.0007998379 | 3698.4627 | 0.9973 | 0.001174181
3696.40113 | 0.99833 | 0.0007258781 | 3696.40113 | 0.99841 | 0.0006910778 | 3696.40113 | 0.99715 | 0.001239506
3694.33955 | 0.99859 | 0.0006127873 | 3694.33955 | 0.99859 | 0.0006127873 | 3694.33955 | 0.99742 | 0.001121928
3692.27798 | 0.99853 | 0.0006388826 | 3692.27798 | 0.99829 | 0.0007432792 | 3692.27798 | 0.99768 | 0.001008734
3690.21641 | 0.99833 | 0.0007258781 | 3690.21641 | 0.9977 | 0.001000028 | 3690.21641 | 0.9974 | 0.001130636
3688.15483 | 0.99795 | 0.0008912175 | 3688.15483 | 0.99759 | 0.001047913 | 3688.15483 | 0.99683 | 0.0013789
3686.09326 | 0.99764 | 0.001026146 | 3686.09326 | 0.99789 | 0.0009173295 | 3686.09326 | 0.99695 | 0.001326622
3684.03169 | 0.99762 | 0.001034853 | 3684.03169 | 0.99814 | 0.0008085399 | 3684.03169 | 0.99749 | 0.001091449
3681.97011 | 0.99774 | 0.0009826163 | 3681.97011 | 0.99815 | 0.0008041889 | 3681.97011 | 0.99796 | 0.0008868657
3679.90854 | 0.99768 | 0.001008734 | 3679.90854 | 0.99766 | 0.00101744 | 3679.90854 | 0.99843 | 0.0006823781
3677.84697 | 0.99766 | 0.00101744 | 3677.84697 | 0.99698 | 0.001313554 | 3677.84697 | 0.99905 | 0.0004127759
3675.78539 | 0.99782 | 0.0009477954 | 3675.78539 | 0.997 | 0.001304842 | 3675.78539 | 0.99912 | 0.0003823474
3673.72382 | 0.99786 | 0.0009303861 | 3673.72382 | 0.99775 | 0.0009782635 | 3673.72382 | 0.99822 | 0.000773733
3671.66225 | 0.99769 | 0.001004381 | 3671.66225 | 0.99778 | 0.0009652055 | 3671.66225 | 0.99788 | 0.0009216816
3669.60067 | 0.9976 | 0.00104356 | 3669.60067 | 0.99708 | 0.001269995 | 3669.60067 | 0.99788 | 0.0009216816
3667.5391 | 0.9978 | 0.0009565004 | 3667.5391 | 0.99701 | 0.001300486 | 3667.5391 | 0.99747 | 0.001100157
3665.47753 | 0.99808 | 0.0008346469 | 3665.47753 | 0.99746 | 0.001104511 | 3665.47753 | 0.99714 | 0.001243862
3663.41595 | 0.99802 | 0.0008607555 | 3663.41595 | 0.99768 | 0.001008734 | 3663.41595 | 0.99699 | 0.001309198
3661.35438 | 0.9977 | 0.001000028 | 3661.35438 | 0.99758 | 0.001052266 | 3661.35438 | 0.99691 | 0.001344048
3659.29281 | 0.99742 | 0.001121928 | 3659.29281 | 0.99736 | 0.001148054 | 3659.29281 | 0.99702 | 0.00129613
3657.23123 | 0.99748 | 0.001095803 | 3657.23123 | 0.99733 | 0.001161117 | 3657.23123 | 0.99738 | 0.001139345
3655.16966 | 0.99792 | 0.0009042733 | 3655.16966 | 0.99769 | 0.001004381 | 3655.16966 | 0.9976 | 0.00104356
3653.10809 | 0.99836 | 0.0007128276 | 3653.10809 | 0.99796 | 0.0008868657 | 3653.10809 | 0.9981 | 0.0008259444
3651.04651 | 0.99864 | 0.0005910425 | 3651.04651 | 0.99778 | 0.0009652055 | 3651.04651 | 0.99934 | 0.000286729
3648.98494 | 0.99879 | 0.0005258145 | 3648.98494 | 0.99744 | 0.001113219 | 3648.98494 | 0.9999 | 4.343162e-05
3646.92337 | 0.99871 | 0.0005606015 | 3646.92337 | 0.99738 | 0.001139345 | 3646.92337 | 0.99878 | 0.0005301627
3644.86179 | 0.99857 | 0.0006214856 | 3644.86179 | 0.99757 | 0.00105662 | 3644.86179 | 0.99803 | 0.000856404
3642.80022 | 0.99846 | 0.000669329 | 3642.80022 | 0.99768 | 0.001008734 | 3642.80022 | 0.99774 | 0.0009826163
3640.73865 | 0.99815 | 0.0008041889 | 3640.73865 | 0.99775 | 0.0009782635 | 3640.73865 | 0.99749 | 0.001091449
3638.67707 | 0.99758 | 0.001052266 | 3638.67707 | 0.998 | 0.0008694587 | 3638.67707 | 0.99754 | 0.001069681
3636.6155 | 0.99731 | 0.001169826 | 3636.6155 | 0.99819 | 0.0007867853 | 3636.6155 | 0.99807 | 0.0008389982
3634.55393 | 0.99765 | 0.001021793 | 3634.55393 | 0.99821 | 0.0007780837 | 3634.55393 | 0.99857 | 0.0006214856
3632.49235 | 0.99804 | 0.0008520525 | 3632.49235 | 0.9984 | 0.0006954277 | 3632.49235 | 0.99869 | 0.0005692987
3630.43078 | 0.99821 | 0.0007780837 | 3630.43078 | 0.99854 | 0.0006345333 | 3630.43078 | 0.99861 | 0.0006040893
3628.36921 | 0.99838 | 0.0007041276 | 3628.36921 | 0.99815 | 0.0008041889 | 3628.36921 | 0.99853 | 0.0006388826
3626.30763 | 0.99849 | 0.0006562803 | 3626.30763 | 0.99751 | 0.001082742 | 3626.30763 | 0.9984 | 0.0006954277
3624.24606 | 0.99828 | 0.0007476297 | 3624.24606 | 0.99708 | 0.001269995 | 3624.24606 | 0.99819 | 0.0007867853
3622.18449 | 0.99812 | 0.0008172421 | 3622.18449 | 0.99685 | 0.001370187 | 3622.18449 | 0.9982 | 0.0007824345
3620.12291 | 0.9982 | 0.0007824345 | 3620.12291 | 0.99684 | 0.001374543 | 3620.12291 | 0.99852 | 0.0006432319
3618.06134 | 0.9981 | 0.0008259444 | 3618.06134 | 0.99683 | 0.0013789 | 3618.06134 | 0.99856 | 0.0006258348
3615.99977 | 0.99801 | 0.0008651071 | 3615.99977 | 0.9965 | 0.001522697 | 3615.99977 | 0.99853 | 0.0006388826
3613.93819 | 0.99816 | 0.0007998379 | 3613.93819 | 0.99621 | 0.001649103 | 3613.93819 | 0.99875 | 0.0005432077
3611.87662 | 0.99846 | 0.000669329 | 3611.87662 | 0.99653 | 0.001509623 | 3611.87662 | 0.99862 | 0.0005997403
3609.81504 | 0.99864 | 0.0005910425 | 3609.81504 | 0.99705 | 0.001283062 | 3609.81504 | 0.99835 | 0.0007171777
3607.75347 | 0.99845 | 0.0006736787 | 3607.75347 | 0.9972 | 0.00121773 | 3607.75347 | 0.99799 | 0.0008738104
3605.6919 | 0.99797 | 0.0008825139 | 3605.6919 | 0.99739 | 0.00113499 | 3605.6919 | 0.99734 | 0.001156762
3603.63032 | 0.99768 | 0.001008734 | 3603.63032 | 0.99759 | 0.001047913 | 3603.63032 | 0.99697 | 0.00131791
3601.56875 | 0.99784 | 0.0009390907 | 3601.56875 | 0.99739 | 0.00113499 | 3601.56875 | 0.99709 | 0.001265639
3599.50718 | 0.99802 | 0.0008607555 | 3599.50718 | 0.99698 | 0.001313554 | 3599.50718 | 0.9976 | 0.00104356
3597.4456 | 0.99807 | 0.0008389982 | 3597.4456 | 0.9967 | 0.001435542 | 3597.4456 | 0.99819 | 0.0007867853
3595.38403 | 0.99802 | 0.0008607555 | 3595.38403 | 0.99672 | 0.001426827 | 3595.38403 | 0.99842 | 0.0006867279
3593.32246 | 0.99788 | 0.0009216816 | 3593.32246 | 0.99697 | 0.00131791 | 3593.32246 | 0.9981 | 0.0008259444
3591.26088 | 0.99756 | 0.001060973 | 3591.26088 | 0.9971 | 0.001261284 | 3591.26088 | 0.99781 | 0.0009521479
3589.19931 | 0.99756 | 0.001060973 | 3589.19931 | 0.9969 | 0.001348404 | 3589.19931 | 0.99817 | 0.000795487
3587.13774 | 0.99773 | 0.0009869691 | 3587.13774 | 0.99654 | 0.001505265 | 3587.13774 | 0.99857 | 0.0006214856
3585.07616 | 0.99796 | 0.0008868657 | 3585.07616 | 0.99647 | 0.001535772 | 3585.07616 | 0.9981 | 0.0008259444
3583.01459 | 0.99837 | 0.0007084776 | 3583.01459 | 0.9968 | 0.001391971 | 3583.01459 | 0.99779 | 0.0009608529
3580.95302 | 0.99884 | 0.000504074 | 3580.95302 | 0.99717 | 0.001230796 | 3580.95302 | 0.99793 | 0.0008999213
3578.89144 | 0.99899 | 0.0004388591 | 3578.89144 | 0.99751 | 0.001082742 | 3578.89144 | 0.99794 | 0.0008955694
3576.82987 | 0.99884 | 0.000504074 | 3576.82987 | 0.9978 | 0.0009565004 | 3576.82987 | 0.99793 | 0.0008999213
3574.7683 | 0.99862 | 0.0005997403 | 3574.7683 | 0.99785 | 0.0009347383 | 3574.7683 | 0.99794 | 0.0008955694
3572.70672 | 0.99823 | 0.0007693823 | 3572.70672 | 0.99778 | 0.0009652055 | 3572.70672 | 0.99764 | 0.001026146
3570.64515 | 0.99772 | 0.000991322 | 3570.64515 | 0.99771 | 0.0009956748 | 3570.64515 | 0.99744 | 0.001113219
3568.58358 | 0.99748 | 0.001095803 | 3568.58358 | 0.99749 | 0.001091449 | 3568.58358 | 0.99772 | 0.000991322
3566.522 | 0.99756 | 0.001060973 | 3566.522 | 0.99709 | 0.001265639 | 3566.522 | 0.99773 | 0.0009869691
3564.46043 | 0.99754 | 0.001069681 | 3564.46043 | 0.99687 | 0.001361474 | 3564.46043 | 0.99726 | 0.0011916
3562.39886 | 0.9973 | 0.001174181 | 3562.39886 | 0.99697 | 0.00131791 | 3562.39886 | 0.99719 | 0.001222085
3560.33728 | 0.99704 | 0.001287418 | 3560.33728 | 0.99715 | 0.001239506 | 3560.33728 | 0.99725 | 0.001195955
3558.27571 | 0.99698 | 0.001313554 | 3558.27571 | 0.99727 | 0.001187245 | 3558.27571 | 0.99706 | 0.001278706
3556.21414 | 0.99713 | 0.001248217 | 3556.21414 | 0.99713 | 0.001248217 | 3556.21414 | 0.99697 | 0.00131791
3554.15256 | 0.99739 | 0.00113499 | 3554.15256 | 0.99695 | 0.001326622 | 3554.15256 | 0.99718 | 0.001226441
3552.09099 | 0.99771 | 0.0009956748 | 3552.09099 | 0.99705 | 0.001283062 | 3552.09099 | 0.99719 | 0.001222085
3550.02942 | 0.99795 | 0.0008912175 | 3550.02942 | 0.99697 | 0.00131791 | 3550.02942 | 0.99704 | 0.001287418
3547.96784 | 0.99786 | 0.0009303861 | 3547.96784 | 0.99653 | 0.001509623 | 3547.96784 | 0.99715 | 0.001239506
3545.90627 | 0.99753 | 0.001074034 | 3545.90627 | 0.9964 | 0.001566281 | 3545.90627 | 0.99711 | 0.001256928
3543.8447 | 0.99734 | 0.001156762 | 3543.8447 | 0.9967 | 0.001435542 | 3543.8447 | 0.99679 | 0.001396328
3541.78312 | 0.99735 | 0.001152408 | 3541.78312 | 0.99696 | 0.001322266 | 3541.78312 | 0.99675 | 0.001413756
3539.72155 | 0.99727 | 0.001187245 | 3539.72155 | 0.99711 | 0.001256928 | 3539.72155 | 0.9969 | 0.001348404
3537.65998 | 0.99694 | 0.001330979 | 3537.65998 | 0.99716 | 0.001235151 | 3537.65998 | 0.99709 | 0.001265639
3535.5984 | 0.99662 | 0.001470402 | 3535.5984 | 0.99716 | 0.001235151 | 3535.5984 | 0.99726 | 0.0011916
3533.53683 | 0.99672 | 0.001426827 | 3533.53683 | 0.99703 | 0.001291774 | 3533.53683 | 0.99732 | 0.001165472
3531.47526 | 0.99711 | 0.001256928 | 3531.47526 | 0.99667 | 0.001448614 | 3531.47526 | 0.99735 | 0.001152408
3529.41368 | 0.9974 | 0.001130636 | 3529.41368 | 0.99637 | 0.001579357 | 3529.41368 | 0.99761 | 0.001039206
3527.35211 | 0.99751 | 0.001082742 | 3527.35211 | 0.99633 | 0.001596793 | 3527.35211 | 0.99802 | 0.0008607555
3525.29054 | 0.99757 | 0.00105662 | 3525.29054 | 0.99643 | 0.001553205 | 3525.29054 | 0.99798 | 0.0008781621
3523.22896 | 0.99761 | 0.001039206 | 3523.22896 | 0.99661 | 0.001474759 | 3523.22896 | 0.99755 | 0.001065327
3521.16739 | 0.99747 | 0.001100157 | 3521.16739 | 0.99665 | 0.001457329 | 3521.16739 | 0.99734 | 0.001156762
3519.10581 | 0.99719 | 0.001222085 | 3519.10581 | 0.99653 | 0.001509623 | 3519.10581 | 0.9974 | 0.001130636
3517.04424 | 0.99702 | 0.00129613 | 3517.04424 | 0.9965 | 0.001522697 | 3517.04424 | 0.99745 | 0.001108865
3514.98267 | 0.99708 | 0.001269995 | 3514.98267 | 0.99651 | 0.001518339 | 3514.98267 | 0.99739 | 0.00113499
3512.92109 | 0.9972 | 0.00121773 | 3512.92109 | 0.99651 | 0.001518339 | 3512.92109 | 0.99712 | 0.001252573
3510.85952 | 0.99719 | 0.001222085 | 3510.85952 | 0.99649 | 0.001527055 | 3510.85952 | 0.99697 | 0.00131791
3508.79795 | 0.99711 | 0.001256928 | 3508.79795 | 0.99652 | 0.001513981 | 3508.79795 | 0.99725 | 0.001195955
3506.73637 | 0.99708 | 0.001269995 | 3506.73637 | 0.99673 | 0.00142247 | 3506.73637 | 0.99758 | 0.001052266
3504.6748 | 0.99706 | 0.001278706 | 3504.6748 | 0.99684 | 0.001374543 | 3504.6748 | 0.9977 | 0.001000028
3502.61323 | 0.99722 | 0.00120902 | 3502.61323 | 0.99652 | 0.001513981 | 3502.61323 | 0.99746 | 0.001104511
3500.55165 | 0.99766 | 0.00101744 | 3500.55165 | 0.99617 | 0.001666541 | 3500.55165 | 0.99697 | 0.00131791
3498.49008 | 0.9979 | 0.0009129774 | 3498.49008 | 0.99629 | 0.001614229 | 3498.49008 | 0.99678 | 0.001400685
3496.42851 | 0.99765 | 0.001021793 | 3496.42851 | 0.99657 | 0.001492191 | 3496.42851 | 0.9969 | 0.001348404
3494.36693 | 0.9973 | 0.001174181 | 3494.36693 | 0.99659 | 0.001483475 | 3494.36693 | 0.99693 | 0.001335335
3492.30536 | 0.99715 | 0.001239506 | 3492.30536 | 0.99633 | 0.001596793 | 3492.30536 | 0.99698 | 0.001313554
3490.24379 | 0.99716 | 0.001235151 | 3490.24379 | 0.99617 | 0.001666541 | 3490.24379 | 0.99709 | 0.001265639
3488.18221 | 0.99729 | 0.001178536 | 3488.18221 | 0.99672 | 0.001426827 | 3488.18221 | 0.99691 | 0.001344048
3486.12064 | 0.99747 | 0.001100157 | 3486.12064 | 0.99762 | 0.001034853 | 3486.12064 | 0.9968 | 0.001391971
3484.05907 | 0.9976 | 0.00104356 | 3484.05907 | 0.99773 | 0.0009869691 | 3484.05907 | 0.9971 | 0.001261284
3481.99749 | 0.99764 | 0.001026146 | 3481.99749 | 0.99713 | 0.001248217 | 3481.99749 | 0.99725 | 0.001195955
3479.93592 | 0.99768 | 0.001008734 | 3479.93592 | 0.99657 | 0.001492191 | 3479.93592 | 0.997 | 0.001304842
3477.87435 | 0.99778 | 0.0009652055 | 3477.87435 | 0.99631 | 0.001605511 | 3477.87435 | 0.99666 | 0.001452971
3475.81277 | 0.99776 | 0.0009739108 | 3475.81277 | 0.99625 | 0.001631666 | 3475.81277 | 0.99654 | 0.001505265
3473.7512 | 0.99759 | 0.001047913 | 3473.7512 | 0.99622 | 0.001644744 | 3473.7512 | 0.99658 | 0.001487833
3471.68963 | 0.99743 | 0.001117574 | 3471.68963 | 0.99632 | 0.001601152 | 3471.68963 | 0.99637 | 0.001579357
3469.62805 | 0.99727 | 0.001187245 | 3469.62805 | 0.99669 | 0.001439899 | 3469.62805 | 0.99591 | 0.001779907
3467.56648 | 0.99709 | 0.001265639 | 3467.56648 | 0.99679 | 0.001396328 | 3467.56648 | 0.99566 | 0.00188894
3465.50491 | 0.9969 | 0.001348404 | 3465.50491 | 0.9964 | 0.001566281 | 3465.50491 | 0.99571 | 0.001867131
3463.44333 | 0.99671 | 0.001431184 | 3463.44333 | 0.99597 | 0.001753743 | 3463.44333 | 0.99582 | 0.001819156
3461.38176 | 0.99666 | 0.001452971 | 3461.38176 | 0.99568 | 0.001880216 | 3461.38176 | 0.9959 | 0.001784268
3459.32019 | 0.99673 | 0.00142247 | 3459.32019 | 0.99561 | 0.00191075 | 3459.32019 | 0.99615 | 0.001675261
3457.25861 | 0.99682 | 0.001383257 | 3457.25861 | 0.99581 | 0.001823517 | 3457.25861 | 0.99633 | 0.001596793
3455.19704 | 0.99699 | 0.001309198 | 3455.19704 | 0.99596 | 0.001758103 | 3455.19704 | 0.99611 | 0.0016927
3453.13547 | 0.99714 | 0.001243862 | 3453.13547 | 0.99597 | 0.001753743 | 3453.13547 | 0.9959 | 0.001784268
3451.07389 | 0.99704 | 0.001287418 | 3451.07389 | 0.99605 | 0.00171886 | 3451.07389 | 0.99612 | 0.00168834
3449.01232 | 0.99675 | 0.001413756 | 3449.01232 | 0.99619 | 0.001657822 | 3449.01232 | 0.99666 | 0.001452971
3446.95075 | 0.99649 | 0.001527055 | 3446.95075 | 0.99615 | 0.001675261 | 3446.95075 | 0.99706 | 0.001278706
3444.88917 | 0.9964 | 0.001566281 | 3444.88917 | 0.99597 | 0.001753743 | 3444.88917 | 0.99709 | 0.001265639
3442.8276 | 0.99639 | 0.00157064 | 3442.8276 | 0.9959 | 0.001784268 | 3442.8276 | 0.99711 | 0.001256928
3440.76603 | 0.99623 | 0.001640384 | 3440.76603 | 0.99596 | 0.001758103 | 3440.76603 | 0.99701 | 0.001300486
3438.70445 | 0.99622 | 0.001644744 | 3438.70445 | 0.99602 | 0.001731941 | 3438.70445 | 0.9967 | 0.001435542
3436.64288 | 0.99643 | 0.001553205 | 3436.64288 | 0.99598 | 0.001749382 | 3436.64288 | 0.99663 | 0.001466044
3434.5813 | 0.99645 | 0.001544489 | 3434.5813 | 0.99578 | 0.001836601 | 3434.5813 | 0.99677 | 0.001405042
3432.51973 | 0.99633 | 0.001596793 | 3432.51973 | 0.99562 | 0.001906388 | 3432.51973 | 0.99677 | 0.001405042
3430.45816 | 0.99633 | 0.001596793 | 3430.45816 | 0.99562 | 0.001906388 | 3430.45816 | 0.99657 | 0.001492191
3428.39658 | 0.99653 | 0.001509623 | 3428.39658 | 0.99571 | 0.001867131 | 3428.39658 | 0.99638 | 0.001574998
3426.33501 | 0.99694 | 0.001330979 | 3426.33501 | 0.99596 | 0.001758103 | 3426.33501 | 0.99639 | 0.00157064
3424.27344 | 0.99717 | 0.001230796 | 3424.27344 | 0.99608 | 0.00170578 | 3424.27344 | 0.99646 | 0.00154013
3422.21186 | 0.997 | 0.001304842 | 3422.21186 | 0.996 | 0.001740662 | 3422.21186 | 0.99656 | 0.001496549
3420.15029 | 0.99699 | 0.001309198 | 3420.15029 | 0.99605 | 0.00171886 | 3420.15029 | 0.99685 | 0.001370187
3418.08872 | 0.99733 | 0.001161117 | 3418.08872 | 0.99621 | 0.001649103 | 3418.08872 | 0.99725 | 0.001195955
3416.02714 | 0.99755 | 0.001065327 | 3416.02714 | 0.99642 | 0.001557564 | 3416.02714 | 0.99733 | 0.001161117
3413.96557 | 0.99742 | 0.001121928 | 3413.96557 | 0.99667 | 0.001448614 | 3413.96557 | 0.99696 | 0.001322266
3411.904 | 0.99708 | 0.001269995 | 3411.904 | 0.99673 | 0.00142247 | 3411.904 | 0.99659 | 0.001483475
3409.84242 | 0.9969 | 0.001348404 | 3409.84242 | 0.99632 | 0.001601152 | 3409.84242 | 0.99672 | 0.001426827
3407.78085 | 0.99697 | 0.00131791 | 3407.78085 | 0.99589 | 0.001788628 | 3407.78085 | 0.99718 | 0.001226441
3405.71928 | 0.99706 | 0.001278706 | 3405.71928 | 0.99591 | 0.001779907 | 3405.71928 | 0.99748 | 0.001095803
3403.6577 | 0.99706 | 0.001278706 | 3403.6577 | 0.99614 | 0.00167962 | 3403.6577 | 0.99742 | 0.001121928
3401.59613 | 0.99705 | 0.001283062 | 3401.59613 | 0.99621 | 0.001649103 | 3401.59613 | 0.99717 | 0.001230796
3399.53456 | 0.99704 | 0.001287418 | 3399.53456 | 0.9961 | 0.00169706 | 3399.53456 | 0.99693 | 0.001335335
3397.47298 | 0.99683 | 0.0013789 | 3397.47298 | 0.99595 | 0.001762464 | 3397.47298 | 0.99682 | 0.001383257
3395.41141 | 0.99669 | 0.001439899 | 3395.41141 | 0.99592 | 0.001775546 | 3395.41141 | 0.99685 | 0.001370187
3393.34984 | 0.9967 | 0.001435542 | 3393.34984 | 0.99584 | 0.001810433 | 3393.34984 | 0.99708 | 0.001269995
3391.28826 | 0.99681 | 0.001387614 | 3391.28826 | 0.99565 | 0.001893302 | 3391.28826 | 0.99724 | 0.00120031
3389.22669 | 0.99683 | 0.0013789 | 3389.22669 | 0.99569 | 0.001875855 | 3389.22669 | 0.99713 | 0.001248217
3387.16512 | 0.99665 | 0.001457329 | 3387.16512 | 0.99584 | 0.001810433 | 3387.16512 | 0.99727 | 0.001187245
3385.10354 | 0.99667 | 0.001448614 | 3385.10354 | 0.99565 | 0.001893302 | 3385.10354 | 0.99753 | 0.001074034
3383.04197 | 0.99702 | 0.00129613 | 3383.04197 | 0.99524 | 0.002072177 | 3383.04197 | 0.99742 | 0.001121928
3380.9804 | 0.99732 | 0.001165472 | 3380.9804 | 0.99495 | 0.002198744 | 3380.9804 | 0.99721 | 0.001213375
3378.91882 | 0.99729 | 0.001178536 | 3378.91882 | 0.99498 | 0.002185649 | 3378.91882 | 0.99709 | 0.001265639
3376.85725 | 0.99682 | 0.001383257 | 3376.85725 | 0.99541 | 0.001998001 | 3376.85725 | 0.99694 | 0.001330979
3374.79568 | 0.99633 | 0.001596793 | 3374.79568 | 0.99554 | 0.001941286 | 3374.79568 | 0.9968 | 0.001391971
3372.7341 | 0.99644 | 0.001548847 | 3372.7341 | 0.99503 | 0.002163825 | 3372.7341 | 0.99685 | 0.001370187
3370.67253 | 0.99695 | 0.001326622 | 3370.67253 | 0.99465 | 0.002329713 | 3370.67253 | 0.99717 | 0.001230796
3368.61096 | 0.99709 | 0.001265639 | 3368.61096 | 0.99484 | 0.002246761 | 3368.61096 | 0.99736 | 0.001148054
3366.54938 | 0.99667 | 0.001448614 | 3366.54938 | 0.99527 | 0.002059086 | 3366.54938 | 0.99714 | 0.001243862
3364.48781 | 0.99614 | 0.00167962 | 3364.48781 | 0.99566 | 0.00188894 | 3364.48781 | 0.99692 | 0.001339691
3362.42624 | 0.99605 | 0.00171886 | 3362.42624 | 0.99592 | 0.001775546 | 3362.42624 | 0.99683 | 0.0013789
3360.36466 | 0.99633 | 0.001596793 | 3360.36466 | 0.99583 | 0.001814794 | 3360.36466 | 0.9968 | 0.001391971
3358.30309 | 0.99646 | 0.00154013 | 3358.30309 | 0.9955 | 0.001958736 | 3358.30309 | 0.997 | 0.001304842
3356.24152 | 0.99635 | 0.001588075 | 3356.24152 | 0.99539 | 0.002006727 | 3356.24152 | 0.99729 | 0.001178536
3354.17994 | 0.99624 | 0.001636025 | 3354.17994 | 0.99562 | 0.001906388 | 3354.17994 | 0.99741 | 0.001126282
3352.11837 | 0.99629 | 0.001614229 | 3352.11837 | 0.99582 | 0.001819156 | 3352.11837 | 0.99741 | 0.001126282
3350.0568 | 0.99643 | 0.001553205 | 3350.0568 | 0.99574 | 0.001854046 | 3350.0568 | 0.99733 | 0.001161117
3347.99522 | 0.99641 | 0.001561923 | 3347.99522 | 0.99543 | 0.001989275 | 3347.99522 | 0.99726 | 0.0011916
3345.93365 | 0.99628 | 0.001618588 | 3345.93365 | 0.99521 | 0.002085269 | 3345.93365 | 0.99718 | 0.001226441
3343.87207 | 0.99625 | 0.001631666 | 3343.87207 | 0.99531 | 0.002041632 | 3343.87207 | 0.9972 | 0.00121773
3341.8105 | 0.99626 | 0.001627306 | 3341.8105 | 0.99546 | 0.001976186 | 3341.8105 | 0.99725 | 0.001195955
3339.74893 | 0.9962 | 0.001653463 | 3339.74893 | 0.99535 | 0.002024179 | 3339.74893 | 0.997 | 0.001304842
3337.68735 | 0.99616 | 0.001670901 | 3337.68735 | 0.995 | 0.002176919 | 3337.68735 | 0.99684 | 0.001374543
3335.62578 | 0.99626 | 0.001627306 | 3335.62578 | 0.99484 | 0.002246761 | 3335.62578 | 0.99698 | 0.001313554
3333.56421 | 0.99647 | 0.001535772 | 3333.56421 | 0.99517 | 0.002102725 | 3333.56421 | 0.99713 | 0.001248217
3331.50263 | 0.99665 | 0.001457329 | 3331.50263 | 0.99572 | 0.00186277 | 3331.50263 | 0.99716 | 0.001235151
3329.44106 | 0.9967 | 0.001435542 | 3329.44106 | 0.99601 | 0.001736301 | 3329.44106 | 0.99706 | 0.001278706
3327.37949 | 0.99656 | 0.001496549 | 3327.37949 | 0.99586 | 0.001801711 | 3327.37949 | 0.99691 | 0.001344048
3325.31791 | 0.99637 | 0.001579357 | 3325.31791 | 0.99585 | 0.001806072 | 3325.31791 | 0.99682 | 0.001383257
3323.25634 | 0.99634 | 0.001592434 | 3323.25634 | 0.99607 | 0.00171014 | 3323.25634 | 0.99684 | 0.001374543
3321.19477 | 0.99647 | 0.001535772 | 3321.19477 | 0.99595 | 0.001762464 | 3321.19477 | 0.99698 | 0.001313554
3319.13319 | 0.99653 | 0.001509623 | 3319.13319 | 0.99559 | 0.001919474 | 3319.13319 | 0.99709 | 0.001265639
3317.07162 | 0.99636 | 0.001583716 | 3317.07162 | 0.99538 | 0.00201109 | 3317.07162 | 0.99698 | 0.001313554
3315.01005 | 0.9963 | 0.00160987 | 3315.01005 | 0.99534 | 0.002028542 | 3315.01005 | 0.9968 | 0.001391971
3312.94847 | 0.99639 | 0.00157064 | 3312.94847 | 0.99544 | 0.001984912 | 3312.94847 | 0.99687 | 0.001361474
3310.8869 | 0.9964 | 0.001566281 | 3310.8869 | 0.99555 | 0.001936923 | 3310.8869 | 0.99687 | 0.001361474
3308.82533 | 0.99644 | 0.001548847 | 3308.82533 | 0.99569 | 0.001875855 | 3308.82533 | 0.99668 | 0.001444256
3306.76375 | 0.99651 | 0.001518339 | 3306.76375 | 0.99566 | 0.00188894 | 3306.76375 | 0.9967 | 0.001435542
3304.70218 | 0.99661 | 0.001474759 | 3304.70218 | 0.99536 | 0.002019816 | 3304.70218 | 0.99682 | 0.001383257
3302.64061 | 0.99672 | 0.001426827 | 3302.64061 | 0.99507 | 0.002146367 | 3302.64061 | 0.99658 | 0.001487833
3300.57903 | 0.99658 | 0.001487833 | 3300.57903 | 0.99481 | 0.002259858 | 3300.57903 | 0.99624 | 0.001636025
3298.51746 | 0.99644 | 0.001548847 | 3298.51746 | 0.99471 | 0.002303516 | 3298.51746 | 0.99623 | 0.001640384
3296.45589 | 0.99679 | 0.001396328 | 3296.45589 | 0.99487 | 0.002233665 | 3296.45589 | 0.99636 | 0.001583716
3294.39431 | 0.99699 | 0.001309198 | 3294.39431 | 0.99511 | 0.002128909 | 3294.39431 | 0.99649 | 0.001527055
3292.33274 | 0.99659 | 0.001483475 | 3292.33274 | 0.99531 | 0.002041632 | 3292.33274 | 0.99664 | 0.001461686
3290.27117 | 0.99616 | 0.001670901 | 3290.27117 | 0.99542 | 0.001993638 | 3290.27117 | 0.99674 | 0.001418113
3288.20959 | 0.99595 | 0.001762464 | 3288.20959 | 0.99549 | 0.001963098 | 3288.20959 | 0.9967 | 0.001435542
3286.14802 | 0.99588 | 0.001792989 | 3286.14802 | 0.99554 | 0.001941286 | 3286.14802 | 0.99653 | 0.001509623
3284.08645 | 0.99618 | 0.001662182 | 3284.08645 | 0.99548 | 0.001967461 | 3284.08645 | 0.99639 | 0.00157064
3282.02487 | 0.99665 | 0.001457329 | 3282.02487 | 0.99528 | 0.002054723 | 3282.02487 | 0.99632 | 0.001601152
3279.9633 | 0.99679 | 0.001396328 | 3279.9633 | 0.99526 | 0.00206345 | 3279.9633 | 0.99627 | 0.001622947
3277.90173 | 0.99679 | 0.001396328 | 3277.90173 | 0.99538 | 0.00201109 | 3277.90173 | 0.99637 | 0.001579357
3275.84015 | 0.99689 | 0.00135276 | 3275.84015 | 0.99535 | 0.002024179 | 3275.84015 | 0.99666 | 0.001452971
3273.77858 | 0.99686 | 0.00136583 | 3273.77858 | 0.9954 | 0.002002364 | 3273.77858 | 0.99676 | 0.001409399
3271.71701 | 0.9966 | 0.001479117 | 3271.71701 | 0.99557 | 0.001928199 | 3271.71701 | 0.99653 | 0.001509623
3269.65543 | 0.99633 | 0.001596793 | 3269.65543 | 0.99537 | 0.002015453 | 3269.65543 | 0.99647 | 0.001535772
3267.59386 | 0.99623 | 0.001640384 | 3267.59386 | 0.99486 | 0.00223803 | 3267.59386 | 0.99648 | 0.001531413
3265.53229 | 0.99622 | 0.001644744 | 3265.53229 | 0.99471 | 0.002303516 | 3265.53229 | 0.99631 | 0.001605511
3263.47071 | 0.99615 | 0.001675261 | 3263.47071 | 0.99485 | 0.002242396 | 3263.47071 | 0.99619 | 0.001657822
3261.40914 | 0.99596 | 0.001758103 | 3261.40914 | 0.99468 | 0.002316614 | 3261.40914 | 0.99619 | 0.001657822
3259.34756 | 0.99582 | 0.001819156 | 3259.34756 | 0.99461 | 0.002347179 | 3259.34756 | 0.99623 | 0.001640384
3257.28599 | 0.99582 | 0.001819156 | 3257.28599 | 0.99482 | 0.002255492 | 3257.28599 | 0.99627 | 0.001622947
3255.22442 | 0.99591 | 0.001779907 | 3255.22442 | 0.9948 | 0.002264223 | 3255.22442 | 0.9963 | 0.00160987
3253.16284 | 0.99613 | 0.00168398 | 3253.16284 | 0.9946 | 0.002351545 | 3253.16284 | 0.9963 | 0.00160987
3251.10127 | 0.99651 | 0.001518339 | 3251.10127 | 0.99463 | 0.002338446 | 3251.10127 | 0.9962 | 0.001653463
3249.0397 | 0.99677 | 0.001405042 | 3249.0397 | 0.99487 | 0.002233665 | 3249.0397 | 0.99621 | 0.001649103
3246.97812 | 0.99664 | 0.001461686 | 3246.97812 | 0.99514 | 0.002115817 | 3246.97812 | 0.99639 | 0.00157064
3244.91655 | 0.99635 | 0.001588075 | 3244.91655 | 0.99538 | 0.00201109 | 3244.91655 | 0.99629 | 0.001614229
3242.85498 | 0.99622 | 0.001644744 | 3242.85498 | 0.99542 | 0.001993638 | 3242.85498 | 0.99586 | 0.001801711
3240.7934 | 0.99618 | 0.001662182 | 3240.7934 | 0.99534 | 0.002028542 | 3240.7934 | 0.99573 | 0.001858408
3238.73183 | 0.9962 | 0.001653463 | 3238.73183 | 0.99525 | 0.002067814 | 3238.73183 | 0.99615 | 0.001675261
3236.67026 | 0.9962 | 0.001653463 | 3236.67026 | 0.99502 | 0.00216819 | 3236.67026 | 0.99663 | 0.001466044
3234.60868 | 0.99612 | 0.00168834 | 3234.60868 | 0.9946 | 0.002351545 | 3234.60868 | 0.99672 | 0.001426827
3232.54711 | 0.99602 | 0.001731941 | 3232.54711 | 0.99443 | 0.002425782 | 3232.54711 | 0.99648 | 0.001531413
3230.48554 | 0.99607 | 0.00171014 | 3230.48554 | 0.99482 | 0.002255492 | 3230.48554 | 0.99632 | 0.001601152
3228.42396 | 0.99636 | 0.001583716 | 3228.42396 | 0.99521 | 0.002085269 | 3228.42396 | 0.99622 | 0.001644744
3226.36239 | 0.99648 | 0.001531413 | 3226.36239 | 0.99521 | 0.002085269 | 3226.36239 | 0.99597 | 0.001753743
3224.30082 | 0.99623 | 0.001640384 | 3224.30082 | 0.99505 | 0.002155096 | 3224.30082 | 0.99569 | 0.001875855
3222.23924 | 0.99597 | 0.001753743 | 3222.23924 | 0.99484 | 0.002246761 | 3222.23924 | 0.99581 | 0.001823517
3220.17767 | 0.99583 | 0.001814794 | 3220.17767 | 0.99492 | 0.002211839 | 3220.17767 | 0.99614 | 0.00167962
3218.1161 | 0.99581 | 0.001823517 | 3218.1161 | 0.99535 | 0.002024179 | 3218.1161 | 0.99616 | 0.001670901
3216.05452 | 0.99592 | 0.001775546 | 3216.05452 | 0.99546 | 0.001976186 | 3216.05452 | 0.99591 | 0.001779907
3213.99295 | 0.99613 | 0.00168398 | 3213.99295 | 0.99514 | 0.002115817 | 3213.99295 | 0.99581 | 0.001823517
3211.93138 | 0.9965 | 0.001522697 | 3211.93138 | 0.99477 | 0.002277321 | 3211.93138 | 0.99594 | 0.001766825
3209.8698 | 0.99684 | 0.001374543 | 3209.8698 | 0.99449 | 0.00239958 | 3209.8698 | 0.99594 | 0.001766825
3207.80823 | 0.99669 | 0.001439899 | 3207.80823 | 0.99444 | 0.002421415 | 3207.80823 | 0.99571 | 0.001867131
3205.74666 | 0.99627 | 0.001622947 | 3205.74666 | 0.99461 | 0.002347179 | 3205.74666 | 0.99544 | 0.001984912
3203.68508 | 0.99608 | 0.00170578 | 3203.68508 | 0.99469 | 0.002312248 | 3203.68508 | 0.99544 | 0.001984912
3201.62351 | 0.99598 | 0.001749382 | 3201.62351 | 0.99472 | 0.00229915 | 3201.62351 | 0.99558 | 0.001923836
3199.56194 | 0.99588 | 0.001792989 | 3199.56194 | 0.99481 | 0.002259858 | 3199.56194 | 0.99563 | 0.001902026
3197.50036 | 0.99598 | 0.001749382 | 3197.50036 | 0.99497 | 0.002190014 | 3197.50036 | 0.99569 | 0.001875855
3195.43879 | 0.99593 | 0.001771185 | 3195.43879 | 0.995 | 0.002176919 | 3195.43879 | 0.9956 | 0.001915112
3193.37722 | 0.99573 | 0.001858408 | 3193.37722 | 0.99489 | 0.002224934 | 3193.37722 | 0.99529 | 0.002050359
3191.31564 | 0.99599 | 0.001745022 | 3191.31564 | 0.99486 | 0.00223803 | 3191.31564 | 0.99504 | 0.002159461
3189.25407 | 0.99648 | 0.001531413 | 3189.25407 | 0.99483 | 0.002251127 | 3189.25407 | 0.99525 | 0.002067814
3187.1925 | 0.9964 | 0.001566281 | 3187.1925 | 0.9948 | 0.002264223 | 3187.1925 | 0.99576 | 0.001845323
3185.13092 | 0.99588 | 0.001792989 | 3185.13092 | 0.99489 | 0.002224934 | 3185.13092 | 0.99581 | 0.001823517
3183.06935 | 0.99562 | 0.001906388 | 3183.06935 | 0.99491 | 0.002216204 | 3183.06935 | 0.9953 | 0.002045996
3181.00778 | 0.99572 | 0.00186277 | 3181.00778 | 0.99473 | 0.002294784 | 3181.00778 | 0.99495 | 0.002198744
3178.9462 | 0.99597 | 0.001753743 | 3178.9462 | 0.99445 | 0.002417048 | 3178.9462 | 0.99528 | 0.002054723
3176.88463 | 0.99612 | 0.00168834 | 3176.88463 | 0.99426 | 0.002500032 | 3176.88463 | 0.99577 | 0.001840962
3174.82305 | 0.99595 | 0.001762464 | 3174.82305 | 0.99434 | 0.00246509 | 3174.82305 | 0.9958 | 0.001827878
3172.76148 | 0.99557 | 0.001928199 | 3172.76148 | 0.99463 | 0.002338446 | 3172.76148 | 0.99555 | 0.001936923
3170.69991 | 0.99545 | 0.001980549 | 3170.69991 | 0.99482 | 0.002255492 | 3170.69991 | 0.99533 | 0.002032906
3168.63833 | 0.99559 | 0.001919474 | 3168.63833 | 0.99461 | 0.002347179 | 3168.63833 | 0.99518 | 0.002098361
3166.57676 | 0.99545 | 0.001980549 | 3166.57676 | 0.99413 | 0.00255682 | 3166.57676 | 0.99527 | 0.002059086
3164.51519 | 0.99515 | 0.002111453 | 3164.51519 | 0.9938 | 0.002701008 | 3164.51519 | 0.99554 | 0.001941286
3162.45361 | 0.99519 | 0.002093997 | 3162.45361 | 0.99367 | 0.002757822 | 3162.45361 | 0.99579 | 0.001832239
3160.39204 | 0.99535 | 0.002024179 | 3160.39204 | 0.99367 | 0.002757822 | 3160.39204 | 0.99594 | 0.001766825
3158.33047 | 0.99539 | 0.002006727 | 3158.33047 | 0.99377 | 0.002714118 | 3158.33047 | 0.99586 | 0.001801711
3156.26889 | 0.99543 | 0.001989275 | 3156.26889 | 0.99383 | 0.002687898 | 3156.26889 | 0.99558 | 0.001923836
3154.20732 | 0.99534 | 0.002028542 | 3154.20732 | 0.99391 | 0.00265294 | 3154.20732 | 0.99523 | 0.002076541
3152.14575 | 0.99526 | 0.00206345 | 3152.14575 | 0.99398 | 0.002622354 | 3152.14575 | 0.99516 | 0.002107089
3150.08417 | 0.99557 | 0.001928199 | 3150.08417 | 0.99396 | 0.002631093 | 3150.08417 | 0.99537 | 0.002015453
3148.0226 | 0.99593 | 0.001771185 | 3148.0226 | 0.99381 | 0.002696638 | 3148.0226 | 0.99556 | 0.001932561
3145.96103 | 0.99581 | 0.001823517 | 3145.96103 | 0.99365 | 0.002766563 | 3145.96103 | 0.99557 | 0.001928199
3143.89945 | 0.99559 | 0.001919474 | 3143.89945 | 0.99376 | 0.002718488 | 3143.89945 | 0.99535 | 0.002024179
3141.83788 | 0.99562 | 0.001906388 | 3141.83788 | 0.99386 | 0.002674788 | 3141.83788 | 0.99517 | 0.002102725
3139.77631 | 0.99565 | 0.001893302 | 3139.77631 | 0.99364 | 0.002770934 | 3139.77631 | 0.99508 | 0.002142003
3137.71473 | 0.99567 | 0.001884578 | 3137.71473 | 0.9935 | 0.002832129 | 3137.71473 | 0.99513 | 0.002120181
3135.65316 | 0.99571 | 0.001867131 | 3135.65316 | 0.99357 | 0.00280153 | 3135.65316 | 0.99528 | 0.002054723
3133.59159 | 0.99559 | 0.001919474 | 3133.59159 | 0.9937 | 0.00274471 | 3133.59159 | 0.99532 | 0.002037269
3131.53001 | 0.99544 | 0.001984912 | 3131.53001 | 0.99391 | 0.00265294 | 3131.53001 | 0.99528 | 0.002054723
3129.46844 | 0.99545 | 0.001980549 | 3129.46844 | 0.99411 | 0.002565558 | 3129.46844 | 0.9952 | 0.002089633
3127.40687 | 0.99555 | 0.001936923 | 3127.40687 | 0.99412 | 0.002561189 | 3127.40687 | 0.99498 | 0.002185649
3125.34529 | 0.99552 | 0.001950011 | 3125.34529 | 0.99401 | 0.002609246 | 3125.34529 | 0.99475 | 0.002286052
3123.28372 | 0.99529 | 0.002050359 | 3123.28372 | 0.99395 | 0.002635462 | 3123.28372 | 0.99465 | 0.002329713
3121.22215 | 0.99503 | 0.002163825 | 3121.22215 | 0.99384 | 0.002683528 | 3121.22215 | 0.99457 | 0.002364645
3119.16057 | 0.99495 | 0.002198744 | 3119.16057 | 0.99353 | 0.002819015 | 3119.16057 | 0.99457 | 0.002364645
3117.099 | 0.99506 | 0.002150731 | 3117.099 | 0.99319 | 0.002967662 | 3117.099 | 0.99481 | 0.002259858
3115.03743 | 0.99525 | 0.002067814 | 3115.03743 | 0.99312 | 0.002998272 | 3115.03743 | 0.99513 | 0.002120181
3112.97585 | 0.9953 | 0.002045996 | 3112.97585 | 0.9933 | 0.002919565 | 3112.97585 | 0.99524 | 0.002072177
3110.91428 | 0.99519 | 0.002093997 | 3110.91428 | 0.99353 | 0.002819015 | 3110.91428 | 0.99501 | 0.002172555
3108.85271 | 0.99537 | 0.002015453 | 3108.85271 | 0.99367 | 0.002757822 | 3108.85271 | 0.99476 | 0.002281686
3106.79113 | 0.99581 | 0.001823517 | 3106.79113 | 0.99361 | 0.002784046 | 3106.79113 | 0.99464 | 0.002334079
3104.72956 | 0.99594 | 0.001766825 | 3104.72956 | 0.9934 | 0.002875844 | 3104.72956 | 0.99459 | 0.002355912
3102.66799 | 0.99578 | 0.001836601 | 3102.66799 | 0.99318 | 0.002972035 | 3102.66799 | 0.99473 | 0.002294784
3100.60641 | 0.99559 | 0.001919474 | 3100.60641 | 0.99316 | 0.00298078 | 3100.60641 | 0.99487 | 0.002233665
3098.54484 | 0.99532 | 0.002037269 | 3098.54484 | 0.99328 | 0.002928309 | 3098.54484 | 0.99483 | 0.002251127
3096.48327 | 0.99513 | 0.002120181 | 3096.48327 | 0.99318 | 0.002972035 | 3096.48327 | 0.99482 | 0.002255492
3094.42169 | 0.99517 | 0.002102725 | 3094.42169 | 0.99285 | 0.00311636 | 3094.42169 | 0.99478 | 0.002272955
3092.36012 | 0.99524 | 0.002072177 | 3092.36012 | 0.99248 | 0.003278236 | 3092.36012 | 0.99479 | 0.002268589
3090.29855 | 0.99534 | 0.002028542 | 3090.29855 | 0.9922 | 0.003400777 | 3090.29855 | 0.99498 | 0.002185649
3088.23697 | 0.99556 | 0.001932561 | 3088.23697 | 0.99228 | 0.003365762 | 3088.23697 | 0.99497 | 0.002190014
3086.1754 | 0.99568 | 0.001880216 | 3086.1754 | 0.99258 | 0.00323448 | 3086.1754 | 0.99465 | 0.002329713
3084.11382 | 0.99547 | 0.001971824 | 3084.11382 | 0.99249 | 0.00327386 | 3084.11382 | 0.99434 | 0.00246509
3082.05225 | 0.99516 | 0.002107089 | 3082.05225 | 0.99203 | 0.003475194 | 3082.05225 | 0.99419 | 0.002530609
3079.99068 | 0.99502 | 0.00216819 | 3079.99068 | 0.99165 | 0.003641584 | 3079.99068 | 0.99397 | 0.002626723
3077.9291 | 0.99509 | 0.002137638 | 3077.9291 | 0.99161 | 0.003659102 | 3077.9291 | 0.99364 | 0.002770934
3075.86753 | 0.99523 | 0.002076541 | 3075.86753 | 0.99185 | 0.003554002 | 3075.86753 | 0.99332 | 0.00291082
3073.80596 | 0.99527 | 0.002059086 | 3073.80596 | 0.99191 | 0.003527731 | 3073.80596 | 0.99314 | 0.002989526
3071.74438 | 0.99506 | 0.002150731 | 3071.74438 | 0.99167 | 0.003632825 | 3071.74438 | 0.9932 | 0.002963289
3069.68281 | 0.99476 | 0.002281686 | 3069.68281 | 0.99142 | 0.003742324 | 3069.68281 | 0.99315 | 0.002985153
3067.62124 | 0.99471 | 0.002303516 | 3067.62124 | 0.99107 | 0.00389567 | 3067.62124 | 0.99272 | 0.003173228
3065.55966 | 0.99487 | 0.002233665 | 3065.55966 | 0.99067 | 0.004070988 | 3065.55966 | 0.99229 | 0.003361385
3063.49809 | 0.99501 | 0.002172555 | 3063.49809 | 0.99036 | 0.004206909 | 3063.49809 | 0.99219 | 0.003405154
3061.43652 | 0.9952 | 0.002089633 | 3061.43652 | 0.9902 | 0.004277078 | 3061.43652 | 0.99229 | 0.003361385
3059.37494 | 0.99533 | 0.002032906 | 3059.37494 | 0.99024 | 0.004259535 | 3059.37494 | 0.99236 | 0.00333075
3057.31337 | 0.99522 | 0.002080905 | 3057.31337 | 0.99005 | 0.004342872 | 3057.31337 | 0.99215 | 0.003422663
3055.2518 | 0.99502 | 0.00216819 | 3055.2518 | 0.9894 | 0.004628094 | 3055.2518 | 0.99174 | 0.00360217
3053.19022 | 0.99493 | 0.002207474 | 3053.19022 | 0.98885 | 0.004869582 | 3053.19022 | 0.99138 | 0.003759847
3051.12865 | 0.99495 | 0.002198744 | 3051.12865 | 0.98879 | 0.004895934 | 3051.12865 | 0.99115 | 0.003860615
3049.06708 | 0.9949 | 0.002220569 | 3049.06708 | 0.98878 | 0.004900327 | 3049.06708 | 0.99103 | 0.003913199
3047.0055 | 0.99473 | 0.002294784 | 3047.0055 | 0.98847 | 0.005036507 | 3047.0055 | 0.99088 | 0.003978937
3044.94393 | 0.99472 | 0.00229915 | 3044.94393 | 0.98803 | 0.005229869 | 3044.94393 | 0.99064 | 0.00408414
3042.88236 | 0.99492 | 0.002211839 | 3042.88236 | 0.98741 | 0.005502479 | 3042.88236 | 0.99031 | 0.004228835
3040.82078 | 0.99496 | 0.002194379 | 3040.82078 | 0.98654 | 0.005885301 | 3040.82078 | 0.98986 | 0.004426225
3038.75921 | 0.99487 | 0.002233665 | 3038.75921 | 0.98557 | 0.006312525 | 3038.75921 | 0.9894 | 0.004628094
3036.69764 | 0.99479 | 0.002268589 | 3036.69764 | 0.98472 | 0.006687241 | 3036.69764 | 0.98886 | 0.00486519
3034.63606 | 0.9947 | 0.002307882 | 3034.63606 | 0.98388 | 0.007057868 | 3034.63606 | 0.98821 | 0.005150756
3032.57449 | 0.99468 | 0.002316614 | 3032.57449 | 0.98274 | 0.007561367 | 3032.57449 | 0.98745 | 0.005484886
3030.51292 | 0.99452 | 0.002386479 | 3030.51292 | 0.98127 | 0.008211478 | 3030.51292 | 0.9865 | 0.00590291
3028.45134 | 0.99426 | 0.002500032 | 3028.45134 | 0.97987 | 0.008831539 | 3028.45134 | 0.98564 | 0.00628168
3026.38977 | 0.99419 | 0.002530609 | 3026.38977 | 0.97868 | 0.009359287 | 3026.38977 | 0.98485 | 0.006629911
3024.3282 | 0.99409 | 0.002574295 | 3024.3282 | 0.97765 | 0.009816595 | 3024.3282 | 0.9839 | 0.007049039
3022.26662 | 0.99374 | 0.002727229 | 3022.26662 | 0.97683 | 0.01018101 | 3022.26662 | 0.98299 | 0.0074509
3020.20505 | 0.99353 | 0.002819015 | 3020.20505 | 0.9762 | 0.0104612 | 3020.20505 | 0.98245 | 0.007689543
3018.14348 | 0.99351 | 0.002827757 | 3018.14348 | 0.97615 | 0.01048344 | 3018.14348 | 0.98252 | 0.0076586
3016.0819 | 0.99344 | 0.002858357 | 3016.0819 | 0.97715 | 0.01003876 | 3016.0819 | 0.98322 | 0.007349296
3014.02033 | 0.99342 | 0.002867101 | 3014.02033 | 0.97897 | 0.009230617 | 3014.02033 | 0.98438 | 0.006837219
3011.95876 | 0.99368 | 0.002753451 | 3011.95876 | 0.98091 | 0.008370838 | 3011.95876 | 0.98572 | 0.006246432
3009.89718 | 0.99408 | 0.002578664 | 3009.89718 | 0.98267 | 0.007592302 | 3009.89718 | 0.98701 | 0.005678447
3007.83561 | 0.99428 | 0.002491296 | 3007.83561 | 0.98417 | 0.006929877 | 3007.83561 | 0.98802 | 0.005234264
3005.77404 | 0.99427 | 0.002495664 | 3005.77404 | 0.98538 | 0.006396257 | 3005.77404 | 0.98867 | 0.004948644
3003.71246 | 0.99429 | 0.002486928 | 3003.71246 | 0.98633 | 0.005977757 | 3003.71246 | 0.98916 | 0.004733454
3001.65089 | 0.9943 | 0.002482561 | 3001.65089 | 0.98673 | 0.005801668 | 3001.65089 | 0.98965 | 0.004518371
2999.58931 | 0.99417 | 0.002539346 | 2999.58931 | 0.98674 | 0.005797266 | 2999.58931 | 0.98995 | 0.00438674
2997.52774 | 0.99418 | 0.002534978 | 2997.52774 | 0.98683 | 0.005757656 | 2997.52774 | 0.98984 | 0.004435
2995.46617 | 0.99442 | 0.00243015 | 2995.46617 | 0.98666 | 0.005832478 | 2995.46617 | 0.98938 | 0.004636873
2993.40459 | 0.99455 | 0.002373378 | 2993.40459 | 0.986 | 0.006123085 | 2993.40459 | 0.98897 | 0.004816882
2991.34302 | 0.99442 | 0.00243015 | 2991.34302 | 0.98527 | 0.006444741 | 2991.34302 | 0.98863 | 0.004966215
2989.28145 | 0.99413 | 0.00255682 | 2989.28145 | 0.9844 | 0.006828395 | 2989.28145 | 0.98809 | 0.005203496
2987.21987 | 0.99394 | 0.002639831 | 2987.21987 | 0.98315 | 0.007380216 | 2987.21987 | 0.98736 | 0.005524471
2985.1583 | 0.99397 | 0.002626723 | 2985.1583 | 0.9818 | 0.007976972 | 2985.1583 | 0.9865 | 0.00590291
2983.09673 | 0.99403 | 0.002600508 | 2983.09673 | 0.9806 | 0.008508111 | 2983.09673 | 0.98556 | 0.006316931
2981.03515 | 0.99402 | 0.002604877 | 2981.03515 | 0.9798 | 0.008862565 | 2981.03515 | 0.98484 | 0.006634321
2978.97358 | 0.99395 | 0.002635462 | 2978.97358 | 0.97976 | 0.008880295 | 2978.97358 | 0.98483 | 0.00663873
2976.91201 | 0.9939 | 0.002657309 | 2976.91201 | 0.9805 | 0.008552402 | 2976.91201 | 0.98541 | 0.006383035
2974.85043 | 0.99396 | 0.002631093 | 2974.85043 | 0.98151 | 0.008105271 | 2974.85043 | 0.98602 | 0.006114276
2972.78886 | 0.99405 | 0.00259177 | 2972.78886 | 0.98249 | 0.007671861 | 2972.78886 | 0.98655 | 0.005880899
2970.72729 | 0.99406 | 0.002587401 | 2970.72729 | 0.98364 | 0.007163819 | 2970.72729 | 0.98722 | 0.005586055
2968.66571 | 0.99403 | 0.002600508 | 2968.66571 | 0.98492 | 0.006599044 | 2968.66571 | 0.98793 | 0.005273826
2966.60414 | 0.99409 | 0.002574295 | 2966.60414 | 0.98597 | 0.006136299 | 2966.60414 | 0.98848 | 0.005032113
2964.54257 | 0.99428 | 0.002491296 | 2964.54257 | 0.9868 | 0.005770859 | 2964.54257 | 0.98896 | 0.004821274
2962.48099 | 0.99445 | 0.002417048 | 2962.48099 | 0.98742 | 0.00549808 | 2962.48099 | 0.98933 | 0.004658821
2960.41942 | 0.99437 | 0.002451987 | 2960.41942 | 0.98786 | 0.005304599 | 2960.41942 | 0.98943 | 0.004614926
2958.35785 | 0.9942 | 0.002526241 | 2958.35785 | 0.9882 | 0.00515515 | 2958.35785 | 0.98952 | 0.004575423
2956.29627 | 0.9943 | 0.002482561 | 2956.29627 | 0.9886 | 0.004979394 | 2956.29627 | 0.98998 | 0.004373579
2954.2347 | 0.99465 | 0.002329713 | 2954.2347 | 0.98928 | 0.004680771 | 2954.2347 | 0.99065 | 0.004079756
2952.17313 | 0.99494 | 0.002203109 | 2952.17313 | 0.99004 | 0.004347259 | 2952.17313 | 0.99099 | 0.003930728
2950.11155 | 0.99512 | 0.002124545 | 2950.11155 | 0.99055 | 0.004123598 | 2950.11155 | 0.99092 | 0.003961406
2948.04998 | 0.99539 | 0.002006727 | 2948.04998 | 0.99085 | 0.003992086 | 2948.04998 | 0.99086 | 0.003987703
2945.98841 | 0.99559 | 0.001919474 | 2945.98841 | 0.99112 | 0.00387376 | 2945.98841 | 0.99106 | 0.003900052
2943.92683 | 0.99551 | 0.001954373 | 2943.92683 | 0.99147 | 0.003720422 | 2943.92683 | 0.99129 | 0.003799275
2941.86526 | 0.99527 | 0.002059086 | 2941.86526 | 0.99172 | 0.003610928 | 2941.86526 | 0.99131 | 0.003790513
2939.80369 | 0.99492 | 0.002211839 | 2939.80369 | 0.99167 | 0.003632825 | 2939.80369 | 0.99115 | 0.003860615
2937.74211 | 0.99473 | 0.002294784 | 2937.74211 | 0.99156 | 0.003681001 | 2937.74211 | 0.99088 | 0.003978937
2935.68054 | 0.99483 | 0.002251127 | 2935.68054 | 0.99169 | 0.003624066 | 2935.68054 | 0.99055 | 0.004123598
2933.61897 | 0.99481 | 0.002259858 | 2933.61897 | 0.99186 | 0.003549624 | 2933.61897 | 0.99019 | 0.004281464
2931.55739 | 0.99478 | 0.002272955 | 2931.55739 | 0.99189 | 0.003536488 | 2931.55739 | 0.9897 | 0.00449643
2929.49582 | 0.99503 | 0.002163825 | 2929.49582 | 0.99186 | 0.003549624 | 2929.49582 | 0.98905 | 0.004781753
2927.43425 | 0.99527 | 0.002059086 | 2927.43425 | 0.99187 | 0.003545245 | 2927.43425 | 0.98828 | 0.005119993
2925.37267 | 0.99531 | 0.002041632 | 2925.37267 | 0.99196 | 0.00350584 | 2925.37267 | 0.98737 | 0.005520072
2923.3111 | 0.99523 | 0.002076541 | 2923.3111 | 0.99207 | 0.003457683 | 2923.3111 | 0.98637 | 0.005960145
2921.24953 | 0.99515 | 0.002111453 | 2921.24953 | 0.99213 | 0.003431418 | 2921.24953 | 0.98555 | 0.006321338
2919.18795 | 0.99515 | 0.002111453 | 2919.18795 | 0.99207 | 0.003457683 | 2919.18795 | 0.985 | 0.00656377
2917.12638 | 0.99517 | 0.002102725 | 2917.12638 | 0.99203 | 0.003475194 | 2917.12638 | 0.98485 | 0.006629911
2915.06481 | 0.99515 | 0.002111453 | 2915.06481 | 0.99217 | 0.003413909 | 2915.06481 | 0.9854 | 0.006387442
2913.00323 | 0.99506 | 0.002150731 | 2913.00323 | 0.99231 | 0.003352632 | 2913.00323 | 0.98671 | 0.00581047
2910.94166 | 0.99481 | 0.002259858 | 2910.94166 | 0.99246 | 0.003286988 | 2910.94166 | 0.98821 | 0.005150756
2908.88008 | 0.99455 | 0.002373378 | 2908.88008 | 0.99281 | 0.003133857 | 2908.88008 | 0.98934 | 0.004654432
2906.81851 | 0.99474 | 0.002290418 | 2906.81851 | 0.99302 | 0.003042004 | 2906.81851 | 0.99014 | 0.004303394
2904.75694 | 0.99506 | 0.002150731 | 2904.75694 | 0.99285 | 0.00311636 | 2904.75694 | 0.99073 | 0.004044686
2902.69536 | 0.99511 | 0.002128909 | 2902.69536 | 0.99252 | 0.003260733 | 2902.69536 | 0.99097 | 0.003939493
2900.63379 | 0.99517 | 0.002102725 | 2900.63379 | 0.99222 | 0.003392023 | 2900.63379 | 0.99096 | 0.003943875
2898.57222 | 0.99519 | 0.002093997 | 2898.57222 | 0.9921 | 0.00344455 | 2898.57222 | 0.99109 | 0.003886906
2896.51064 | 0.99486 | 0.00223803 | 2896.51064 | 0.99219 | 0.003405154 | 2896.51064 | 0.99132 | 0.003786132
2894.44907 | 0.99442 | 0.00243015 | 2894.44907 | 0.99229 | 0.003361385 | 2894.44907 | 0.99147 | 0.003720422
2892.3875 | 0.99424 | 0.002508768 | 2892.3875 | 0.99243 | 0.003300116 | 2892.3875 | 0.9917 | 0.003619687
2890.32592 | 0.99439 | 0.002443252 | 2890.32592 | 0.99267 | 0.003195103 | 2890.32592 | 0.99194 | 0.003514596
2888.26435 | 0.99463 | 0.002338446 | 2888.26435 | 0.99272 | 0.003173228 | 2888.26435 | 0.99196 | 0.00350584
2886.20278 | 0.99479 | 0.002268589 | 2886.20278 | 0.99251 | 0.003265109 | 2886.20278 | 0.99198 | 0.003497084
2884.1412 | 0.99489 | 0.002224934 | 2884.1412 | 0.9924 | 0.003313244 | 2884.1412 | 0.99214 | 0.003427041
2882.07963 | 0.99492 | 0.002211839 | 2882.07963 | 0.99247 | 0.003282612 | 2882.07963 | 0.99231 | 0.003352632
2880.01806 | 0.99496 | 0.002194379 | 2880.01806 | 0.99254 | 0.003251982 | 2880.01806 | 0.99247 | 0.003282612
2877.95648 | 0.99509 | 0.002137638 | 2877.95648 | 0.99246 | 0.003286988 | 2877.95648 | 0.99248 | 0.003278236
2875.89491 | 0.99513 | 0.002120181 | 2875.89491 | 0.99212 | 0.003435795 | 2875.89491 | 0.99231 | 0.003352632
2873.83334 | 0.99504 | 0.002159461 | 2873.83334 | 0.99192 | 0.003523353 | 2873.83334 | 0.99223 | 0.003387646
2871.77176 | 0.99489 | 0.002224934 | 2871.77176 | 0.99208 | 0.003453306 | 2871.77176 | 0.99223 | 0.003387646
2869.71019 | 0.9947 | 0.002307882 | 2869.71019 | 0.99227 | 0.003370139 | 2869.71019 | 0.99226 | 0.003374516
2867.64862 | 0.99463 | 0.002338446 | 2867.64862 | 0.99247 | 0.003282612 | 2867.64862 | 0.99233 | 0.003343879
2865.58704 | 0.99468 | 0.002316614 | 2865.58704 | 0.99264 | 0.003208228 | 2865.58704 | 0.99231 | 0.003352632
2863.52547 | 0.99485 | 0.002242396 | 2863.52547 | 0.99268 | 0.003190728 | 2863.52547 | 0.99221 | 0.0033964
2861.4639 | 0.99511 | 0.002128909 | 2861.4639 | 0.99267 | 0.003195103 | 2861.4639 | 0.99199 | 0.003492706
2859.40232 | 0.99527 | 0.002059086 | 2859.40232 | 0.99271 | 0.003177603 | 2859.40232 | 0.99161 | 0.003659102
2857.34075 | 0.99526 | 0.00206345 | 2857.34075 | 0.99278 | 0.00314698 | 2857.34075 | 0.99115 | 0.003860615
2855.27918 | 0.9951 | 0.002133274 | 2855.27918 | 0.99283 | 0.003125108 | 2855.27918 | 0.99047 | 0.004158674
2853.2176 | 0.99493 | 0.002207474 | 2853.2176 | 0.99281 | 0.003133857 | 2853.2176 | 0.98951 | 0.004579812
2851.15603 | 0.99482 | 0.002255492 | 2851.15603 | 0.99268 | 0.003190728 | 2851.15603 | 0.9886 | 0.004979394
2849.09446 | 0.9947 | 0.002307882 | 2849.09446 | 0.99253 | 0.003256357 | 2849.09446 | 0.98831 | 0.00510681
2847.03288 | 0.99471 | 0.002303516 | 2847.03288 | 0.99247 | 0.003282612 | 2847.03288 | 0.98907 | 0.004772971
2844.97131 | 0.99489 | 0.002224934 | 2844.97131 | 0.99259 | 0.003230104 | 2844.97131 | 0.99043 | 0.004176213
2842.90974 | 0.99496 | 0.002194379 | 2842.90974 | 0.99264 | 0.003208228 | 2842.90974 | 0.99151 | 0.003702901
2840.84816 | 0.99499 | 0.002181284 | 2840.84816 | 0.99234 | 0.003339502 | 2840.84816 | 0.99201 | 0.00348395
2838.78659 | 0.9951 | 0.002133274 | 2838.78659 | 0.99215 | 0.003422663 | 2838.78659 | 0.99229 | 0.003361385
2836.72502 | 0.99514 | 0.002115817 | 2836.72502 | 0.99246 | 0.003286988 | 2836.72502 | 0.99256 | 0.003243231
2834.66344 | 0.99501 | 0.002172555 | 2834.66344 | 0.99283 | 0.003125108 | 2834.66344 | 0.99283 | 0.003125108
2832.60187 | 0.99486 | 0.00223803 | 2832.60187 | 0.99304 | 0.003033258 | 2832.60187 | 0.99309 | 0.003011391
2830.5403 | 0.9948 | 0.002264223 | 2830.5403 | 0.99323 | 0.002950171 | 2830.5403 | 0.99323 | 0.002950171
2828.47872 | 0.9948 | 0.002264223 | 2828.47872 | 0.99328 | 0.002928309 | 2828.47872 | 0.99338 | 0.002884588
2826.41715 | 0.99498 | 0.002185649 | 2826.41715 | 0.99311 | 0.003002645 | 2826.41715 | 0.99352 | 0.002823386
2824.35557 | 0.99518 | 0.002098361 | 2824.35557 | 0.99295 | 0.00307262 | 2824.35557 | 0.9936 | 0.002788417
2822.294 | 0.99516 | 0.002107089 | 2822.294 | 0.99315 | 0.002985153 | 2822.294 | 0.99384 | 0.002683528
2820.23243 | 0.99509 | 0.002137638 | 2820.23243 | 0.99348 | 0.002840871 | 2820.23243 | 0.99415 | 0.002548083
2818.17085 | 0.99508 | 0.002142003 | 2818.17085 | 0.99346 | 0.002849614 | 2818.17085 | 0.9943 | 0.002482561
2816.10928 | 0.99507 | 0.002146367 | 2816.10928 | 0.99331 | 0.002915192 | 2816.10928 | 0.99431 | 0.002478193
2814.04771 | 0.99508 | 0.002142003 | 2814.04771 | 0.99335 | 0.002897704 | 2814.04771 | 0.99416 | 0.002543715
2811.98613 | 0.99508 | 0.002142003 | 2811.98613 | 0.99324 | 0.002945799 | 2811.98613 | 0.99389 | 0.002661679
2809.92456 | 0.99495 | 0.002198744 | 2809.92456 | 0.993 | 0.003050752 | 2809.92456 | 0.99379 | 0.002705378
2807.86299 | 0.99479 | 0.002268589 | 2807.86299 | 0.993 | 0.003050752 | 2807.86299 | 0.99394 | 0.002639831
2805.80141 | 0.99467 | 0.002320981 | 2805.80141 | 0.99307 | 0.003020138 | 2805.80141 | 0.99428 | 0.002491296
2803.73984 | 0.99477 | 0.002277321 | 2803.73984 | 0.99315 | 0.002985153 | 2803.73984 | 0.9946 | 0.002351545
2801.67827 | 0.99498 | 0.002185649 | 2801.67827 | 0.99318 | 0.002972035 | 2801.67827 | 0.9945 | 0.002395213
2799.61669 | 0.99489 | 0.002224934 | 2799.61669 | 0.99296 | 0.003068246 | 2799.61669 | 0.99409 | 0.002574295
2797.55512 | 0.9947 | 0.002307882 | 2797.55512 | 0.99272 | 0.003173228 | 2797.55512 | 0.99391 | 0.00265294
2795.49355 | 0.99486 | 0.00223803 | 2795.49355 | 0.99273 | 0.003168854 | 2795.49355 | 0.99387 | 0.002670418
2793.43197 | 0.99526 | 0.00206345 | 2793.43197 | 0.99278 | 0.00314698 | 2793.43197 | 0.99367 | 0.002757822
2791.3704 | 0.99539 | 0.002006727 | 2791.3704 | 0.99263 | 0.003212603 | 2791.3704 | 0.99347 | 0.002845243
2789.30883 | 0.99512 | 0.002124545 | 2789.30883 | 0.99251 | 0.003265109 | 2789.30883 | 0.99341 | 0.002871473
2787.24725 | 0.99492 | 0.002211839 | 2787.24725 | 0.99255 | 0.003247606 | 2787.24725 | 0.99349 | 0.0028365
2785.18568 | 0.99491 | 0.002216204 | 2785.18568 | 0.99263 | 0.003212603 | 2785.18568 | 0.99368 | 0.002753451
2783.12411 | 0.99474 | 0.002290418 | 2783.12411 | 0.9927 | 0.003181978 | 2783.12411 | 0.99389 | 0.002661679
2781.06253 | 0.9946 | 0.002351545 | 2781.06253 | 0.99272 | 0.003173228 | 2781.06253 | 0.99395 | 0.002635462
2779.00096 | 0.99475 | 0.002286052 | 2779.00096 | 0.99281 | 0.003133857 | 2779.00096 | 0.99387 | 0.002670418
2776.93939 | 0.99485 | 0.002242396 | 2776.93939 | 0.99286 | 0.003111986 | 2776.93939 | 0.99377 | 0.002714118
2774.87781 | 0.99477 | 0.002277321 | 2774.87781 | 0.99276 | 0.00315573 | 2774.87781 | 0.9937 | 0.00274471
2772.81624 | 0.99479 | 0.002268589 | 2772.81624 | 0.99273 | 0.003168854 | 2772.81624 | 0.99361 | 0.002784046
2770.75467 | 0.99487 | 0.002233665 | 2770.75467 | 0.99264 | 0.003208228 | 2770.75467 | 0.99351 | 0.002827757
2768.69309 | 0.99481 | 0.002259858 | 2768.69309 | 0.99246 | 0.003286988 | 2768.69309 | 0.99348 | 0.002840871
2766.63152 | 0.99479 | 0.002268589 | 2766.63152 | 0.99239 | 0.003317621 | 2766.63152 | 0.99345 | 0.002853986
2764.56995 | 0.99495 | 0.002198744 | 2764.56995 | 0.99244 | 0.00329574 | 2764.56995 | 0.99341 | 0.002871473
2762.50837 | 0.99505 | 0.002155096 | 2762.50837 | 0.99265 | 0.003203853 | 2762.50837 | 0.99336 | 0.002893332
2760.4468 | 0.995 | 0.002176919 | 2760.4468 | 0.99279 | 0.003142606 | 2760.4468 | 0.99327 | 0.002932681
2758.38523 | 0.99492 | 0.002211839 | 2758.38523 | 0.99253 | 0.003256357 | 2758.38523 | 0.99327 | 0.002932681
2756.32365 | 0.9948 | 0.002264223 | 2756.32365 | 0.99211 | 0.003440173 | 2756.32365 | 0.9933 | 0.002919565
2754.26208 | 0.99463 | 0.002338446 | 2754.26208 | 0.9919 | 0.00353211 | 2754.26208 | 0.99329 | 0.002923937
2752.20051 | 0.99449 | 0.00239958 | 2752.20051 | 0.99171 | 0.003615307 | 2752.20051 | 0.99322 | 0.002954544
2750.13893 | 0.99437 | 0.002451987 | 2750.13893 | 0.99141 | 0.003746705 | 2750.13893 | 0.99304 | 0.003033258
2748.07736 | 0.99439 | 0.002443252 | 2748.07736 | 0.99132 | 0.003786132 | 2748.07736 | 0.99287 | 0.003107612
2746.01579 | 0.9946 | 0.002351545 | 2746.01579 | 0.99151 | 0.003702901 | 2746.01579 | 0.99291 | 0.003090115
2743.95421 | 0.9948 | 0.002264223 | 2743.95421 | 0.99191 | 0.003527731 | 2743.95421 | 0.99315 | 0.002985153
2741.89264 | 0.99495 | 0.002198744 | 2741.89264 | 0.99224 | 0.003383269 | 2741.89264 | 0.99326 | 0.002937054
2739.83106 | 0.99493 | 0.002207474 | 2739.83106 | 0.99215 | 0.003422663 | 2739.83106 | 0.99311 | 0.003002645
2737.76949 | 0.99474 | 0.002290418 | 2737.76949 | 0.99196 | 0.00350584 | 2737.76949 | 0.99281 | 0.003133857
2735.70792 | 0.99453 | 0.002382112 | 2735.70792 | 0.99207 | 0.003457683 | 2735.70792 | 0.99254 | 0.003251982
2733.64634 | 0.99438 | 0.002447619 | 2733.64634 | 0.99216 | 0.003418286 | 2733.64634 | 0.99255 | 0.003247606
2731.58477 | 0.99432 | 0.002473825 | 2731.58477 | 0.99213 | 0.003431418 | 2731.58477 | 0.99284 | 0.003120734
2729.5232 | 0.99433 | 0.002469457 | 2729.5232 | 0.9921 | 0.00344455 | 2729.5232 | 0.99302 | 0.003042004
2727.46162 | 0.99431 | 0.002478193 | 2727.46162 | 0.99188 | 0.003540867 | 2727.46162 | 0.99287 | 0.003107612
2725.40005 | 0.99419 | 0.002530609 | 2725.40005 | 0.99162 | 0.003654723 | 2725.40005 | 0.99262 | 0.003216979
2723.33848 | 0.99424 | 0.002508768 | 2723.33848 | 0.99161 | 0.003659102 | 2723.33848 | 0.99247 | 0.003282612
2721.2769 | 0.99445 | 0.002417048 | 2721.2769 | 0.99173 | 0.003606549 | 2721.2769 | 0.99248 | 0.003278236
2719.21533 | 0.99442 | 0.00243015 | 2719.21533 | 0.99168 | 0.003628445 | 2719.21533 | 0.99273 | 0.003168854
2717.15376 | 0.99427 | 0.002495664 | 2717.15376 | 0.99155 | 0.003685381 | 2717.15376 | 0.99306 | 0.003024511
2715.09218 | 0.99426 | 0.002500032 | 2715.09218 | 0.9914 | 0.003751085 | 2715.09218 | 0.99315 | 0.002985153
2713.03061 | 0.99435 | 0.002460722 | 2713.03061 | 0.99119 | 0.003843088 | 2713.03061 | 0.9929 | 0.003094489
2710.96904 | 0.99443 | 0.002425782 | 2710.96904 | 0.9912 | 0.003838707 | 2710.96904 | 0.99262 | 0.003216979
2708.90746 | 0.99449 | 0.00239958 | 2708.90746 | 0.99138 | 0.003759847 | 2708.90746 | 0.99256 | 0.003243231
2706.84589 | 0.99455 | 0.002373378 | 2706.84589 | 0.99132 | 0.003786132 | 2706.84589 | 0.99264 | 0.003208228
2704.78432 | 0.99453 | 0.002382112 | 2704.78432 | 0.99109 | 0.003886906 | 2704.78432 | 0.99275 | 0.003160104
2702.72274 | 0.99427 | 0.002495664 | 2702.72274 | 0.99101 | 0.003921963 | 2702.72274 | 0.99283 | 0.003125108
2700.66117 | 0.99409 | 0.002574295 | 2700.66117 | 0.99107 | 0.00389567 | 2700.66117 | 0.99279 | 0.003142606
2698.5996 | 0.99422 | 0.002517505 | 2698.5996 | 0.99125 | 0.0038168 | 2698.5996 | 0.99273 | 0.003168854
2696.53802 | 0.9944 | 0.002438884 | 2696.53802 | 0.99143 | 0.003737944 | 2696.53802 | 0.99271 | 0.003177603
2694.47645 | 0.99442 | 0.00243015 | 2694.47645 | 0.99148 | 0.003716042 | 2694.47645 | 0.99263 | 0.003212603
2692.41488 | 0.99438 | 0.002447619 | 2692.41488 | 0.99148 | 0.003716042 | 2692.41488 | 0.99255 | 0.003247606
2690.3533 | 0.99452 | 0.002386479 | 2690.3533 | 0.99156 | 0.003681001 | 2690.3533 | 0.99258 | 0.00323448
2688.29173 | 0.99468 | 0.002316614 | 2688.29173 | 0.99161 | 0.003659102 | 2688.29173 | 0.99245 | 0.003291364
2686.23016 | 0.99449 | 0.00239958 | 2686.23016 | 0.99156 | 0.003681001 | 2686.23016 | 0.99229 | 0.003361385
2684.16858 | 0.99421 | 0.002521873 | 2684.16858 | 0.99147 | 0.003720422 | 2684.16858 | 0.99238 | 0.003321997
2682.10701 | 0.99415 | 0.002548083 | 2682.10701 | 0.99139 | 0.003755466 | 2682.10701 | 0.99241 | 0.003308868
2680.04544 | 0.99423 | 0.002513137 | 2680.04544 | 0.99143 | 0.003737944 | 2680.04544 | 0.99229 | 0.003361385
2677.98386 | 0.99444 | 0.002421415 | 2677.98386 | 0.99152 | 0.003698521 | 2677.98386 | 0.99221 | 0.0033964
2675.92229 | 0.99458 | 0.002360278 | 2675.92229 | 0.99146 | 0.003724803 | 2675.92229 | 0.99219 | 0.003405154
2673.86072 | 0.99441 | 0.002434517 | 2673.86072 | 0.99136 | 0.003768608 | 2673.86072 | 0.99216 | 0.003418286
2671.79914 | 0.99419 | 0.002530609 | 2671.79914 | 0.99122 | 0.003829944 | 2671.79914 | 0.99214 | 0.003427041
2669.73757 | 0.99416 | 0.002543715 | 2669.73757 | 0.99086 | 0.003987703 | 2669.73757 | 0.99225 | 0.003378892
2667.676 | 0.99414 | 0.002552452 | 2667.676 | 0.99046 | 0.004163059 | 2667.676 | 0.99231 | 0.003352632
2665.61442 | 0.99399 | 0.002617985 | 2665.61442 | 0.99032 | 0.00422445 | 2665.61442 | 0.9922 | 0.003400777
2663.55285 | 0.99376 | 0.002718488 | 2663.55285 | 0.99042 | 0.004180598 | 2663.55285 | 0.99215 | 0.003422663
2661.49128 | 0.9936 | 0.002788417 | 2661.49128 | 0.9906 | 0.004101676 | 2661.49128 | 0.99225 | 0.003378892
2659.4297 | 0.99354 | 0.002814643 | 2659.4297 | 0.99064 | 0.00408414 | 2659.4297 | 0.99231 | 0.003352632
2657.36813 | 0.99354 | 0.002814643 | 2657.36813 | 0.99036 | 0.004206909 | 2657.36813 | 0.99235 | 0.003335126
2655.30656 | 0.99354 | 0.002814643 | 2655.30656 | 0.99 | 0.004364805 | 2655.30656 | 0.9925 | 0.003269485
2653.24498 | 0.99345 | 0.002853986 | 2653.24498 | 0.98995 | 0.00438674 | 2653.24498 | 0.99266 | 0.003199478
2651.18341 | 0.99334 | 0.002902076 | 2651.18341 | 0.99021 | 0.004272692 | 2651.18341 | 0.99259 | 0.003230104
2649.12183 | 0.99329 | 0.002923937 | 2649.12183 | 0.99044 | 0.004171829 | 2649.12183 | 0.99227 | 0.003370139
2647.06026 | 0.99321 | 0.002958916 | 2647.06026 | 0.99047 | 0.004158674 | 2647.06026 | 0.99197 | 0.003501462
2644.99869 | 0.99305 | 0.003028884 | 2644.99869 | 0.99041 | 0.004184983 | 2644.99869 | 0.99193 | 0.003518975
2642.93711 | 0.993 | 0.003050752 | 2642.93711 | 0.99028 | 0.004241992 | 2642.93711 | 0.99207 | 0.003457683
2640.87554 | 0.9931 | 0.003007018 | 2640.87554 | 0.99005 | 0.004342872 | 2640.87554 | 0.9921 | 0.00344455
2638.81397 | 0.99314 | 0.002989526 | 2638.81397 | 0.98998 | 0.004373579 | 2638.81397 | 0.99192 | 0.003523353
2636.75239 | 0.99299 | 0.003055125 | 2636.75239 | 0.99019 | 0.004281464 | 2636.75239 | 0.99165 | 0.003641584
2634.69082 | 0.99281 | 0.003133857 | 2634.69082 | 0.99025 | 0.004255149 | 2634.69082 | 0.99158 | 0.003672241
2632.62925 | 0.99296 | 0.003068246 | 2632.62925 | 0.99024 | 0.004259535 | 2632.62925 | 0.99176 | 0.003593412
2630.56767 | 0.99333 | 0.002906448 | 2630.56767 | 0.99052 | 0.004136751 | 2630.56767 | 0.99198 | 0.003497084
2628.5061 | 0.99346 | 0.002849614 | 2628.5061 | 0.99082 | 0.004005236 | 2628.5061 | 0.99206 | 0.003462061
2626.44453 | 0.99327 | 0.002932681 | 2626.44453 | 0.99083 | 0.004000852 | 2626.44453 | 0.99208 | 0.003453306
2624.38295 | 0.99305 | 0.003028884 | 2624.38295 | 0.99068 | 0.004066605 | 2624.38295 | 0.9921 | 0.00344455
2622.32138 | 0.99297 | 0.003063872 | 2622.32138 | 0.99069 | 0.004062221 | 2622.32138 | 0.99215 | 0.003422663
2620.25981 | 0.99294 | 0.003076994 | 2620.25981 | 0.9907 | 0.004057837 | 2620.25981 | 0.99224 | 0.003383269
2618.19823 | 0.9931 | 0.003007018 | 2618.19823 | 0.99054 | 0.004127982 | 2618.19823 | 0.99217 | 0.003413909
2616.13666 | 0.99347 | 0.002845243 | 2616.13666 | 0.99046 | 0.004163059 | 2616.13666 | 0.99203 | 0.003475194
2614.07509 | 0.9936 | 0.002788417 | 2614.07509 | 0.99057 | 0.004114829 | 2614.07509 | 0.99218 | 0.003409532
2612.01351 | 0.9934 | 0.002875844 | 2612.01351 | 0.9908 | 0.004014002 | 2612.01351 | 0.99248 | 0.003278236
2609.95194 | 0.99338 | 0.002884588 | 2609.95194 | 0.99089 | 0.003974554 | 2609.95194 | 0.99257 | 0.003238855
2607.89037 | 0.99366 | 0.002762192 | 2607.89037 | 0.99077 | 0.004027152 | 2607.89037 | 0.99257 | 0.003238855
2605.82879 | 0.99379 | 0.002705378 | 2605.82879 | 0.99084 | 0.003996469 | 2605.82879 | 0.99264 | 0.003208228
2603.76722 | 0.99359 | 0.002792788 | 2603.76722 | 0.99121 | 0.003834325 | 2603.76722 | 0.99269 | 0.003186353
2601.70565 | 0.99335 | 0.002897704 | 2601.70565 | 0.99155 | 0.003685381 | 2601.70565 | 0.99264 | 0.003208228
2599.64407 | 0.99347 | 0.002845243 | 2599.64407 | 0.99161 | 0.003659102 | 2599.64407 | 0.99253 | 0.003256357
2597.5825 | 0.99392 | 0.00264857 | 2597.5825 | 0.99138 | 0.003759847 | 2597.5825 | 0.99259 | 0.003230104
2595.52093 | 0.99415 | 0.002548083 | 2595.52093 | 0.99107 | 0.00389567 | 2595.52093 | 0.99292 | 0.003085741
2593.45935 | 0.99407 | 0.002583033 | 2593.45935 | 0.99099 | 0.003930728 | 2593.45935 | 0.99327 | 0.002932681
2591.39778 | 0.99386 | 0.002674788 | 2591.39778 | 0.99127 | 0.003808037 | 2591.39778 | 0.99341 | 0.002871473
2589.33621 | 0.99353 | 0.002819015 | 2589.33621 | 0.99159 | 0.003667862 | 2589.33621 | 0.99343 | 0.002862729
2587.27463 | 0.9932 | 0.002963289 | 2587.27463 | 0.99171 | 0.003615307 | 2587.27463 | 0.99344 | 0.002858357
2585.21306 | 0.99332 | 0.00291082 | 2585.21306 | 0.99185 | 0.003554002 | 2585.21306 | 0.99338 | 0.002884588
2583.15149 | 0.99387 | 0.002670418 | 2583.15149 | 0.99192 | 0.003523353 | 2583.15149 | 0.99335 | 0.002897704
2581.08991 | 0.99403 | 0.002600508 | 2581.08991 | 0.99184 | 0.003558381 | 2581.08991 | 0.99338 | 0.002884588
2579.02834 | 0.99397 | 0.002626723 | 2579.02834 | 0.99183 | 0.00356276 | 2579.02834 | 0.99331 | 0.002915192
2576.96677 | 0.99412 | 0.002561189 | 2576.96677 | 0.99196 | 0.00350584 | 2576.96677 | 0.99311 | 0.003002645
2574.90519 | 0.99422 | 0.002517505 | 2574.90519 | 0.99222 | 0.003392023 | 2574.90519 | 0.99331 | 0.002915192
2572.84362 | 0.99425 | 0.0025044 | 2572.84362 | 0.99242 | 0.003304492 | 2572.84362 | 0.99398 | 0.002622354
2570.78205 | 0.99444 | 0.002421415 | 2570.78205 | 0.99245 | 0.003291364 | 2570.78205 | 0.99436 | 0.002456354
2568.72047 | 0.99454 | 0.002377745 | 2568.72047 | 0.99255 | 0.003247606 | 2568.72047 | 0.99442 | 0.00243015
2566.6589 | 0.99426 | 0.002500032 | 2566.6589 | 0.99291 | 0.003090115 | 2566.6589 | 0.99451 | 0.002390846
2564.59732 | 0.99373 | 0.002731599 | 2564.59732 | 0.99322 | 0.002954544 | 2564.59732 | 0.99456 | 0.002369012
2562.53575 | 0.99338 | 0.002884588 | 2562.53575 | 0.9931 | 0.003007018 | 2562.53575 | 0.99443 | 0.002425782
2560.47418 | 0.99355 | 0.002810272 | 2560.47418 | 0.99276 | 0.00315573 | 2560.47418 | 0.99438 | 0.002447619
2558.4126 | 0.99378 | 0.002709748 | 2558.4126 | 0.99275 | 0.003160104 | 2558.4126 | 0.99454 | 0.002377745
2556.35103 | 0.99388 | 0.002666049 | 2556.35103 | 0.99304 | 0.003033258 | 2556.35103 | 0.99458 | 0.002360278
2554.28946 | 0.9941 | 0.002569926 | 2554.28946 | 0.99306 | 0.003024511 | 2554.28946 | 0.99436 | 0.002456354
2552.22788 | 0.99397 | 0.002626723 | 2552.22788 | 0.99292 | 0.003085741 | 2552.22788 | 0.99416 | 0.002543715
2550.16631 | 0.99348 | 0.002840871 | 2550.16631 | 0.99298 | 0.003059499 | 2550.16631 | 0.99416 | 0.002543715
2548.10474 | 0.99328 | 0.002928309 | 2548.10474 | 0.99295 | 0.00307262 | 2548.10474 | 0.99421 | 0.002521873
2546.04316 | 0.99324 | 0.002945799 | 2546.04316 | 0.99281 | 0.003133857 | 2546.04316 | 0.9941 | 0.002569926
2543.98159 | 0.99328 | 0.002928309 | 2543.98159 | 0.99275 | 0.003160104 | 2543.98159 | 0.99397 | 0.002626723
2541.92002 | 0.99367 | 0.002757822 | 2541.92002 | 0.99283 | 0.003125108 | 2541.92002 | 0.99397 | 0.002626723
2539.85844 | 0.99412 | 0.002561189 | 2539.85844 | 0.99304 | 0.003033258 | 2539.85844 | 0.9939 | 0.002657309
2537.79687 | 0.99421 | 0.002521873 | 2537.79687 | 0.99305 | 0.003028884 | 2537.79687 | 0.99377 | 0.002714118
2535.7353 | 0.99405 | 0.00259177 | 2535.7353 | 0.99256 | 0.003243231 | 2535.7353 | 0.9939 | 0.002657309
2533.67372 | 0.99396 | 0.002631093 | 2533.67372 | 0.99183 | 0.00356276 | 2533.67372 | 0.99418 | 0.002534978
2531.61215 | 0.99392 | 0.00264857 | 2531.61215 | 0.99161 | 0.003659102 | 2531.61215 | 0.99422 | 0.002517505
2529.55058 | 0.99399 | 0.002617985 | 2529.55058 | 0.99192 | 0.003523353 | 2529.55058 | 0.99429 | 0.002486928
2527.489 | 0.99402 | 0.002604877 | 2527.489 | 0.99207 | 0.003457683 | 2527.489 | 0.99433 | 0.002469457
2525.42743 | 0.99397 | 0.002626723 | 2525.42743 | 0.99197 | 0.003501462 | 2525.42743 | 0.99396 | 0.002631093
2523.36586 | 0.99396 | 0.002631093 | 2523.36586 | 0.99199 | 0.003492706 | 2523.36586 | 0.99373 | 0.002731599
2521.30428 | 0.99396 | 0.002631093 | 2521.30428 | 0.99212 | 0.003435795 | 2521.30428 | 0.99384 | 0.002683528
2519.24271 | 0.99425 | 0.0025044 | 2519.24271 | 0.99189 | 0.003536488 | 2519.24271 | 0.99365 | 0.002766563
2517.18114 | 0.99469 | 0.002312248 | 2517.18114 | 0.9915 | 0.003707281 | 2517.18114 | 0.99333 | 0.002906448
2515.11956 | 0.99478 | 0.002272955 | 2515.11956 | 0.99169 | 0.003624066 | 2515.11956 | 0.99315 | 0.002985153
2513.05799 | 0.99468 | 0.002316614 | 2513.05799 | 0.99226 | 0.003374516 | 2513.05799 | 0.99287 | 0.003107612
2510.99642 | 0.99464 | 0.002334079 | 2510.99642 | 0.99268 | 0.003190728 | 2510.99642 | 0.99275 | 0.003160104
2508.93484 | 0.99461 | 0.002347179 | 2508.93484 | 0.99273 | 0.003168854 | 2508.93484 | 0.99311 | 0.003002645
2506.87327 | 0.99447 | 0.002408314 | 2506.87327 | 0.99242 | 0.003304492 | 2506.87327 | 0.99363 | 0.002775305
2504.8117 | 0.99426 | 0.002500032 | 2504.8117 | 0.99226 | 0.003374516 | 2504.8117 | 0.99398 | 0.002622354
2502.75012 | 0.99409 | 0.002574295 | 2502.75012 | 0.99239 | 0.003317621 | 2502.75012 | 0.99411 | 0.002565558
2500.68855 | 0.99398 | 0.002622354 | 2500.68855 | 0.99223 | 0.003387646 | 2500.68855 | 0.99419 | 0.002530609
2498.62698 | 0.99417 | 0.002539346 | 2498.62698 | 0.99206 | 0.003462061 | 2498.62698 | 0.99422 | 0.002517505
2496.5654 | 0.99467 | 0.002320981 | 2496.5654 | 0.99223 | 0.003387646 | 2496.5654 | 0.99402 | 0.002604877
2494.50383 | 0.99483 | 0.002251127 | 2494.50383 | 0.99218 | 0.003409532 | 2494.50383 | 0.99371 | 0.00274034
2492.44226 | 0.99458 | 0.002360278 | 2492.44226 | 0.99194 | 0.003514596 | 2492.44226 | 0.99363 | 0.002775305
2490.38068 | 0.99414 | 0.002552452 | 2490.38068 | 0.99207 | 0.003457683 | 2490.38068 | 0.99376 | 0.002718488
2488.31911 | 0.99375 | 0.002722858 | 2488.31911 | 0.99243 | 0.003300116 | 2488.31911 | 0.99378 | 0.002709748
2486.25754 | 0.9938 | 0.002701008 | 2486.25754 | 0.9926 | 0.003225729 | 2486.25754 | 0.99373 | 0.002731599
2484.19596 | 0.99403 | 0.002600508 | 2484.19596 | 0.99245 | 0.003291364 | 2484.19596 | 0.99381 | 0.002696638
2482.13439 | 0.99412 | 0.002561189 | 2482.13439 | 0.99213 | 0.003431418 | 2482.13439 | 0.99388 | 0.002666049
2480.07282 | 0.99394 | 0.002639831 | 2480.07282 | 0.99219 | 0.003405154 | 2480.07282 | 0.99396 | 0.002631093
2478.01124 | 0.99368 | 0.002753451 | 2478.01124 | 0.99246 | 0.003286988 | 2478.01124 | 0.99412 | 0.002561189
2475.94967 | 0.99383 | 0.002687898 | 2475.94967 | 0.99253 | 0.003256357 | 2475.94967 | 0.99414 | 0.002552452
2473.88809 | 0.99423 | 0.002513137 | 2473.88809 | 0.99262 | 0.003216979 | 2473.88809 | 0.99417 | 0.002539346
2471.82652 | 0.99413 | 0.00255682 | 2471.82652 | 0.99272 | 0.003173228 | 2471.82652 | 0.99431 | 0.002478193
2469.76495 | 0.99353 | 0.002819015 | 2469.76495 | 0.99251 | 0.003265109 | 2469.76495 | 0.99424 | 0.002508768
2467.70337 | 0.99304 | 0.003033258 | 2467.70337 | 0.99205 | 0.003466439 | 2467.70337 | 0.99414 | 0.002552452
2465.6418 | 0.99297 | 0.003063872 | 2465.6418 | 0.99172 | 0.003610928 | 2465.6418 | 0.99426 | 0.002500032
2463.58023 | 0.99314 | 0.002989526 | 2463.58023 | 0.99179 | 0.003580275 | 2463.58023 | 0.99432 | 0.002473825
2461.51865 | 0.99331 | 0.002915192 | 2461.51865 | 0.99205 | 0.003466439 | 2461.51865 | 0.99423 | 0.002513137
2459.45708 | 0.99357 | 0.00280153 | 2459.45708 | 0.99225 | 0.003378892 | 2459.45708 | 0.99419 | 0.002530609
2457.39551 | 0.99391 | 0.00265294 | 2457.39551 | 0.99231 | 0.003352632 | 2457.39551 | 0.99421 | 0.002521873
2455.33393 | 0.99411 | 0.002565558 | 2455.33393 | 0.99228 | 0.003365762 | 2455.33393 | 0.99421 | 0.002521873
2453.27236 | 0.99403 | 0.002600508 | 2453.27236 | 0.99239 | 0.003317621 | 2453.27236 | 0.99422 | 0.002517505
2451.21079 | 0.9938 | 0.002701008 | 2451.21079 | 0.99273 | 0.003168854 | 2451.21079 | 0.99412 | 0.002561189
2449.14921 | 0.99369 | 0.002749081 | 2449.14921 | 0.99305 | 0.003028884 | 2449.14921 | 0.99391 | 0.00265294
2447.08764 | 0.99365 | 0.002766563 | 2447.08764 | 0.99315 | 0.002985153 | 2447.08764 | 0.99396 | 0.002631093
2445.02607 | 0.99365 | 0.002766563 | 2445.02607 | 0.99308 | 0.003015764 | 2445.02607 | 0.99411 | 0.002565558
2442.96449 | 0.9937 | 0.00274471 | 2442.96449 | 0.99295 | 0.00307262 | 2442.96449 | 0.99402 | 0.002604877
2440.90292 | 0.99377 | 0.002714118 | 2440.90292 | 0.99287 | 0.003107612 | 2440.90292 | 0.99384 | 0.002683528
2438.84135 | 0.99403 | 0.002600508 | 2438.84135 | 0.99294 | 0.003076994 | 2438.84135 | 0.99388 | 0.002666049
2436.77977 | 0.99426 | 0.002500032 | 2436.77977 | 0.99303 | 0.003037631 | 2436.77977 | 0.99418 | 0.002534978
2434.7182 | 0.99406 | 0.002587401 | 2434.7182 | 0.99303 | 0.003037631 | 2434.7182 | 0.99467 | 0.002320981
2432.65663 | 0.99392 | 0.00264857 | 2432.65663 | 0.99305 | 0.003028884 | 2432.65663 | 0.99516 | 0.002107089
2430.59505 | 0.99428 | 0.002491296 | 2430.59505 | 0.9932 | 0.002963289 | 2430.59505 | 0.99543 | 0.001989275
2428.53348 | 0.99446 | 0.002412681 | 2428.53348 | 0.99316 | 0.00298078 | 2428.53348 | 0.99526 | 0.00206345
2426.47191 | 0.99415 | 0.002548083 | 2426.47191 | 0.99286 | 0.003111986 | 2426.47191 | 0.99488 | 0.0022293
2424.41033 | 0.99424 | 0.002508768 | 2424.41033 | 0.99285 | 0.00311636 | 2424.41033 | 0.99476 | 0.002281686
2422.34876 | 0.99458 | 0.002360278 | 2422.34876 | 0.99301 | 0.003046378 | 2422.34876 | 0.99488 | 0.0022293
2420.28719 | 0.99441 | 0.002434517 | 2420.28719 | 0.99294 | 0.003076994 | 2420.28719 | 0.99492 | 0.002211839
2418.22561 | 0.99441 | 0.002434517 | 2418.22561 | 0.99303 | 0.003037631 | 2418.22561 | 0.99506 | 0.002150731
2416.16404 | 0.99485 | 0.002242396 | 2416.16404 | 0.99318 | 0.002972035 | 2416.16404 | 0.99536 | 0.002019816
2414.10247 | 0.99515 | 0.002111453 | 2414.10247 | 0.99308 | 0.003015764 | 2414.10247 | 0.99545 | 0.001980549
2412.04089 | 0.99491 | 0.002216204 | 2412.04089 | 0.99305 | 0.003028884 | 2412.04089 | 0.99523 | 0.002076541
2409.97932 | 0.99424 | 0.002508768 | 2409.97932 | 0.99329 | 0.002923937 | 2409.97932 | 0.99513 | 0.002120181
2407.91775 | 0.99388 | 0.002666049 | 2407.91775 | 0.99353 | 0.002819015 | 2407.91775 | 0.99541 | 0.001998001
2405.85617 | 0.9941 | 0.002569926 | 2405.85617 | 0.99352 | 0.002823386 | 2405.85617 | 0.99554 | 0.001941286
2403.7946 | 0.99472 | 0.00229915 | 2403.7946 | 0.99336 | 0.002893332 | 2403.7946 | 0.99513 | 0.002120181
2401.73303 | 0.99515 | 0.002111453 | 2401.73303 | 0.9932 | 0.002963289 | 2401.73303 | 0.99462 | 0.002342812
2399.67145 | 0.99519 | 0.002093997 | 2399.67145 | 0.9932 | 0.002963289 | 2399.67145 | 0.99439 | 0.002443252
2397.60988 | 0.99518 | 0.002098361 | 2397.60988 | 0.99339 | 0.002880216 | 2397.60988 | 0.99454 | 0.002377745
2395.54831 | 0.99501 | 0.002172555 | 2395.54831 | 0.99338 | 0.002884588 | 2395.54831 | 0.9949 | 0.002220569
2393.48673 | 0.99473 | 0.002294784 | 2393.48673 | 0.99312 | 0.002998272 | 2393.48673 | 0.99502 | 0.00216819
2391.42516 | 0.99467 | 0.002320981 | 2391.42516 | 0.99299 | 0.003055125 | 2391.42516 | 0.99481 | 0.002259858
2389.36358 | 0.9948 | 0.002264223 | 2389.36358 | 0.9932 | 0.002963289 | 2389.36358 | 0.99462 | 0.002342812
2387.30201 | 0.99479 | 0.002268589 | 2387.30201 | 0.99335 | 0.002897704 | 2387.30201 | 0.9947 | 0.002307882
2385.24044 | 0.9944 | 0.002438884 | 2385.24044 | 0.99319 | 0.002967662 | 2385.24044 | 0.99478 | 0.002272955
2383.17886 | 0.99386 | 0.002674788 | 2383.17886 | 0.99303 | 0.003037631 | 2383.17886 | 0.99471 | 0.002303516
2381.11729 | 0.99373 | 0.002731599 | 2381.11729 | 0.99296 | 0.003068246 | 2381.11729 | 0.99458 | 0.002360278
2379.05572 | 0.99377 | 0.002714118 | 2379.05572 | 0.99284 | 0.003120734 | 2379.05572 | 0.99435 | 0.002460722
2376.99414 | 0.99354 | 0.002814643 | 2376.99414 | 0.99267 | 0.003195103 | 2376.99414 | 0.99421 | 0.002521873
2374.93257 | 0.99464 | 0.002334079 | 2374.93257 | 0.99288 | 0.003103237 | 2374.93257 | 0.99439 | 0.002443252
2372.871 | 0.99387 | 0.002670418 | 2372.871 | 0.99371 | 0.00274034 | 2372.871 | 0.99484 | 0.002246761
2370.80942 | 0.9917 | 0.003619687 | 2370.80942 | 0.99417 | 0.002539346 | 2370.80942 | 0.99537 | 0.002015453
2368.74785 | 0.99177 | 0.003589033 | 2368.74785 | 0.99386 | 0.002674788 | 2368.74785 | 0.99582 | 0.001819156
2366.68628 | 0.99177 | 0.003589033 | 2366.68628 | 0.99417 | 0.002539346 | 2366.68628 | 0.99616 | 0.001670901
2364.6247 | 0.99282 | 0.003129483 | 2364.6247 | 0.99494 | 0.002203109 | 2364.6247 | 0.99611 | 0.0016927
2362.56313 | 0.99427 | 0.002495664 | 2362.56313 | 0.9946 | 0.002351545 | 2362.56313 | 0.99581 | 0.001823517
2360.50156 | 0.99295 | 0.00307262 | 2360.50156 | 0.9937 | 0.00274471 | 2360.50156 | 0.99585 | 0.001806072
2358.43998 | 0.99349 | 0.0028365 | 2358.43998 | 0.99345 | 0.002853986 | 2358.43998 | 0.99567 | 0.001884578
2356.37841 | 0.99292 | 0.003085741 | 2356.37841 | 0.99385 | 0.002679158 | 2356.37841 | 0.99507 | 0.002146367
2354.31684 | 0.99333 | 0.002906448 | 2354.31684 | 0.9938 | 0.002701008 | 2354.31684 | 0.99468 | 0.002316614
2352.25526 | 0.99364 | 0.002770934 | 2352.25526 | 0.99302 | 0.003042004 | 2352.25526 | 0.99432 | 0.002473825
2350.19369 | 0.99083 | 0.004000852 | 2350.19369 | 0.99238 | 0.003321997 | 2350.19369 | 0.99396 | 0.002631093
2348.13212 | 0.99171 | 0.003615307 | 2348.13212 | 0.9921 | 0.00344455 | 2348.13212 | 0.99397 | 0.002626723
2346.07054 | 0.99446 | 0.002412681 | 2346.07054 | 0.99221 | 0.0033964 | 2346.07054 | 0.99418 | 0.002534978
2344.00897 | 0.99259 | 0.003230104 | 2344.00897 | 0.99264 | 0.003208228 | 2344.00897 | 0.99412 | 0.002561189
2341.9474 | 0.99243 | 0.003300116 | 2341.9474 | 0.99282 | 0.003129483 | 2341.9474 | 0.99391 | 0.00265294
2339.88582 | 0.99408 | 0.002578664 | 2339.88582 | 0.99292 | 0.003085741 | 2339.88582 | 0.99375 | 0.002722858
2337.82425 | 0.99777 | 0.0009695582 | 2337.82425 | 0.99299 | 0.003055125 | 2337.82425 | 0.9936 | 0.002788417
2335.76268 | 0.99725 | 0.001195955 | 2335.76268 | 0.99264 | 0.003208228 | 2335.76268 | 0.99351 | 0.002827757
2333.7011 | 0.98937 | 0.004641263 | 2333.7011 | 0.99247 | 0.003282612 | 2333.7011 | 0.99335 | 0.002897704
2331.63953 | 0.98293 | 0.00747741 | 2331.63953 | 0.99252 | 0.003260733 | 2331.63953 | 0.99316 | 0.00298078
2329.57796 | 0.98054 | 0.008534685 | 2329.57796 | 0.99217 | 0.003413909 | 2329.57796 | 0.99282 | 0.003129483
2327.51638 | 0.98639 | 0.005951339 | 2327.51638 | 0.99126 | 0.003812418 | 2327.51638 | 0.99235 | 0.003335126
2325.45481 | 0.99237 | 0.003326373 | 2325.45481 | 0.9901 | 0.004320939 | 2325.45481 | 0.99201 | 0.00348395
2323.39324 | 0.99808 | 0.0008346469 | 2323.39324 | 0.98954 | 0.004566646 | 2323.39324 | 0.99197 | 0.003501462
2321.33166 | 0.99917 | 0.0003606141 | 2321.33166 | 0.98959 | 0.004544702 | 2321.33166 | 0.99209 | 0.003448928
2319.27009 | 1 | 0 | 2319.27009 | 0.98979 | 0.004456938 | 2319.27009 | 0.99216 | 0.003418286
2317.20852 | 0.99938 | 0.0002693461 | 2317.20852 | 0.99013 | 0.004307781 | 2317.20852 | 0.99237 | 0.003326373
2315.14694 | 0.99784 | 0.0009390907 | 2315.14694 | 0.98996 | 0.004382353 | 2315.14694 | 0.99283 | 0.003125108
2313.08537 | 0.99716 | 0.001235151 | 2313.08537 | 0.98926 | 0.004689551 | 2313.08537 | 0.99304 | 0.003033258
2311.0238 | 0.99717 | 0.001230796 | 2311.0238 | 0.98895 | 0.004825665 | 2311.0238 | 0.99271 | 0.003177603
2308.96222 | 0.99666 | 0.001452971 | 2308.96222 | 0.98947 | 0.004597369 | 2308.96222 | 0.99241 | 0.003308868
2306.90065 | 0.99646 | 0.00154013 | 2306.90065 | 0.99012 | 0.004312167 | 2306.90065 | 0.99244 | 0.00329574
2304.83907 | 0.9959 | 0.001784268 | 2304.83907 | 0.99002 | 0.004356032 | 2304.83907 | 0.99249 | 0.00327386
2302.7775 | 0.99464 | 0.002334079 | 2302.7775 | 0.98939 | 0.004632483 | 2302.7775 | 0.99239 | 0.003317621
2300.71593 | 0.99339 | 0.002880216 | 2300.71593 | 0.98902 | 0.004794926 | 2300.71593 | 0.99236 | 0.00333075
2298.65435 | 0.9929 | 0.003094489 | 2298.65435 | 0.98904 | 0.004786144 | 2298.65435 | 0.99244 | 0.00329574
2296.59278 | 0.99224 | 0.003383269 | 2296.59278 | 0.98911 | 0.004755407 | 2296.59278 | 0.99243 | 0.003300116
2294.53121 | 0.99159 | 0.003667862 | 2294.53121 | 0.98936 | 0.004645652 | 2294.53121 | 0.99234 | 0.003339502
2292.46963 | 0.99131 | 0.003790513 | 2292.46963 | 0.98947 | 0.004597369 | 2292.46963 | 0.99216 | 0.003418286
2290.40806 | 0.99149 | 0.003711662 | 2290.40806 | 0.98893 | 0.004834448 | 2290.40806 | 0.99187 | 0.003545245
2288.34649 | 0.99216 | 0.003418286 | 2288.34649 | 0.98838 | 0.005076051 | 2288.34649 | 0.99178 | 0.003584654
2286.28491 | 0.99266 | 0.003199478 | 2286.28491 | 0.98834 | 0.005093628 | 2286.28491 | 0.99191 | 0.003527731
2284.22334 | 0.99248 | 0.003278236 | 2284.22334 | 0.98861 | 0.004975001 | 2284.22334 | 0.99216 | 0.003418286
2282.16177 | 0.99214 | 0.003427041 | 2282.16177 | 0.98907 | 0.004772971 | 2282.16177 | 0.99259 | 0.003230104
2280.10019 | 0.99193 | 0.003518975 | 2280.10019 | 0.98965 | 0.004518371 | 2280.10019 | 0.99304 | 0.003033258
2278.03862 | 0.99178 | 0.003584654 | 2278.03862 | 0.99037 | 0.004202524 | 2278.03862 | 0.99333 | 0.002906448
2275.97705 | 0.99194 | 0.003514596 | 2275.97705 | 0.99122 | 0.003829944 | 2275.97705 | 0.99337 | 0.00288896
2273.91547 | 0.99226 | 0.003374516 | 2273.91547 | 0.99169 | 0.003624066 | 2273.91547 | 0.99336 | 0.002893332
2271.8539 | 0.99252 | 0.003260733 | 2271.8539 | 0.9916 | 0.003663482 | 2271.8539 | 0.99345 | 0.002853986
2269.79233 | 0.99268 | 0.003190728 | 2269.79233 | 0.99156 | 0.003681001 | 2269.79233 | 0.99364 | 0.002770934
2267.73075 | 0.99294 | 0.003076994 | 2267.73075 | 0.99152 | 0.003698521 | 2267.73075 | 0.994 | 0.002613616
2265.66918 | 0.99319 | 0.002967662 | 2265.66918 | 0.99131 | 0.003790513 | 2265.66918 | 0.99412 | 0.002561189
2263.60761 | 0.99372 | 0.002735969 | 2263.60761 | 0.99172 | 0.003610928 | 2263.60761 | 0.9938 | 0.002701008
2261.54603 | 0.99404 | 0.002596139 | 2261.54603 | 0.99254 | 0.003251982 | 2261.54603 | 0.99359 | 0.002792788
2259.48446 | 0.99385 | 0.002679158 | 2259.48446 | 0.99237 | 0.003326373 | 2259.48446 | 0.99361 | 0.002784046
2257.42289 | 0.99369 | 0.002749081 | 2257.42289 | 0.9916 | 0.003663482 | 2257.42289 | 0.99395 | 0.002635462
2255.36131 | 0.99376 | 0.002718488 | 2255.36131 | 0.99209 | 0.003448928 | 2255.36131 | 0.99461 | 0.002347179
2253.29974 | 0.99399 | 0.002617985 | 2253.29974 | 0.99327 | 0.002932681 | 2253.29974 | 0.9947 | 0.002307882
2251.23817 | 0.99441 | 0.002434517 | 2251.23817 | 0.99307 | 0.003020138 | 2251.23817 | 0.99438 | 0.002447619
2249.17659 | 0.99458 | 0.002360278 | 2249.17659 | 0.99183 | 0.00356276 | 2249.17659 | 0.9945 | 0.002395213
2247.11502 | 0.99437 | 0.002451987 | 2247.11502 | 0.99103 | 0.003913199 | 2247.11502 | 0.99444 | 0.002421415
2245.05345 | 0.99378 | 0.002709748 | 2245.05345 | 0.99089 | 0.003974554 | 2245.05345 | 0.99364 | 0.002770934
2242.99187 | 0.99355 | 0.002810272 | 2242.99187 | 0.99114 | 0.003864996 | 2242.99187 | 0.99317 | 0.002976407
2240.9303 | 0.99371 | 0.00274034 | 2240.9303 | 0.99138 | 0.003759847 | 2240.9303 | 0.9936 | 0.002788417
2238.86873 | 0.99342 | 0.002867101 | 2238.86873 | 0.99136 | 0.003768608 | 2238.86873 | 0.9942 | 0.002526241
2236.80715 | 0.99311 | 0.003002645 | 2236.80715 | 0.9917 | 0.003619687 | 2236.80715 | 0.99439 | 0.002443252
2234.74558 | 0.99316 | 0.00298078 | 2234.74558 | 0.99258 | 0.00323448 | 2234.74558 | 0.99442 | 0.00243015
2232.68401 | 0.99308 | 0.003015764 | 2232.68401 | 0.99302 | 0.003042004 | 2232.68401 | 0.99467 | 0.002320981
2230.62243 | 0.99295 | 0.00307262 | 2230.62243 | 0.99246 | 0.003286988 | 2230.62243 | 0.99473 | 0.002294784
2228.56086 | 0.99302 | 0.003042004 | 2228.56086 | 0.99147 | 0.003720422 | 2228.56086 | 0.99487 | 0.002233665
2226.49929 | 0.99332 | 0.00291082 | 2226.49929 | 0.99084 | 0.003996469 | 2226.49929 | 0.99527 | 0.002059086
2224.43771 | 0.99387 | 0.002670418 | 2224.43771 | 0.99082 | 0.004005236 | 2224.43771 | 0.99505 | 0.002155096
2222.37614 | 0.99445 | 0.002417048 | 2222.37614 | 0.99165 | 0.003641584 | 2222.37614 | 0.9943 | 0.002482561
2220.31457 | 0.99499 | 0.002181284 | 2220.31457 | 0.99342 | 0.002867101 | 2220.31457 | 0.99381 | 0.002696638
2218.25299 | 0.99552 | 0.001950011 | 2218.25299 | 0.99464 | 0.002334079 | 2218.25299 | 0.99341 | 0.002871473
2216.19142 | 0.99588 | 0.001792989 | 2216.19142 | 0.99411 | 0.002565558 | 2216.19142 | 0.99265 | 0.003203853
2214.12984 | 0.99605 | 0.00171886 | 2214.12984 | 0.99316 | 0.00298078 | 2214.12984 | 0.99254 | 0.003251982
2212.06827 | 0.99621 | 0.001649103 | 2212.06827 | 0.99233 | 0.003343879 | 2212.06827 | 0.99336 | 0.002893332
2210.0067 | 0.99614 | 0.00167962 | 2210.0067 | 0.99116 | 0.003856233 | 2210.0067 | 0.9935 | 0.002832129
2207.94512 | 0.99517 | 0.002102725 | 2207.94512 | 0.99047 | 0.004158674 | 2207.94512 | 0.99273 | 0.003168854
2205.88355 | 0.99408 | 0.002578664 | 2205.88355 | 0.99057 | 0.004114829 | 2205.88355 | 0.99273 | 0.003168854
2203.82198 | 0.99434 | 0.00246509 | 2203.82198 | 0.99054 | 0.004127982 | 2203.82198 | 0.99373 | 0.002731599
2201.7604 | 0.99523 | 0.002076541 | 2201.7604 | 0.99033 | 0.004220065 | 2201.7604 | 0.99415 | 0.002548083
2199.69883 | 0.99516 | 0.002107089 | 2199.69883 | 0.99052 | 0.004136751 | 2199.69883 | 0.99346 | 0.002849614
2197.63726 | 0.99439 | 0.002443252 | 2197.63726 | 0.99072 | 0.00404907 | 2197.63726 | 0.9925 | 0.003269485
2195.57568 | 0.99385 | 0.002679158 | 2195.57568 | 0.99124 | 0.003821181 | 2195.57568 | 0.99218 | 0.003409532
2193.51411 | 0.99346 | 0.002849614 | 2193.51411 | 0.9924 | 0.003313244 | 2193.51411 | 0.99289 | 0.003098863
2191.45254 | 0.99307 | 0.003020138 | 2191.45254 | 0.99304 | 0.003033258 | 2191.45254 | 0.99436 | 0.002456354
2189.39096 | 0.99267 | 0.003195103 | 2189.39096 | 0.9928 | 0.003138232 | 2189.39096 | 0.9956 | 0.001915112
2187.32939 | 0.9928 | 0.003138232 | 2187.32939 | 0.99221 | 0.0033964 | 2187.32939 | 0.99539 | 0.002006727
2185.26782 | 0.99371 | 0.00274034 | 2185.26782 | 0.99191 | 0.003527731 | 2185.26782 | 0.99441 | 0.002434517
2183.20624 | 0.99483 | 0.002251127 | 2183.20624 | 0.99256 | 0.003243231 | 2183.20624 | 0.99468 | 0.002316614
2181.14467 | 0.99547 | 0.001971824 | 2181.14467 | 0.99377 | 0.002714118 | 2181.14467 | 0.99585 | 0.001806072
2179.0831 | 0.9955 | 0.001958736 | 2179.0831 | 0.99462 | 0.002342812 | 2179.0831 | 0.99647 | 0.001535772
2177.02152 | 0.99604 | 0.00172322 | 2177.02152 | 0.99507 | 0.002146367 | 2177.02152 | 0.99634 | 0.001592434
2174.95995 | 0.99653 | 0.001509623 | 2174.95995 | 0.99549 | 0.001963098 | 2174.95995 | 0.99548 | 0.001967461
2172.89838 | 0.99572 | 0.00186277 | 2172.89838 | 0.99599 | 0.001745022 | 2172.89838 | 0.99476 | 0.002281686
2170.8368 | 0.99391 | 0.00265294 | 2170.8368 | 0.99537 | 0.002015453 | 2170.8368 | 0.99452 | 0.002386479
2168.77523 | 0.99179 | 0.003580275 | 2168.77523 | 0.9932 | 0.002963289 | 2168.77523 | 0.99446 | 0.002412681
2166.71366 | 0.99103 | 0.003913199 | 2166.71366 | 0.99146 | 0.003724803 | 2166.71366 | 0.9946 | 0.002351545
2164.65208 | 0.99148 | 0.003716042 | 2164.65208 | 0.99158 | 0.003672241 | 2164.65208 | 0.99443 | 0.002425782
2162.59051 | 0.99179 | 0.003580275 | 2162.59051 | 0.99275 | 0.003160104 | 2162.59051 | 0.99459 | 0.002355912
2160.52894 | 0.9938 | 0.002701008 | 2160.52894 | 0.99505 | 0.002155096 | 2160.52894 | 0.9964 | 0.001566281
2158.46736 | 0.99667 | 0.001448614 | 2158.46736 | 0.99837 | 0.0007084776 | 2158.46736 | 0.99887 | 0.0004910302
2156.40579 | 0.9974 | 0.001130636 | 2156.40579 | 0.99999 | 4.342967e-06 | 2156.40579 | 1 | 0
2154.34422 | 0.99813 | 0.000812891 | 2154.34422 | 1 | 0 | 2154.34422 | 0.99957 | 0.0001867868
2152.28264 | 0.99919 | 0.0003519211 | 2152.28264 | 0.99926 | 0.0003214969 | 2152.28264 | 0.99869 | 0.0005692987
2150.22107 | 0.9991 | 0.000391041 | 2150.22107 | 0.99761 | 0.001039206 | 2150.22107 | 0.99863 | 0.0005953914
2148.1595 | 0.99872 | 0.000556253 | 2148.1595 | 0.99616 | 0.001670901 | 2148.1595 | 0.99897 | 0.0004475538
2146.09792 | 0.99865 | 0.0005866937 | 2146.09792 | 0.99546 | 0.001976186 | 2146.09792 | 0.99895 | 0.0004562488
2144.03635 | 0.99862 | 0.0005997403 | 2144.03635 | 0.99479 | 0.002268589 | 2144.03635 | 0.99864 | 0.0005910425
2141.97478 | 0.99829 | 0.0007432792 | 2141.97478 | 0.99424 | 0.002508768 | 2141.97478 | 0.9978 | 0.0009565004
2139.9132 | 0.99764 | 0.001026146 | 2139.9132 | 0.99423 | 0.002513137 | 2139.9132 | 0.99689 | 0.00135276
2137.85163 | 0.99694 | 0.001330979 | 2137.85163 | 0.9942 | 0.002526241 | 2137.85163 | 0.99667 | 0.001448614
2135.79006 | 0.9966 | 0.001479117 | 2135.79006 | 0.9945 | 0.002395213 | 2135.79006 | 0.9972 | 0.00121773
2133.72848 | 0.99685 | 0.001370187 | 2133.72848 | 0.99547 | 0.001971824 | 2133.72848 | 0.99767 | 0.001013087
2131.66691 | 0.99744 | 0.001113219 | 2131.66691 | 0.99586 | 0.001801711 | 2131.66691 | 0.9974 | 0.001130636
2129.60533 | 0.99788 | 0.0009216816 | 2129.60533 | 0.99496 | 0.002194379 | 2129.60533 | 0.99686 | 0.00136583
2127.54376 | 0.99757 | 0.00105662 | 2127.54376 | 0.99346 | 0.002849614 | 2127.54376 | 0.99623 | 0.001640384
2125.48219 | 0.99643 | 0.001553205 | 2125.48219 | 0.99225 | 0.003378892 | 2125.48219 | 0.99547 | 0.001971824
2123.42061 | 0.99538 | 0.00201109 | 2123.42061 | 0.99161 | 0.003659102 | 2123.42061 | 0.99469 | 0.002312248
2121.35904 | 0.99518 | 0.002098361 | 2121.35904 | 0.99116 | 0.003856233 | 2121.35904 | 0.99391 | 0.00265294
2119.29747 | 0.9952 | 0.002089633 | 2119.29747 | 0.99087 | 0.00398332 | 2119.29747 | 0.99325 | 0.002941426
2117.23589 | 0.9947 | 0.002307882 | 2117.23589 | 0.99066 | 0.004075372 | 2117.23589 | 0.99283 | 0.003125108
2115.17432 | 0.99418 | 0.002534978 | 2115.17432 | 0.99035 | 0.004211294 | 2115.17432 | 0.99297 | 0.003063872
2113.11275 | 0.99417 | 0.002539346 | 2113.11275 | 0.99086 | 0.003987703 | 2113.11275 | 0.99351 | 0.002827757
2111.05117 | 0.99473 | 0.002294784 | 2111.05117 | 0.99196 | 0.00350584 | 2111.05117 | 0.99402 | 0.002604877
2108.9896 | 0.99557 | 0.001928199 | 2108.9896 | 0.99185 | 0.003554002 | 2108.9896 | 0.99433 | 0.002469457
2106.92803 | 0.99566 | 0.00188894 | 2106.92803 | 0.9909 | 0.003970172 | 2106.92803 | 0.99414 | 0.002552452
2104.86645 | 0.99521 | 0.002085269 | 2104.86645 | 0.99059 | 0.004106061 | 2104.86645 | 0.99362 | 0.002779675
2102.80488 | 0.99559 | 0.001919474 | 2102.80488 | 0.99066 | 0.004075372 | 2102.80488 | 0.99296 | 0.003068246
2100.74331 | 0.99633 | 0.001596793 | 2100.74331 | 0.99071 | 0.004053453 | 2100.74331 | 0.99246 | 0.003286988
2098.68173 | 0.9959 | 0.001784268 | 2098.68173 | 0.991 | 0.003926346 | 2098.68173 | 0.99233 | 0.003343879
2096.62016 | 0.9952 | 0.002089633 | 2096.62016 | 0.99102 | 0.003917581 | 2096.62016 | 0.99235 | 0.003335126
2094.55859 | 0.99556 | 0.001932561 | 2094.55859 | 0.99032 | 0.00422445 | 2094.55859 | 0.99264 | 0.003208228
2092.49701 | 0.99622 | 0.001644744 | 2092.49701 | 0.98993 | 0.004395514 | 2092.49701 | 0.99333 | 0.002906448
2090.43544 | 0.99611 | 0.0016927 | 2090.43544 | 0.99031 | 0.004228835 | 2090.43544 | 0.99356 | 0.002805901
2088.37387 | 0.99547 | 0.001971824 | 2088.37387 | 0.99041 | 0.004184983 | 2088.37387 | 0.99301 | 0.003046378
2086.31229 | 0.99496 | 0.002194379 | 2086.31229 | 0.99043 | 0.004176213 | 2086.31229 | 0.99277 | 0.003151355
2084.25072 | 0.99466 | 0.002325347 | 2084.25072 | 0.99121 | 0.003834325 | 2084.25072 | 0.99298 | 0.003059499
2082.18915 | 0.99423 | 0.002513137 | 2082.18915 | 0.99167 | 0.003632825 | 2082.18915 | 0.99323 | 0.002950171
2080.12757 | 0.99379 | 0.002705378 | 2080.12757 | 0.99125 | 0.0038168 | 2080.12757 | 0.99358 | 0.002797159
2078.066 | 0.99352 | 0.002823386 | 2078.066 | 0.99077 | 0.004027152 | 2078.066 | 0.99358 | 0.002797159
2076.00443 | 0.99379 | 0.002705378 | 2076.00443 | 0.99021 | 0.004272692 | 2076.00443 | 0.99305 | 0.003028884
2073.94285 | 0.99441 | 0.002434517 | 2073.94285 | 0.98999 | 0.004369192 | 2073.94285 | 0.99256 | 0.003243231
2071.88128 | 0.99436 | 0.002456354 | 2071.88128 | 0.99066 | 0.004075372 | 2071.88128 | 0.9927 | 0.003181978
2069.81971 | 0.99416 | 0.002543715 | 2069.81971 | 0.99169 | 0.003624066 | 2069.81971 | 0.99325 | 0.002941426
2067.75813 | 0.99481 | 0.002259858 | 2067.75813 | 0.99247 | 0.003282612 | 2067.75813 | 0.99357 | 0.00280153
2065.69656 | 0.99591 | 0.001779907 | 2065.69656 | 0.99283 | 0.003125108 | 2065.69656 | 0.99391 | 0.00265294
2063.63499 | 0.99635 | 0.001588075 | 2063.63499 | 0.99271 | 0.003177603 | 2063.63499 | 0.99422 | 0.002517505
2061.57341 | 0.996 | 0.001740662 | 2061.57341 | 0.99197 | 0.003501462 | 2061.57341 | 0.99389 | 0.002661679
2059.51184 | 0.99567 | 0.001884578 | 2059.51184 | 0.99131 | 0.003790513 | 2059.51184 | 0.99305 | 0.003028884
2057.45027 | 0.99623 | 0.001640384 | 2057.45027 | 0.9917 | 0.003619687 | 2057.45027 | 0.99255 | 0.003247606
2055.38869 | 0.99752 | 0.001078388 | 2055.38869 | 0.99265 | 0.003203853 | 2055.38869 | 0.99318 | 0.002972035
2053.32712 | 0.99734 | 0.001156762 | 2053.32712 | 0.99283 | 0.003125108 | 2053.32712 | 0.99406 | 0.002587401
2051.26555 | 0.9948 | 0.002264223 | 2051.26555 | 0.99237 | 0.003326373 | 2051.26555 | 0.99425 | 0.0025044
2049.20397 | 0.99216 | 0.003418286 | 2049.20397 | 0.99277 | 0.003151355 | 2049.20397 | 0.99423 | 0.002513137
2047.1424 | 0.99196 | 0.00350584 | 2047.1424 | 0.9939 | 0.002657309 | 2047.1424 | 0.9934 | 0.002875844
2045.08083 | 0.9936 | 0.002788417 | 2045.08083 | 0.99381 | 0.002696638 | 2045.08083 | 0.99185 | 0.003554002
2043.01925 | 0.99408 | 0.002578664 | 2043.01925 | 0.99296 | 0.003068246 | 2043.01925 | 0.99207 | 0.003457683
2040.95768 | 0.99316 | 0.00298078 | 2040.95768 | 0.9939 | 0.002657309 | 2040.95768 | 0.99393 | 0.002644201
2038.8961 | 0.99272 | 0.003173228 | 2038.8961 | 0.99562 | 0.001906388 | 2038.8961 | 0.99455 | 0.002373378
2036.83453 | 0.99271 | 0.003177603 | 2036.83453 | 0.9956 | 0.001915112 | 2036.83453 | 0.99394 | 0.002639831
2034.77296 | 0.99255 | 0.003247606 | 2034.77296 | 0.9953 | 0.002045996 | 2034.77296 | 0.99404 | 0.002596139
2032.71138 | 0.99255 | 0.003247606 | 2032.71138 | 0.99608 | 0.00170578 | 2032.71138 | 0.99431 | 0.002478193
2030.64981 | 0.99336 | 0.002893332 | 2030.64981 | 0.99581 | 0.001823517 | 2030.64981 | 0.99343 | 0.002862729
2028.58824 | 0.99569 | 0.001875855 | 2028.58824 | 0.9948 | 0.002264223 | 2028.58824 | 0.99254 | 0.003251982
2026.52666 | 0.9984 | 0.0006954277 | 2026.52666 | 0.99494 | 0.002203109 | 2026.52666 | 0.9929 | 0.003094489
2024.46509 | 0.99969 | 0.0001346522 | 2024.46509 | 0.99527 | 0.002059086 | 2024.46509 | 0.99383 | 0.002687898
2022.40352 | 0.99987 | 5.646195e-05 | 2022.40352 | 0.99604 | 0.00172322 | 2022.40352 | 0.99458 | 0.002360278
2020.34194 | 0.99938 | 0.0002693461 | 2020.34194 | 0.99787 | 0.0009260338 | 2020.34194 | 0.99521 | 0.002085269
2018.28037 | 0.99791 | 0.0009086253 | 2018.28037 | 0.99787 | 0.0009260338 | 2018.28037 | 0.99566 | 0.00188894
2016.2188 | 0.99657 | 0.001492191 | 2016.2188 | 0.99542 | 0.001993638 | 2016.2188 | 0.99568 | 0.001880216
2014.15722 | 0.99669 | 0.001439899 | 2014.15722 | 0.99464 | 0.002334079 | 2014.15722 | 0.99584 | 0.001810433
2012.09565 | 0.99706 | 0.001278706 | 2012.09565 | 0.99647 | 0.001535772 | 2012.09565 | 0.99636 | 0.001583716
2010.03408 | 0.99681 | 0.001387614 | 2010.03408 | 0.99741 | 0.001126282 | 2010.03408 | 0.99639 | 0.00157064
2007.9725 | 0.99724 | 0.00120031 | 2007.9725 | 0.9961 | 0.00169706 | 2007.9725 | 0.99601 | 0.001736301
2005.91093 | 0.99779 | 0.0009608529 | 2005.91093 | 0.99438 | 0.002447619 | 2005.91093 | 0.99601 | 0.001736301
2003.84936 | 0.99683 | 0.0013789 | 2003.84936 | 0.99386 | 0.002674788 | 2003.84936 | 0.99581 | 0.001823517
2001.78778 | 0.99547 | 0.001971824 | 2001.78778 | 0.99508 | 0.002142003 | 2001.78778 | 0.99526 | 0.00206345
1999.72621 | 0.99454 | 0.002377745 | 1999.72621 | 0.99651 | 0.001518339 | 1999.72621 | 0.99483 | 0.002251127
1997.66464 | 0.99379 | 0.002705378 | 1997.66464 | 0.99562 | 0.001906388 | 1997.66464 | 0.99424 | 0.002508768
1995.60306 | 0.99408 | 0.002578664 | 1995.60306 | 0.99314 | 0.002989526 | 1995.60306 | 0.99401 | 0.002609246
1993.54149 | 0.99542 | 0.001993638 | 1993.54149 | 0.99175 | 0.003597791 | 1993.54149 | 0.99473 | 0.002294784
1991.47992 | 0.99619 | 0.001657822 | 1991.47992 | 0.99255 | 0.003247606 | 1991.47992 | 0.995 | 0.002176919
1989.41834 | 0.99571 | 0.001867131 | 1989.41834 | 0.99438 | 0.002447619 | 1989.41834 | 0.99399 | 0.002617985
1987.35677 | 0.99515 | 0.002111453 | 1987.35677 | 0.99519 | 0.002093997 | 1987.35677 | 0.99346 | 0.002849614
1985.2952 | 0.99525 | 0.002067814 | 1985.2952 | 0.99426 | 0.002500032 | 1985.2952 | 0.99351 | 0.002827757
1983.23362 | 0.99536 | 0.002019816 | 1983.23362 | 0.9919 | 0.00353211 | 1983.23362 | 0.99266 | 0.003199478
1981.17205 | 0.99473 | 0.002294784 | 1981.17205 | 0.98976 | 0.004470102 | 1981.17205 | 0.99193 | 0.003518975
1979.11048 | 0.99395 | 0.002635462 | 1979.11048 | 0.99014 | 0.004303394 | 1979.11048 | 0.9924 | 0.003313244
1977.0489 | 0.99416 | 0.002543715 | 1977.0489 | 0.99205 | 0.003466439 | 1977.0489 | 0.99283 | 0.003125108
1974.98733 | 0.99579 | 0.001832239 | 1974.98733 | 0.99278 | 0.00314698 | 1974.98733 | 0.99324 | 0.002945799
1972.92576 | 0.99765 | 0.001021793 | 1972.92576 | 0.99264 | 0.003208228 | 1972.92576 | 0.99453 | 0.002382112
1970.86418 | 0.9977 | 0.001000028 | 1970.86418 | 0.99282 | 0.003129483 | 1970.86418 | 0.99587 | 0.00179735
1968.80261 | 0.99672 | 0.001426827 | 1968.80261 | 0.99383 | 0.002687898 | 1968.80261 | 0.99622 | 0.001644744
1966.74104 | 0.99662 | 0.001470402 | 1966.74104 | 0.99607 | 0.00171014 | 1966.74104 | 0.99626 | 0.001627306
1964.67946 | 0.99717 | 0.001230796 | 1964.67946 | 0.99813 | 0.000812891 | 1964.67946 | 0.99666 | 0.001452971
1962.61789 | 0.99778 | 0.0009652055 | 1962.61789 | 0.99877 | 0.000534511 | 1962.61789 | 0.99645 | 0.001544489
1960.55632 | 0.99871 | 0.0005606015 | 1960.55632 | 0.99844 | 0.0006780284 | 1960.55632 | 0.99537 | 0.002015453
1958.49474 | 0.99919 | 0.0003519211 | 1958.49474 | 0.99695 | 0.001326622 | 1958.49474 | 0.99423 | 0.002513137
1956.43317 | 0.99837 | 0.0007084776 | 1956.43317 | 0.99522 | 0.002080905 | 1956.43317 | 0.99372 | 0.002735969
1954.37159 | 0.99769 | 0.001004381 | 1954.37159 | 0.99468 | 0.002316614 | 1954.37159 | 0.9942 | 0.002526241
1952.31002 | 0.99826 | 0.0007563306 | 1952.31002 | 0.99487 | 0.002233665 | 1952.31002 | 0.9946 | 0.002351545
1950.24845 | 0.99911 | 0.0003866942 | 1950.24845 | 0.99504 | 0.002159461 | 1950.24845 | 0.99426 | 0.002500032
1948.18687 | 0.99953 | 0.0002041664 | 1948.18687 | 0.99486 | 0.00223803 | 1948.18687 | 0.99437 | 0.002451987
1946.1253 | 0.99942 | 0.0002519639 | 1946.1253 | 0.99412 | 0.002561189 | 1946.1253 | 0.99476 | 0.002281686
1944.06373 | 0.99843 | 0.0006823781 | 1944.06373 | 0.99352 | 0.002823386 | 1944.06373 | 0.99451 | 0.002390846
1942.00215 | 0.99713 | 0.001248217 | 1942.00215 | 0.99391 | 0.00265294 | 1942.00215 | 0.9941 | 0.002569926
1939.94058 | 0.99657 | 0.001492191 | 1939.94058 | 0.99488 | 0.0022293 | 1939.94058 | 0.99392 | 0.00264857
1937.87901 | 0.99661 | 0.001474759 | 1937.87901 | 0.99558 | 0.001923836 | 1937.87901 | 0.99396 | 0.002631093
1935.81743 | 0.997 | 0.001304842 | 1935.81743 | 0.99581 | 0.001823517 | 1935.81743 | 0.99454 | 0.002377745
1933.75586 | 0.99749 | 0.001091449 | 1933.75586 | 0.99601 | 0.001736301 | 1933.75586 | 0.99506 | 0.002150731
1931.69429 | 0.99733 | 0.001161117 | 1931.69429 | 0.99597 | 0.001753743 | 1931.69429 | 0.99473 | 0.002294784
1929.63271 | 0.99671 | 0.001431184 | 1929.63271 | 0.99511 | 0.002128909 | 1929.63271 | 0.99438 | 0.002447619
1927.57114 | 0.9965 | 0.001522697 | 1927.57114 | 0.99425 | 0.0025044 | 1927.57114 | 0.99463 | 0.002338446
1925.50957 | 0.99687 | 0.001361474 | 1925.50957 | 0.99416 | 0.002543715 | 1925.50957 | 0.99463 | 0.002338446
1923.44799 | 0.99721 | 0.001213375 | 1923.44799 | 0.99424 | 0.002508768 | 1923.44799 | 0.99429 | 0.002486928
1921.38642 | 0.99688 | 0.001357117 | 1921.38642 | 0.99388 | 0.002666049 | 1921.38642 | 0.99442 | 0.00243015
1919.32485 | 0.99628 | 0.001618588 | 1919.32485 | 0.99315 | 0.002985153 | 1919.32485 | 0.99472 | 0.00229915
1917.26327 | 0.9961 | 0.00169706 | 1917.26327 | 0.99291 | 0.003090115 | 1917.26327 | 0.99448 | 0.002403947
1915.2017 | 0.99627 | 0.001622947 | 1915.2017 | 0.99335 | 0.002897704 | 1915.2017 | 0.9942 | 0.002526241
1913.14013 | 0.99645 | 0.001544489 | 1913.14013 | 0.99339 | 0.002880216 | 1913.14013 | 0.99447 | 0.002408314
1911.07855 | 0.99649 | 0.001527055 | 1911.07855 | 0.99314 | 0.002989526 | 1911.07855 | 0.99501 | 0.002172555
1909.01698 | 0.9967 | 0.001435542 | 1909.01698 | 0.99345 | 0.002853986 | 1909.01698 | 0.99488 | 0.0022293
1906.95541 | 0.99705 | 0.001283062 | 1906.95541 | 0.994 | 0.002613616 | 1906.95541 | 0.99389 | 0.002661679
1904.89383 | 0.99692 | 0.001339691 | 1904.89383 | 0.99421 | 0.002521873 | 1904.89383 | 0.99358 | 0.002797159
1902.83226 | 0.99644 | 0.001548847 | 1902.83226 | 0.99428 | 0.002491296 | 1902.83226 | 0.99423 | 0.002513137
1900.77069 | 0.99633 | 0.001596793 | 1900.77069 | 0.99435 | 0.002460722 | 1900.77069 | 0.99447 | 0.002408314
1898.70911 | 0.99652 | 0.001513981 | 1898.70911 | 0.99388 | 0.002666049 | 1898.70911 | 0.99426 | 0.002500032
1896.64754 | 0.99645 | 0.001544489 | 1896.64754 | 0.99309 | 0.003011391 | 1896.64754 | 0.99409 | 0.002574295
1894.58597 | 0.99609 | 0.00170142 | 1894.58597 | 0.99333 | 0.002906448 | 1894.58597 | 0.99374 | 0.002727229
1892.52439 | 0.99596 | 0.001758103 | 1892.52439 | 0.99442 | 0.00243015 | 1892.52439 | 0.99362 | 0.002779675
1890.46282 | 0.9964 | 0.001566281 | 1890.46282 | 0.99473 | 0.002294784 | 1890.46282 | 0.99401 | 0.002609246
1888.40125 | 0.9972 | 0.00121773 | 1888.40125 | 0.99412 | 0.002561189 | 1888.40125 | 0.9942 | 0.002526241
1886.33967 | 0.9978 | 0.0009565004 | 1886.33967 | 0.99372 | 0.002735969 | 1886.33967 | 0.99376 | 0.002718488
1884.2781 | 0.99783 | 0.000943443 | 1884.2781 | 0.99392 | 0.00264857 | 1884.2781 | 0.99332 | 0.00291082
1882.21653 | 0.99748 | 0.001095803 | 1882.21653 | 0.99413 | 0.00255682 | 1882.21653 | 0.9935 | 0.002832129
1880.15495 | 0.99724 | 0.00120031 | 1880.15495 | 0.99428 | 0.002491296 | 1880.15495 | 0.994 | 0.002613616
1878.09338 | 0.99717 | 0.001230796 | 1878.09338 | 0.9948 | 0.002264223 | 1878.09338 | 0.99405 | 0.00259177
1876.03181 | 0.99709 | 0.001265639 | 1876.03181 | 0.99509 | 0.002137638 | 1876.03181 | 0.99367 | 0.002757822
1873.97023 | 0.99708 | 0.001269995 | 1873.97023 | 0.99475 | 0.002286052 | 1873.97023 | 0.99349 | 0.0028365
1871.90866 | 0.99711 | 0.001256928 | 1871.90866 | 0.9941 | 0.002569926 | 1871.90866 | 0.9935 | 0.002832129
1869.84708 | 0.9971 | 0.001261284 | 1869.84708 | 0.99348 | 0.002840871 | 1869.84708 | 0.99351 | 0.002827757
1867.78551 | 0.99721 | 0.001213375 | 1867.78551 | 0.99338 | 0.002884588 | 1867.78551 | 0.99385 | 0.002679158
1865.72394 | 0.99728 | 0.00118289 | 1865.72394 | 0.99364 | 0.002770934 | 1865.72394 | 0.99394 | 0.002639831
1863.66236 | 0.99696 | 0.001322266 | 1863.66236 | 0.99366 | 0.002762192 | 1863.66236 | 0.99346 | 0.002849614
1861.60079 | 0.99667 | 0.001448614 | 1861.60079 | 0.99366 | 0.002762192 | 1861.60079 | 0.99314 | 0.002989526
1859.53922 | 0.99703 | 0.001291774 | 1859.53922 | 0.99404 | 0.002596139 | 1859.53922 | 0.99342 | 0.002867101
1857.47764 | 0.99762 | 0.001034853 | 1857.47764 | 0.99445 | 0.002417048 | 1857.47764 | 0.9938 | 0.002701008
1855.41607 | 0.99769 | 0.001004381 | 1855.41607 | 0.99461 | 0.002347179 | 1855.41607 | 0.9938 | 0.002701008
1853.3545 | 0.99726 | 0.0011916 | 1853.3545 | 0.99455 | 0.002373378 | 1853.3545 | 0.99359 | 0.002792788
1851.29292 | 0.99677 | 0.001405042 | 1851.29292 | 0.9943 | 0.002482561 | 1851.29292 | 0.99357 | 0.00280153
1849.23135 | 0.9964 | 0.001566281 | 1849.23135 | 0.99414 | 0.002552452 | 1849.23135 | 0.99404 | 0.002596139
1847.16978 | 0.9962 | 0.001653463 | 1847.16978 | 0.99427 | 0.002495664 | 1847.16978 | 0.99477 | 0.002277321
1845.1082 | 0.99627 | 0.001622947 | 1845.1082 | 0.9943 | 0.002482561 | 1845.1082 | 0.99522 | 0.002080905
1843.04663 | 0.99658 | 0.001487833 | 1843.04663 | 0.99399 | 0.002617985 | 1843.04663 | 0.99502 | 0.00216819
1840.98506 | 0.99684 | 0.001374543 | 1840.98506 | 0.99379 | 0.002705378 | 1840.98506 | 0.99445 | 0.002417048
1838.92348 | 0.99687 | 0.001361474 | 1838.92348 | 0.99389 | 0.002661679 | 1838.92348 | 0.99423 | 0.002513137
1836.86191 | 0.99682 | 0.001383257 | 1836.86191 | 0.99411 | 0.002565558 | 1836.86191 | 0.99466 | 0.002325347
1834.80034 | 0.9969 | 0.001348404 | 1834.80034 | 0.99413 | 0.00255682 | 1834.80034 | 0.99505 | 0.002155096
1832.73876 | 0.99712 | 0.001252573 | 1832.73876 | 0.99395 | 0.002635462 | 1832.73876 | 0.995 | 0.002176919
1830.67719 | 0.99729 | 0.001178536 | 1830.67719 | 0.99401 | 0.002609246 | 1830.67719 | 0.99515 | 0.002111453
1828.61562 | 0.99729 | 0.001178536 | 1828.61562 | 0.99439 | 0.002443252 | 1828.61562 | 0.99543 | 0.001989275
1826.55404 | 0.99723 | 0.001204665 | 1826.55404 | 0.99484 | 0.002246761 | 1826.55404 | 0.99545 | 0.001980549
1824.49247 | 0.99721 | 0.001213375 | 1824.49247 | 0.9952 | 0.002089633 | 1824.49247 | 0.99522 | 0.002080905
1822.4309 | 0.9972 | 0.00121773 | 1822.4309 | 0.99535 | 0.002024179 | 1822.4309 | 0.99484 | 0.002246761
1820.36932 | 0.99722 | 0.00120902 | 1820.36932 | 0.99525 | 0.002067814 | 1820.36932 | 0.99464 | 0.002334079
1818.30775 | 0.99752 | 0.001078388 | 1818.30775 | 0.99508 | 0.002142003 | 1818.30775 | 0.99471 | 0.002303516
1816.24618 | 0.99793 | 0.0008999213 | 1816.24618 | 0.99511 | 0.002128909 | 1816.24618 | 0.99498 | 0.002185649
1814.1846 | 0.99797 | 0.0008825139 | 1814.1846 | 0.99527 | 0.002059086 | 1814.1846 | 0.9952 | 0.002089633
1812.12303 | 0.99771 | 0.0009956748 | 1812.12303 | 0.99538 | 0.00201109 | 1812.12303 | 0.99516 | 0.002107089
1810.06146 | 0.99751 | 0.001082742 | 1810.06146 | 0.99545 | 0.001980549 | 1810.06146 | 0.99475 | 0.002286052
1807.99988 | 0.99752 | 0.001078388 | 1807.99988 | 0.99536 | 0.002019816 | 1807.99988 | 0.99434 | 0.00246509
1805.93831 | 0.99753 | 0.001074034 | 1805.93831 | 0.99516 | 0.002107089 | 1805.93831 | 0.99431 | 0.002478193
1803.87674 | 0.99739 | 0.00113499 | 1803.87674 | 0.99492 | 0.002211839 | 1803.87674 | 0.9946 | 0.002351545
1801.81516 | 0.99728 | 0.00118289 | 1801.81516 | 0.99474 | 0.002290418 | 1801.81516 | 0.99511 | 0.002128909
1799.75359 | 0.9973 | 0.001174181 | 1799.75359 | 0.99498 | 0.002185649 | 1799.75359 | 0.9954 | 0.002002364
1797.69202 | 0.99734 | 0.001156762 | 1797.69202 | 0.9954 | 0.002002364 | 1797.69202 | 0.99547 | 0.001971824
1795.63044 | 0.99725 | 0.001195955 | 1795.63044 | 0.9955 | 0.001958736 | 1795.63044 | 0.99561 | 0.00191075
1793.56887 | 0.997 | 0.001304842 | 1793.56887 | 0.99539 | 0.002006727 | 1793.56887 | 0.99551 | 0.001954373
1791.5073 | 0.99685 | 0.001370187 | 1791.5073 | 0.99535 | 0.002024179 | 1791.5073 | 0.99519 | 0.002093997
1789.44572 | 0.99699 | 0.001309198 | 1789.44572 | 0.99546 | 0.001976186 | 1789.44572 | 0.9951 | 0.002133274
1787.38415 | 0.99716 | 0.001235151 | 1787.38415 | 0.99553 | 0.001945648 | 1787.38415 | 0.99533 | 0.002032906
1785.32258 | 0.99709 | 0.001265639 | 1785.32258 | 0.99542 | 0.001993638 | 1785.32258 | 0.99581 | 0.001823517
1783.261 | 0.99689 | 0.00135276 | 1783.261 | 0.99544 | 0.001984912 | 1783.261 | 0.996 | 0.001740662
1781.19943 | 0.99694 | 0.001330979 | 1781.19943 | 0.99577 | 0.001840962 | 1781.19943 | 0.99549 | 0.001963098
1779.13785 | 0.99748 | 0.001095803 | 1779.13785 | 0.99608 | 0.00170578 | 1779.13785 | 0.99496 | 0.002194379
1777.07628 | 0.99813 | 0.000812891 | 1777.07628 | 0.99602 | 0.001731941 | 1777.07628 | 0.99515 | 0.002111453
1775.01471 | 0.99842 | 0.0006867279 | 1775.01471 | 0.99572 | 0.00186277 | 1775.01471 | 0.99576 | 0.001845323
1772.95313 | 0.99835 | 0.0007171777 | 1772.95313 | 0.99537 | 0.002015453 | 1772.95313 | 0.99605 | 0.00171886
1770.89156 | 0.99792 | 0.0009042733 | 1770.89156 | 0.99513 | 0.002120181 | 1770.89156 | 0.99566 | 0.00188894
1768.82999 | 0.99731 | 0.001169826 | 1768.82999 | 0.9951 | 0.002133274 | 1768.82999 | 0.99519 | 0.002093997
1766.76841 | 0.99711 | 0.001256928 | 1766.76841 | 0.99489 | 0.002224934 | 1766.76841 | 0.99486 | 0.00223803
1764.70684 | 0.99735 | 0.001152408 | 1764.70684 | 0.99457 | 0.002364645 | 1764.70684 | 0.99466 | 0.002325347
1762.64527 | 0.99765 | 0.001021793 | 1762.64527 | 0.99447 | 0.002408314 | 1762.64527 | 0.99464 | 0.002334079
1760.58369 | 0.99785 | 0.0009347383 | 1760.58369 | 0.99428 | 0.002491296 | 1760.58369 | 0.99466 | 0.002325347
1758.52212 | 0.99797 | 0.0008825139 | 1758.52212 | 0.99371 | 0.00274034 | 1758.52212 | 0.9946 | 0.002351545
1756.46055 | 0.99789 | 0.0009173295 | 1756.46055 | 0.99311 | 0.003002645 | 1756.46055 | 0.99428 | 0.002491296
1754.39897 | 0.99772 | 0.000991322 | 1754.39897 | 0.9927 | 0.003181978 | 1754.39897 | 0.99383 | 0.002687898
1752.3374 | 0.99765 | 0.001021793 | 1752.3374 | 0.99222 | 0.003392023 | 1752.3374 | 0.99392 | 0.00264857
1750.27583 | 0.99771 | 0.0009956748 | 1750.27583 | 0.99172 | 0.003610928 | 1750.27583 | 0.99474 | 0.002290418
1748.21425 | 0.99778 | 0.0009652055 | 1748.21425 | 0.9915 | 0.003707281 | 1748.21425 | 0.99494 | 0.002203109
1746.15268 | 0.99771 | 0.0009956748 | 1746.15268 | 0.99163 | 0.003650343 | 1746.15268 | 0.99412 | 0.002561189
1744.09111 | 0.99759 | 0.001047913 | 1744.09111 | 0.99207 | 0.003457683 | 1744.09111 | 0.99357 | 0.00280153
1742.02953 | 0.99762 | 0.001034853 | 1742.02953 | 0.9927 | 0.003181978 | 1742.02953 | 0.99361 | 0.002784046
1739.96796 | 0.99772 | 0.000991322 | 1739.96796 | 0.99333 | 0.002906448 | 1739.96796 | 0.99385 | 0.002679158
1737.90639 | 0.99765 | 0.001021793 | 1737.90639 | 0.99364 | 0.002770934 | 1737.90639 | 0.99408 | 0.002578664
1735.84481 | 0.9975 | 0.001087096 | 1735.84481 | 0.99357 | 0.00280153 | 1735.84481 | 0.99449 | 0.00239958
1733.78324 | 0.99747 | 0.001100157 | 1733.78324 | 0.99336 | 0.002893332 | 1733.78324 | 0.99494 | 0.002203109
1731.72167 | 0.99743 | 0.001117574 | 1731.72167 | 0.99336 | 0.002893332 | 1731.72167 | 0.99471 | 0.002303516
1729.66009 | 0.99738 | 0.001139345 | 1729.66009 | 0.99359 | 0.002792788 | 1729.66009 | 0.99429 | 0.002486928
1727.59852 | 0.99741 | 0.001126282 | 1727.59852 | 0.99389 | 0.002661679 | 1727.59852 | 0.99393 | 0.002644201
1725.53695 | 0.99749 | 0.001091449 | 1725.53695 | 0.99407 | 0.002583033 | 1725.53695 | 0.99382 | 0.002692268
1723.47537 | 0.99752 | 0.001078388 | 1723.47537 | 0.99418 | 0.002534978 | 1723.47537 | 0.99388 | 0.002666049
1721.4138 | 0.99748 | 0.001095803 | 1721.4138 | 0.99422 | 0.002517505 | 1721.4138 | 0.99397 | 0.002626723
1719.35223 | 0.99748 | 0.001095803 | 1719.35223 | 0.99413 | 0.00255682 | 1719.35223 | 0.99444 | 0.002421415
1717.29065 | 0.99754 | 0.001069681 | 1717.29065 | 0.99421 | 0.002521873 | 1717.29065 | 0.99514 | 0.002115817
1715.22908 | 0.99751 | 0.001082742 | 1715.22908 | 0.99434 | 0.00246509 | 1715.22908 | 0.99504 | 0.002159461
1713.16751 | 0.99745 | 0.001108865 | 1713.16751 | 0.99443 | 0.002425782 | 1713.16751 | 0.99459 | 0.002355912
1711.10593 | 0.99759 | 0.001047913 | 1711.10593 | 0.99465 | 0.002329713 | 1711.10593 | 0.99436 | 0.002456354
1709.04436 | 0.99792 | 0.0009042733 | 1709.04436 | 0.99484 | 0.002246761 | 1709.04436 | 0.99434 | 0.00246509
1706.98279 | 0.99823 | 0.0007693823 | 1706.98279 | 0.99491 | 0.002216204 | 1706.98279 | 0.99455 | 0.002373378
1704.92121 | 0.99844 | 0.0006780284 | 1704.92121 | 0.9949 | 0.002220569 | 1704.92121 | 0.99475 | 0.002286052
1702.85964 | 0.99858 | 0.0006171364 | 1702.85964 | 0.99495 | 0.002198744 | 1702.85964 | 0.99501 | 0.002172555
1700.79807 | 0.9986 | 0.0006084383 | 1700.79807 | 0.99523 | 0.002076541 | 1700.79807 | 0.99583 | 0.001814794
1698.73649 | 0.99862 | 0.0005997403 | 1698.73649 | 0.99534 | 0.002028542 | 1698.73649 | 0.99648 | 0.001531413
1696.67492 | 0.99869 | 0.0005692987 | 1696.67492 | 0.99515 | 0.002111453 | 1696.67492 | 0.99611 | 0.0016927
1694.61334 | 0.99854 | 0.0006345333 | 1694.61334 | 0.99535 | 0.002024179 | 1694.61334 | 0.99547 | 0.001971824
1692.55177 | 0.99825 | 0.0007606811 | 1692.55177 | 0.9958 | 0.001827878 | 1692.55177 | 0.99535 | 0.002024179
1690.4902 | 0.99811 | 0.0008215932 | 1690.4902 | 0.99593 | 0.001771185 | 1690.4902 | 0.99569 | 0.001875855
1688.42862 | 0.99812 | 0.0008172421 | 1688.42862 | 0.9959 | 0.001784268 | 1688.42862 | 0.99606 | 0.0017145
1686.36705 | 0.9981 | 0.0008259444 | 1686.36705 | 0.9959 | 0.001784268 | 1686.36705 | 0.99641 | 0.001561923
1684.30548 | 0.99794 | 0.0008955694 | 1684.30548 | 0.996 | 0.001740662 | 1684.30548 | 0.99646 | 0.00154013
1682.2439 | 0.99793 | 0.0008999213 | 1682.2439 | 0.99632 | 0.001601152 | 1682.2439 | 0.99583 | 0.001814794
1680.18233 | 0.99802 | 0.0008607555 | 1680.18233 | 0.99662 | 0.001470402 | 1680.18233 | 0.99564 | 0.001897664
1678.12076 | 0.99796 | 0.0008868657 | 1678.12076 | 0.99678 | 0.001400685 | 1678.12076 | 0.99585 | 0.001806072
1676.05918 | 0.99786 | 0.0009303861 | 1676.05918 | 0.99675 | 0.001413756 | 1676.05918 | 0.99597 | 0.001753743
1673.99761 | 0.99794 | 0.0008955694 | 1673.99761 | 0.99669 | 0.001439899 | 1673.99761 | 0.99598 | 0.001749382
1671.93604 | 0.99794 | 0.0008955694 | 1671.93604 | 0.99684 | 0.001374543 | 1671.93604 | 0.99625 | 0.001631666
1669.87446 | 0.99774 | 0.0009826163 | 1669.87446 | 0.99708 | 0.001269995 | 1669.87446 | 0.9965 | 0.001522697
1667.81289 | 0.99775 | 0.0009782635 | 1667.81289 | 0.9974 | 0.001130636 | 1667.81289 | 0.99609 | 0.00170142
1665.75132 | 0.99799 | 0.0008738104 | 1665.75132 | 0.99764 | 0.001026146 | 1665.75132 | 0.99576 | 0.001845323
1663.68974 | 0.99802 | 0.0008607555 | 1663.68974 | 0.99773 | 0.0009869691 | 1663.68974 | 0.99583 | 0.001814794
1661.62817 | 0.9979 | 0.0009129774 | 1661.62817 | 0.99798 | 0.0008781621 | 1661.62817 | 0.99573 | 0.001858408
1659.5666 | 0.99795 | 0.0008912175 | 1659.5666 | 0.99828 | 0.0007476297 | 1659.5666 | 0.99544 | 0.001984912
1657.50502 | 0.99811 | 0.0008215932 | 1657.50502 | 0.99824 | 0.0007650317 | 1657.50502 | 0.99558 | 0.001923836
1655.44345 | 0.99813 | 0.000812891 | 1655.44345 | 0.99788 | 0.0009216816 | 1655.44345 | 0.99628 | 0.001618588
1653.38188 | 0.99797 | 0.0008825139 | 1653.38188 | 0.99759 | 0.001047913 | 1653.38188 | 0.99722 | 0.00120902
1651.3203 | 0.99823 | 0.0007693823 | 1651.3203 | 0.99777 | 0.0009695582 | 1651.3203 | 0.9975 | 0.001087096
1649.25873 | 0.99887 | 0.0004910302 | 1649.25873 | 0.99785 | 0.0009347383 | 1649.25873 | 0.99764 | 0.001026146
1647.19716 | 0.99925 | 0.0003258431 | 1647.19716 | 0.99783 | 0.000943443 | 1647.19716 | 0.99763 | 0.0010305
1645.13558 | 0.99913 | 0.0003780007 | 1645.13558 | 0.998 | 0.0008694587 | 1645.13558 | 0.99702 | 0.00129613
1643.07401 | 0.9988 | 0.0005214663 | 1643.07401 | 0.99815 | 0.0008041889 | 1643.07401 | 0.99654 | 0.001505265
1641.01244 | 0.99858 | 0.0006171364 | 1641.01244 | 0.99809 | 0.0008302956 | 1641.01244 | 0.99633 | 0.001596793
1638.95086 | 0.99858 | 0.0006171364 | 1638.95086 | 0.99785 | 0.0009347383 | 1638.95086 | 0.99631 | 0.001605511
1636.88929 | 0.99861 | 0.0006040893 | 1636.88929 | 0.99763 | 0.0010305 | 1636.88929 | 0.99645 | 0.001544489
1634.82772 | 0.9985 | 0.0006519308 | 1634.82772 | 0.9979 | 0.0009129774 | 1634.82772 | 0.99637 | 0.001579357
1632.76614 | 0.99837 | 0.0007084776 | 1632.76614 | 0.99837 | 0.0007084776 | 1632.76614 | 0.99601 | 0.001736301
1630.70457 | 0.99834 | 0.0007215279 | 1630.70457 | 0.9986 | 0.0006084383 | 1630.70457 | 0.99563 | 0.001902026
1628.643 | 0.99845 | 0.0006736787 | 1628.643 | 0.9987 | 0.0005649501 | 1628.643 | 0.99532 | 0.002037269
1626.58142 | 0.9987 | 0.0005649501 | 1626.58142 | 0.9986 | 0.0006084383 | 1626.58142 | 0.99539 | 0.002006727
1624.51985 | 0.99891 | 0.0004736392 | 1624.51985 | 0.9982 | 0.0007824345 | 1624.51985 | 0.99585 | 0.001806072
1622.45828 | 0.9989 | 0.0004779869 | 1622.45828 | 0.99779 | 0.0009608529 | 1622.45828 | 0.99608 | 0.00170578
1620.3967 | 0.9988 | 0.0005214663 | 1620.3967 | 0.99767 | 0.001013087 | 1620.3967 | 0.99602 | 0.001731941
1618.33513 | 0.99873 | 0.0005519045 | 1618.33513 | 0.99767 | 0.001013087 | 1618.33513 | 0.99623 | 0.001640384
1616.27356 | 0.99868 | 0.0005736474 | 1616.27356 | 0.99773 | 0.0009869691 | 1616.27356 | 0.99627 | 0.001622947
1614.21198 | 0.9986 | 0.0006084383 | 1614.21198 | 0.9979 | 0.0009129774 | 1614.21198 | 0.99579 | 0.001832239
1612.15041 | 0.99854 | 0.0006345333 | 1612.15041 | 0.99802 | 0.0008607555 | 1612.15041 | 0.99562 | 0.001906388
1610.08884 | 0.99846 | 0.000669329 | 1610.08884 | 0.99797 | 0.0008825139 | 1610.08884 | 0.99586 | 0.001801711
1608.02726 | 0.99835 | 0.0007171777 | 1608.02726 | 0.99791 | 0.0009086253 | 1608.02726 | 0.99587 | 0.00179735
1605.96569 | 0.99828 | 0.0007476297 | 1605.96569 | 0.99799 | 0.0008738104 | 1605.96569 | 0.99558 | 0.001923836
1603.90411 | 0.99825 | 0.0007606811 | 1603.90411 | 0.99808 | 0.0008346469 | 1603.90411 | 0.99547 | 0.001971824
1601.84254 | 0.99824 | 0.0007650317 | 1601.84254 | 0.99805 | 0.000847701 | 1601.84254 | 0.99548 | 0.001967461
1599.78097 | 0.99829 | 0.0007432792 | 1599.78097 | 0.99804 | 0.0008520525 | 1599.78097 | 0.99538 | 0.00201109
1597.71939 | 0.99835 | 0.0007171777 | 1597.71939 | 0.99811 | 0.0008215932 | 1597.71939 | 0.9953 | 0.002045996
1595.65782 | 0.99831 | 0.0007345786 | 1595.65782 | 0.99807 | 0.0008389982 | 1595.65782 | 0.99533 | 0.002032906
1593.59625 | 0.99824 | 0.0007650317 | 1593.59625 | 0.99806 | 0.0008433496 | 1593.59625 | 0.99541 | 0.001998001
1591.53467 | 0.9983 | 0.0007389289 | 1591.53467 | 0.99837 | 0.0007084776 | 1591.53467 | 0.99535 | 0.002024179
1589.4731 | 0.99852 | 0.0006432319 | 1589.4731 | 0.99881 | 0.0005171182 | 1589.4731 | 0.99515 | 0.002111453
1587.41153 | 0.99871 | 0.0005606015 | 1587.41153 | 0.99897 | 0.0004475538 | 1587.41153 | 0.99498 | 0.002185649
1585.34995 | 0.99877 | 0.000534511 | 1585.34995 | 0.99885 | 0.0004997261 | 1585.34995 | 0.99491 | 0.002216204
1583.28838 | 0.99875 | 0.0005432077 | 1583.28838 | 0.99877 | 0.000534511 | 1583.28838 | 0.99473 | 0.002294784
1581.22681 | 0.99872 | 0.000556253 | 1581.22681 | 0.99886 | 0.0004953781 | 1581.22681 | 0.99441 | 0.002434517
1579.16523 | 0.99859 | 0.0006127873 | 1579.16523 | 0.99888 | 0.0004866824 | 1579.16523 | 0.99437 | 0.002451987
1577.10366 | 0.99836 | 0.0007128276 | 1577.10366 | 0.99864 | 0.0005910425 | 1577.10366 | 0.99478 | 0.002272955
1575.04209 | 0.9984 | 0.0006954277 | 1575.04209 | 0.99852 | 0.0006432319 | 1575.04209 | 0.99496 | 0.002194379
1572.98051 | 0.99879 | 0.0005258145 | 1572.98051 | 0.99866 | 0.0005823449 | 1572.98051 | 0.99487 | 0.002233665
1570.91894 | 0.99902 | 0.0004258173 | 1570.91894 | 0.99858 | 0.0006171364 | 1570.91894 | 0.99512 | 0.002124545
1568.85737 | 0.99896 | 0.0004519013 | 1568.85737 | 0.99849 | 0.0006562803 | 1568.85737 | 0.99559 | 0.001919474
1566.79579 | 0.99899 | 0.0004388591 | 1566.79579 | 0.99883 | 0.000508422 | 1566.79579 | 0.99587 | 0.00179735
1564.73422 | 0.99912 | 0.0003823474 | 1564.73422 | 0.99912 | 0.0003823474 | 1564.73422 | 0.99597 | 0.001753743
1562.67265 | 0.99901 | 0.0004301645 | 1562.67265 | 0.99904 | 0.000417123 | 1562.67265 | 0.99611 | 0.0016927
1560.61107 | 0.99867 | 0.0005779961 | 1560.61107 | 0.9987 | 0.0005649501 | 1560.61107 | 0.9967 | 0.001435542
1558.5495 | 0.99859 | 0.0006127873 | 1558.5495 | 0.99866 | 0.0005823449 | 1558.5495 | 0.99754 | 0.001069681
1556.48793 | 0.99881 | 0.0005171182 | 1556.48793 | 0.99914 | 0.0003736539 | 1556.48793 | 0.99711 | 0.001256928
1554.42635 | 0.99896 | 0.0004519013 | 1554.42635 | 0.99953 | 0.0002041664 | 1554.42635 | 0.99632 | 0.001601152
1552.36478 | 0.9991 | 0.000391041 | 1552.36478 | 0.99969 | 0.0001346522 | 1552.36478 | 0.99566 | 0.00188894
1550.30321 | 0.99919 | 0.0003519211 | 1550.30321 | 0.99958 | 0.000182442 | 1550.30321 | 0.99527 | 0.002059086
1548.24163 | 0.99918 | 0.0003562676 | 1548.24163 | 0.99947 | 0.0002302371 | 1548.24163 | 0.99517 | 0.002102725
1546.18006 | 0.99922 | 0.0003388819 | 1546.18006 | 0.99932 | 0.0002954207 | 1546.18006 | 0.99527 | 0.002059086
1544.11849 | 0.9994 | 0.0002606549 | 1544.11849 | 0.99889 | 0.0004823346 | 1544.11849 | 0.99539 | 0.002006727
1542.05691 | 0.99956 | 0.0001911316 | 1542.05691 | 0.99847 | 0.0006649794 | 1542.05691 | 0.99553 | 0.001945648
1539.99534 | 0.99948 | 0.0002258919 | 1539.99534 | 0.99865 | 0.0005866937 | 1539.99534 | 0.99575 | 0.001849685
1537.93377 | 0.99938 | 0.0002693461 | 1537.93377 | 0.99944 | 0.000243273 | 1537.93377 | 0.99564 | 0.001897664
1535.87219 | 0.99942 | 0.0002519639 | 1535.87219 | 0.99995 | 2.171527e-05 | 1535.87219 | 0.99576 | 0.001845323
1533.81062 | 0.9995 | 0.0002172015 | 1533.81062 | 1 | 0 | 1533.81062 | 0.99621 | 0.001649103
1531.74905 | 0.99963 | 0.0001607187 | 1531.74905 | 0.99993 | 3.040168e-05 | 1531.74905 | 0.9965 | 0.001522697
1529.68747 | 0.99977 | 9.989922e-05 | 1529.68747 | 1.00002 | -8.685803e-06 | 1529.68747 | 0.99689 | 0.00135276
1527.6259 | 0.99986 | 6.080548e-05 | 1527.6259 | 1.00018 | -7.816597e-05 | 1527.6259 | 0.9976 | 0.00104356
1525.56433 | 0.99995 | 2.171527e-05 | 1525.56433 | 1.00028 | -0.0001215854 | 1525.56433 | 0.9982 | 0.0007824345
1523.50275 | 1 | 0 | 1523.50275 | 1.00032 | -0.000138952 | 1523.50275 | 0.99878 | 0.0005301627
1521.44118 | 1 | 0 | 1521.44118 | 1.00033 | -0.0001432935 | 1521.44118 | 0.99925 | 0.0003258431
1519.3796 | 1.00002 | -8.685803e-06 | 1519.3796 | 1.00027 | -0.0001172437 | 1519.3796 | 0.99905 | 0.0004127759
1517.31803 | 1.00001 | -4.342923e-06 | 1517.31803 | 1.00001 | -4.342923e-06 | 1517.31803 | 0.99868 | 0.0005736474
1515.25646 | 0.99998 | 8.685976e-06 | 1515.25646 | 0.99985 | 6.514906e-05 | 1515.25646 | 0.99819 | 0.0007867853
1513.19488 | 1.00001 | -4.342923e-06 | 1513.19488 | 1.00005 | -2.171418e-05 | 1513.19488 | 0.99797 | 0.0008825139
1511.13331 | 0.99992 | 3.474495e-05 | 1511.13331 | 1.00017 | -7.382379e-05 | 1511.13331 | 0.99848 | 0.0006606298
1509.07174 | 0.99964 | 0.0001563742 | 1509.07174 | 0.99999 | 4.342967e-06 | 1509.07174 | 0.99958 | 0.000182442
1507.01016 | 0.99949 | 0.0002215467 | 1507.01016 | 0.99983 | 7.383634e-05 | 1507.01016 | 1 | 0
1504.94859 | 0.99974 | 0.0001129312 | 1504.94859 | 1.00004 | -1.737143e-05 | 1504.94859 | 0.99869 | 0.0005692987
1502.88702 | 1.00005 | -2.171418e-05 | 1502.88702 | 1.00018 | -7.816597e-05 | 1502.88702 | 0.99796 | 0.0008868657
1500.82544 | 1.00011 | -4.776977e-05 | 1500.82544 | 1.00022 | -9.553428e-05 | 1500.82544 | 0.99799 | 0.0008738104
1498.76387 | 0.99994 | 2.605845e-05 | 1498.76387 | 1.00016 | -6.948156e-05 | 1498.76387 | 0.99827 | 0.0007519801
1496.7023 | 0.99969 | 0.0001346522 | 1496.7023 | 1.00002 | -8.685803e-06 | 1496.7023 | 0.99836 | 0.0007128276
1494.64072 | 0.99943 | 0.0002476184 | 1494.64072 | 0.99996 | 1.737213e-05 | 1494.64072 | 0.99816 | 0.0007998379
1492.57915 | 0.99925 | 0.0003258431 | 1492.57915 | 0.99986 | 6.080548e-05 | 1492.57915 | 0.99823 | 0.0007693823
1490.51758 | 0.99927 | 0.0003171507 | 1490.51758 | 0.9997 | 0.0001303079 | 1490.51758 | 0.99858 | 0.0006171364
1488.456 | 0.9995 | 0.0002172015 | 1488.456 | 0.99968 | 0.0001389965 | 1488.456 | 0.99837 | 0.0007084776
1486.39443 | 0.99973 | 0.0001172753 | 1486.39443 | 0.99967 | 0.0001433408 | 1486.39443 | 0.9977 | 0.001000028
1484.33286 | 0.99989 | 4.777502e-05 | 1484.33286 | 0.99949 | 0.0002215467 | 1484.33286 | 0.99729 | 0.001178536
1482.27128 | 0.99992 | 3.474495e-05 | 1482.27128 | 0.99932 | 0.0002954207 | 1482.27128 | 0.99702 | 0.00129613
1480.20971 | 0.99979 | 9.121142e-05 | 1480.20971 | 0.99921 | 0.0003432282 | 1480.20971 | 0.99657 | 0.001492191
1478.14814 | 0.99955 | 0.0001954765 | 1478.14814 | 0.99903 | 0.0004214701 | 1478.14814 | 0.99638 | 0.001574998
1476.08656 | 0.99933 | 0.0002910748 | 1476.08656 | 0.99859 | 0.0006127873 | 1476.08656 | 0.99669 | 0.001439899
1474.02499 | 0.99929 | 0.0003084586 | 1474.02499 | 0.99793 | 0.0008999213 | 1474.02499 | 0.99681 | 0.001387614
1471.96342 | 0.99945 | 0.0002389277 | 1471.96342 | 0.99722 | 0.00120902 | 1471.96342 | 0.99589 | 0.001788628
1469.90184 | 0.99963 | 0.0001607187 | 1469.90184 | 0.99675 | 0.001413756 | 1469.90184 | 0.99488 | 0.0022293
1467.84027 | 0.99971 | 0.0001259637 | 1467.84027 | 0.99629 | 0.001614229 | 1467.84027 | 0.99453 | 0.002382112
1465.7787 | 0.99965 | 0.0001520297 | 1465.7787 | 0.99532 | 0.002037269 | 1465.7787 | 0.99431 | 0.002478193
1463.71712 | 0.99948 | 0.0002258919 | 1463.71712 | 0.9938 | 0.002701008 | 1463.71712 | 0.99354 | 0.002814643
1461.65555 | 0.99922 | 0.0003388819 | 1461.65555 | 0.99205 | 0.003466439 | 1461.65555 | 0.99243 | 0.003300116
1459.59398 | 0.9987 | 0.0005649501 | 1459.59398 | 0.98949 | 0.004588591 | 1459.59398 | 0.99118 | 0.00384747
1457.5324 | 0.99778 | 0.0009652055 | 1457.5324 | 0.98399 | 0.007009315 | 1457.5324 | 0.98775 | 0.005352962
1455.47083 | 0.99694 | 0.001330979 | 1455.47083 | 0.97731 | 0.009967657 | 1455.47083 | 0.98262 | 0.007614401
1453.40926 | 0.99677 | 0.001405042 | 1453.40926 | 0.97498 | 0.01100429 | 1453.40926 | 0.98079 | 0.008423971
1451.34768 | 0.99706 | 0.001278706 | 1451.34768 | 0.97651 | 0.0103233 | 1451.34768 | 0.98165 | 0.008043329
1449.28611 | 0.99737 | 0.001143699 | 1449.28611 | 0.97923 | 0.00911529 | 1449.28611 | 0.98339 | 0.007274212
1447.22454 | 0.99741 | 0.001126282 | 1447.22454 | 0.97991 | 0.00881381 | 1447.22454 | 0.98398 | 0.007013729
1445.16296 | 0.99712 | 0.001252573 | 1445.16296 | 0.97722 | 0.01000765 | 1445.16296 | 0.98216 | 0.007817757
1443.10139 | 0.9965 | 0.001522697 | 1443.10139 | 0.97201 | 0.01232927 | 1443.10139 | 0.97841 | 0.009479117
1441.03982 | 0.99562 | 0.001906388 | 1441.03982 | 0.96502 | 0.01546369 | 1441.03982 | 0.97352 | 0.01165512
1438.97824 | 0.99428 | 0.002491296 | 1438.97824 | 0.95573 | 0.01966478 | 1438.97824 | 0.9672 | 0.01448371
1436.91667 | 0.99169 | 0.003624066 | 1436.91667 | 0.93922 | 0.02723267 | 1436.91667 | 0.95479 | 0.02009214
1434.85509 | 0.98802 | 0.005234264 | 1434.85509 | 0.91452 | 0.03880679 | 1434.85509 | 0.93483 | 0.02926736
1432.79352 | 0.98488 | 0.006616682 | 1432.79352 | 0.89131 | 0.04997122 | 1432.79352 | 0.91675 | 0.03774908
1430.73195 | 0.98341 | 0.00726538 | 1430.73195 | 0.87749 | 0.05675782 | 1430.73195 | 0.90715 | 0.0423209
1428.67037 | 0.98361 | 0.007177065 | 1428.67037 | 0.87699 | 0.05700536 | 1428.67037 | 0.90921 | 0.0413358
1426.6088 | 0.98425 | 0.006894577 | 1426.6088 | 0.88026 | 0.05538903 | 1426.6088 | 0.91414 | 0.03898729
1424.54723 | 0.98436 | 0.006846042 | 1424.54723 | 0.87897 | 0.05602595 | 1424.54723 | 0.91447 | 0.03883054
1422.48565 | 0.9839 | 0.007049039 | 1422.48565 | 0.87388 | 0.0585482 | 1422.48565 | 0.91054 | 0.04070097
1420.42408 | 0.98251 | 0.007663021 | 1420.42408 | 0.86365 | 0.06366222 | 1420.42408 | 0.90177 | 0.04490422
1418.36251 | 0.97922 | 0.009119725 | 1418.36251 | 0.842 | 0.07468791 | 1418.36251 | 0.88293 | 0.05407373
1416.30093 | 0.97433 | 0.01129393 | 1416.30093 | 0.81108 | 0.09093631 | 1416.30093 | 0.85748 | 0.066776
1414.23936 | 0.96871 | 0.01380622 | 1414.23936 | 0.77476 | 0.1108328 | 1414.23936 | 0.83006 | 0.08089051
1412.17779 | 0.96251 | 0.01659475 | 1412.17779 | 0.73249 | 0.1351983 | 1412.17779 | 0.79863 | 0.09765438
1410.11621 | 0.95619 | 0.0194558 | 1410.11621 | 0.68904 | 0.1617556 | 1410.11621 | 0.76568 | 0.1159527
1408.05464 | 0.95048 | 0.02205702 | 1408.05464 | 0.65014 | 0.1869931 | 1408.05464 | 0.73616 | 0.1330278
1405.99307 | 0.94559 | 0.02429713 | 1405.99307 | 0.61665 | 0.2099613 | 1405.99307 | 0.71099 | 0.1481365
1403.93149 | 0.94191 | 0.02599059 | 1403.93149 | 0.59015 | 0.2290376 | 1403.93149 | 0.69133 | 0.1603146
1401.86992 | 0.94023 | 0.0267659 | 1401.86992 | 0.5761 | 0.2395021 | 1401.86992 | 0.68222 | 0.1660756
1399.80835 | 0.94062 | 0.02658579 | 1399.80835 | 0.57568 | 0.2398189 | 1399.80835 | 0.68447 | 0.1646456
1397.74677 | 0.94282 | 0.02557121 | 1397.74677 | 0.58851 | 0.2302462 | 1397.74677 | 0.69722 | 0.1566302
1395.6852 | 0.94658 | 0.02384268 | 1395.6852 | 0.61258 | 0.2128372 | 1395.6852 | 0.71833 | 0.143676
1393.62363 | 0.95125 | 0.02170533 | 1393.62363 | 0.64349 | 0.1914582 | 1393.62363 | 0.74406 | 0.128392
1391.56205 | 0.95563 | 0.01971022 | 1391.56205 | 0.67205 | 0.1725984 | 1391.56205 | 0.76649 | 0.1154935
1389.50048 | 0.95913 | 0.01812252 | 1389.50048 | 0.69531 | 0.1578215 | 1389.50048 | 0.78507 | 0.1050916
1387.43891 | 0.96196 | 0.01684299 | 1387.43891 | 0.71455 | 0.1459674 | 1387.43891 | 0.80228 | 0.09567403
1385.37733 | 0.96436 | 0.01576081 | 1385.37733 | 0.72889 | 0.137338 | 1385.37733 | 0.816 | 0.08830984
1383.31576 | 0.96648 | 0.01480713 | 1383.31576 | 0.74067 | 0.1303752 | 1383.31576 | 0.82614 | 0.08294635
1381.25419 | 0.96866 | 0.01382863 | 1381.25419 | 0.75482 | 0.1221566 | 1381.25419 | 0.83623 | 0.07767426
1379.19261 | 0.97111 | 0.01273157 | 1379.19261 | 0.77291 | 0.1118711 | 1379.19261 | 0.84782 | 0.07169634
1377.13104 | 0.97374 | 0.01155699 | 1377.13104 | 0.79359 | 0.1004038 | 1377.13104 | 0.86066 | 0.06516838
1375.06947 | 0.97655 | 0.01030552 | 1375.06947 | 0.81659 | 0.08799594 | 1375.06947 | 0.87541 | 0.0577885
1373.00789 | 0.97945 | 0.009017729 | 1373.00789 | 0.84074 | 0.07533829 | 1373.00789 | 0.89145 | 0.04990301
1370.94632 | 0.98217 | 0.007813335 | 1370.94632 | 0.86293 | 0.06402443 | 1370.94632 | 0.90587 | 0.04293412
1368.88475 | 0.98477 | 0.00666519 | 1368.88475 | 0.88383 | 0.05363126 | 1368.88475 | 0.91931 | 0.03653802
1366.82317 | 0.98734 | 0.005533268 | 1366.82317 | 0.90395 | 0.04385559 | 1366.82317 | 0.93235 | 0.03042102
1364.7616 | 0.98957 | 0.004553479 | 1364.7616 | 0.92169 | 0.03541512 | 1364.7616 | 0.94401 | 0.02502341
1362.70003 | 0.99127 | 0.003808037 | 1362.70003 | 0.93683 | 0.02833921 | 1362.70003 | 0.9545 | 0.02022407
1360.63845 | 0.99254 | 0.003251982 | 1360.63845 | 0.94767 | 0.02334287 | 1360.63845 | 0.96187 | 0.01688362
1358.57688 | 0.99346 | 0.002849614 | 1358.57688 | 0.95367 | 0.02060188 | 1358.57688 | 0.96565 | 0.01518026
1356.51531 | 0.99399 | 0.002617985 | 1356.51531 | 0.95666 | 0.01924238 | 1356.51531 | 0.96757 | 0.01431761
1354.45373 | 0.99416 | 0.002543715 | 1354.45373 | 0.95769 | 0.01877505 | 1354.45373 | 0.96834 | 0.01397213
1352.39216 | 0.99416 | 0.002543715 | 1352.39216 | 0.95712 | 0.01903361 | 1352.39216 | 0.96807 | 0.01409324
1350.33059 | 0.9941 | 0.002569926 | 1350.33059 | 0.95557 | 0.01973749 | 1350.33059 | 0.96712 | 0.01451964
1348.26901 | 0.99399 | 0.002617985 | 1348.26901 | 0.95358 | 0.02064287 | 1348.26901 | 0.96589 | 0.01507233
1346.20744 | 0.99385 | 0.002679158 | 1346.20744 | 0.95164 | 0.02152731 | 1346.20744 | 0.96453 | 0.01568426
1344.14586 | 0.99365 | 0.002766563 | 1344.14586 | 0.94961 | 0.02245472 | 1344.14586 | 0.96296 | 0.01639175
1342.08429 | 0.99329 | 0.002923937 | 1342.08429 | 0.94714 | 0.02358582 | 1342.08429 | 0.96128 | 0.01715009
1340.02272 | 0.99281 | 0.003133857 | 1340.02272 | 0.94427 | 0.02490381 | 1340.02272 | 0.95957 | 0.01792334
1337.96114 | 0.99239 | 0.003317621 | 1337.96114 | 0.94151 | 0.02617506 | 1337.96114 | 0.95765 | 0.01879319
1335.89957 | 0.9921 | 0.00344455 | 1335.89957 | 0.93961 | 0.02705237 | 1335.89957 | 0.9559 | 0.01958754
1333.838 | 0.99185 | 0.003554002 | 1333.838 | 0.93861 | 0.02751482 | 1333.838 | 0.95492 | 0.02003301
1331.77642 | 0.99166 | 0.003637204 | 1331.77642 | 0.93833 | 0.0276444 | 1331.77642 | 0.95464 | 0.02016037
1329.71485 | 0.99169 | 0.003624066 | 1329.71485 | 0.93845 | 0.02758886 | 1329.71485 | 0.95451 | 0.02021952
1327.65328 | 0.99202 | 0.003479572 | 1327.65328 | 0.93862 | 0.0275102 | 1327.65328 | 0.95442 | 0.02026047
1325.5917 | 0.99237 | 0.003326373 | 1325.5917 | 0.93876 | 0.02744542 | 1325.5917 | 0.95448 | 0.02023317
1323.53013 | 0.99242 | 0.003304492 | 1323.53013 | 0.93885 | 0.02740379 | 1323.53013 | 0.95459 | 0.02018312
1321.46856 | 0.99228 | 0.003365762 | 1321.46856 | 0.93869 | 0.02747781 | 1321.46856 | 0.95453 | 0.02021042
1319.40698 | 0.99211 | 0.003440173 | 1319.40698 | 0.93809 | 0.02775549 | 1319.40698 | 0.95411 | 0.02040155
1317.34541 | 0.99194 | 0.003514596 | 1317.34541 | 0.93696 | 0.02827895 | 1317.34541 | 0.95324 | 0.02079774
1315.28384 | 0.99163 | 0.003650343 | 1315.28384 | 0.9353 | 0.02904907 | 1315.28384 | 0.95187 | 0.02142236
1313.22226 | 0.99122 | 0.003829944 | 1313.22226 | 0.93304 | 0.03009974 | 1313.22226 | 0.94993 | 0.0223084
1311.16069 | 0.99081 | 0.004009619 | 1311.16069 | 0.93007 | 0.03148436 | 1311.16069 | 0.94743 | 0.02345287
1309.09912 | 0.99025 | 0.004255149 | 1309.09912 | 0.92619 | 0.03329991 | 1309.09912 | 0.9442 | 0.024936
1307.03754 | 0.98944 | 0.004610536 | 1307.03754 | 0.92106 | 0.03571208 | 1307.03754 | 0.93995 | 0.02689525
1304.97597 | 0.98835 | 0.005089233 | 1304.97597 | 0.91435 | 0.03888753 | 1304.97597 | 0.93455 | 0.02939746
1302.9144 | 0.98696 | 0.005700448 | 1302.9144 | 0.90583 | 0.0429533 | 1302.9144 | 0.92781 | 0.03254095
1300.85282 | 0.98537 | 0.006400664 | 1300.85282 | 0.89564 | 0.04786652 | 1300.85282 | 0.91972 | 0.03634437
1298.79125 | 0.98372 | 0.007128499 | 1298.79125 | 0.884 | 0.05354773 | 1298.79125 | 0.91046 | 0.04073913
1296.72968 | 0.98188 | 0.007941586 | 1296.72968 | 0.8713 | 0.05983229 | 1296.72968 | 0.90012 | 0.04569959
1294.6681 | 0.97971 | 0.008902459 | 1294.6681 | 0.85783 | 0.06659877 | 1294.6681 | 0.88895 | 0.05112267
1292.60653 | 0.97728 | 0.009980989 | 1292.60653 | 0.84332 | 0.0740076 | 1292.60653 | 0.87697 | 0.05701526
1290.54496 | 0.9747 | 0.01112903 | 1290.54496 | 0.82747 | 0.08224774 | 1290.54496 | 0.86381 | 0.06358177
1288.48338 | 0.97194 | 0.01236054 | 1288.48338 | 0.81008 | 0.09147209 | 1288.48338 | 0.84896 | 0.07111277
1286.42181 | 0.96882 | 0.0137569 | 1286.42181 | 0.7911 | 0.1017686 | 1286.42181 | 0.83246 | 0.07963663
1284.36024 | 0.96534 | 0.0153197 | 1284.36024 | 0.77091 | 0.1129963 | 1284.36024 | 0.81509 | 0.08879444
1282.29866 | 0.96183 | 0.01690168 | 1282.29866 | 0.7506 | 0.1245914 | 1282.29866 | 0.7978 | 0.09810597
1280.23709 | 0.95878 | 0.01828103 | 1280.23709 | 0.73173 | 0.1356491 | 1280.23709 | 0.78175 | 0.1069321
1278.17552 | 0.95667 | 0.01923784 | 1278.17552 | 0.71613 | 0.1450081 | 1278.17552 | 0.76877 | 0.1142036
1276.11394 | 0.95572 | 0.01966933 | 1276.11394 | 0.70587 | 0.1512753 | 1276.11394 | 0.76076 | 0.1187523
1274.05237 | 0.95588 | 0.01959663 | 1274.05237 | 0.70207 | 0.1536196 | 1274.05237 | 0.75852 | 0.120033
1271.9908 | 0.9569 | 0.01913345 | 1271.9908 | 0.70427 | 0.1522608 | 1271.9908 | 0.76162 | 0.1182617
1269.92922 | 0.95843 | 0.0184396 | 1269.92922 | 0.71098 | 0.1481426 | 1269.92922 | 0.76862 | 0.1142883
1267.86765 | 0.96013 | 0.01766996 | 1267.86765 | 0.71991 | 0.1427218 | 1267.86765 | 0.77749 | 0.1093052
1265.80608 | 0.96165 | 0.01698296 | 1265.80608 | 0.72853 | 0.1375526 | 1265.80608 | 0.78635 | 0.1043841
1263.7445 | 0.96296 | 0.01639175 | 1263.7445 | 0.73527 | 0.1335532 | 1263.7445 | 0.79353 | 0.1004366
1261.68293 | 0.96401 | 0.01591846 | 1261.68293 | 0.73928 | 0.131191 | 1261.68293 | 0.79808 | 0.09795357
1259.62135 | 0.96438 | 0.0157518 | 1259.62135 | 0.7399 | 0.130827 | 1259.62135 | 0.80002 | 0.09689916
1257.55978 | 0.96391 | 0.01596351 | 1257.55978 | 0.73708 | 0.1324854 | 1257.55978 | 0.79949 | 0.09718696
1255.49821 | 0.96301 | 0.0163692 | 1255.49821 | 0.73151 | 0.1357797 | 1255.49821 | 0.79675 | 0.09867793
1253.43663 | 0.96207 | 0.01679333 | 1253.43663 | 0.72415 | 0.1401715 | 1253.43663 | 0.79235 | 0.1010829
1251.37506 | 0.96106 | 0.0172495 | 1251.37506 | 0.71599 | 0.145093 | 1251.37506 | 0.78712 | 0.1039591
1249.31349 | 0.95993 | 0.01776044 | 1249.31349 | 0.70787 | 0.1500465 | 1249.31349 | 0.78182 | 0.1068932
1247.25191 | 0.9588 | 0.01827197 | 1247.25191 | 0.70035 | 0.1546849 | 1247.25191 | 0.77695 | 0.1096069
1245.19034 | 0.95774 | 0.01875237 | 1245.19034 | 0.69384 | 0.1587407 | 1245.19034 | 0.77274 | 0.1119666
1243.12877 | 0.95679 | 0.01918337 | 1243.12877 | 0.68848 | 0.1621087 | 1243.12877 | 0.76913 | 0.1140002
1241.06719 | 0.956 | 0.01954211 | 1241.06719 | 0.6838 | 0.1650709 | 1241.06719 | 0.76595 | 0.1157996
1239.00562 | 0.95538 | 0.01982385 | 1239.00562 | 0.67937 | 0.1678936 | 1239.00562 | 0.76318 | 0.117373
1236.94405 | 0.95499 | 0.02000118 | 1236.94405 | 0.67533 | 0.170484 | 1236.94405 | 0.76082 | 0.1187181
1234.88247 | 0.95466 | 0.02015127 | 1234.88247 | 0.67213 | 0.1725467 | 1234.88247 | 0.7591 | 0.119701
1232.8209 | 0.95437 | 0.02028322 | 1232.8209 | 0.67023 | 0.1737761 | 1232.8209 | 0.75839 | 0.1201074
1230.75933 | 0.95439 | 0.02027412 | 1230.75933 | 0.6699 | 0.17399 | 1230.75933 | 0.75888 | 0.1198269
1228.69775 | 0.95454 | 0.02020587 | 1228.69775 | 0.67056 | 0.1735624 | 1228.69775 | 0.76017 | 0.1190893
1226.63618 | 0.95443 | 0.02025592 | 1226.63618 | 0.67096 | 0.1733034 | 1226.63618 | 0.76146 | 0.1183529
1224.57461 | 0.95399 | 0.02045618 | 1224.57461 | 0.66992 | 0.1739771 | 1224.57461 | 0.76181 | 0.1181533
1222.51303 | 0.95324 | 0.02079774 | 1222.51303 | 0.66673 | 0.17605 | 1222.51303 | 0.76049 | 0.1189065
1220.45146 | 0.95209 | 0.021322 | 1220.45146 | 0.66091 | 0.1798577 | 1220.45146 | 0.75748 | 0.1206288
1218.38989 | 0.95062 | 0.02199305 | 1218.38989 | 0.65236 | 0.1855127 | 1218.38989 | 0.75293 | 0.1232454
1216.32831 | 0.94897 | 0.02274752 | 1216.32831 | 0.64182 | 0.1925868 | 1216.32831 | 0.74704 | 0.1266561
1214.26674 | 0.94723 | 0.02354456 | 1214.26674 | 0.63051 | 0.200308 | 1214.26674 | 0.74028 | 0.130604
1212.20517 | 0.94542 | 0.02437521 | 1212.20517 | 0.61942 | 0.2080148 | 1212.20517 | 0.73292 | 0.1349434
1210.14359 | 0.94364 | 0.02519366 | 1210.14359 | 0.60901 | 0.2153756 | 1210.14359 | 0.72506 | 0.1396261
1208.08202 | 0.94199 | 0.02595371 | 1208.08202 | 0.59922 | 0.2224137 | 1208.08202 | 0.7166 | 0.1447232
1206.02045 | 0.94033 | 0.02671971 | 1206.02045 | 0.58931 | 0.2296562 | 1206.02045 | 0.70729 | 0.1504025
1203.95887 | 0.93843 | 0.02759812 | 1203.95887 | 0.57859 | 0.2376291 | 1203.95887 | 0.69714 | 0.15668
1201.8973 | 0.9362 | 0.02863136 | 1201.8973 | 0.56685 | 0.2465318 | 1201.8973 | 0.68605 | 0.1636442
1199.83573 | 0.93373 | 0.02977869 | 1199.83573 | 0.55385 | 0.2566078 | 1199.83573 | 0.67379 | 0.1714754
1197.77415 | 0.93105 | 0.031027 | 1197.77415 | 0.53925 | 0.2682098 | 1197.77415 | 0.66038 | 0.1802061
1195.71258 | 0.92803 | 0.03243798 | 1195.71258 | 0.52316 | 0.2813655 | 1195.71258 | 0.64598 | 0.1897809
1193.65101 | 0.92485 | 0.0339287 | 1193.65101 | 0.50592 | 0.2959182 | 1193.65101 | 0.63084 | 0.2000808
1191.58943 | 0.92164 | 0.03543868 | 1191.58943 | 0.48769 | 0.3118561 | 1191.58943 | 0.61527 | 0.2109343
1189.52786 | 0.91834 | 0.0369965 | 1189.52786 | 0.46875 | 0.3290587 | 1189.52786 | 0.59966 | 0.2220949
1187.46629 | 0.91513 | 0.03851721 | 1187.46629 | 0.44926 | 0.3475022 | 1187.46629 | 0.58439 | 0.2332972
1185.40471 | 0.91241 | 0.03980996 | 1185.40471 | 0.42958 | 0.3669559 | 1185.40471 | 0.56981 | 0.2442699
1183.34314 | 0.9103 | 0.04081546 | 1183.34314 | 0.41114 | 0.3860103 | 1183.34314 | 0.55646 | 0.254566
1181.28157 | 0.90884 | 0.04151257 | 1181.28157 | 0.39593 | 0.4023816 | 1181.28157 | 0.54517 | 0.2634681
1179.21999 | 0.90818 | 0.04182807 | 1179.21999 | 0.38502 | 0.4145167 | 1179.21999 | 0.53665 | 0.2703089
1177.15842 | 0.90827 | 0.04178503 | 1177.15842 | 0.37795 | 0.4225657 | 1177.15842 | 0.53093 | 0.2749627
1175.09685 | 0.90896 | 0.04145523 | 1175.09685 | 0.37375 | 0.4274188 | 1175.09685 | 0.52784 | 0.2774977
1173.03527 | 0.9101 | 0.04091089 | 1173.03527 | 0.37214 | 0.4292936 | 1173.03527 | 0.52765 | 0.2776541
1170.9737 | 0.91166 | 0.0401671 | 1170.9737 | 0.37339 | 0.4278373 | 1170.9737 | 0.53074 | 0.2751182
1168.91212 | 0.91384 | 0.03912984 | 1168.91212 | 0.37791 | 0.4226116 | 1168.91212 | 0.53709 | 0.2699529
1166.85055 | 0.91645 | 0.03789122 | 1166.85055 | 0.38593 | 0.4134915 | 1166.85055 | 0.54634 | 0.262537
1164.78898 | 0.91919 | 0.03659471 | 1164.78898 | 0.39722 | 0.4009689 | 1164.78898 | 0.55805 | 0.2533269
1162.7274 | 0.922 | 0.03526908 | 1162.7274 | 0.41121 | 0.3859363 | 1162.7274 | 0.57181 | 0.2427483
1160.66583 | 0.92493 | 0.03389113 | 1160.66583 | 0.42708 | 0.3694908 | 1160.66583 | 0.58703 | 0.2313397
1158.60426 | 0.92794 | 0.0324801 | 1158.60426 | 0.44421 | 0.3524117 | 1158.60426 | 0.60302 | 0.2196683
1156.54268 | 0.9309 | 0.03109697 | 1156.54268 | 0.46209 | 0.3352734 | 1156.54268 | 0.61939 | 0.2080358
1154.48111 | 0.93376 | 0.02976473 | 1154.48111 | 0.48009 | 0.3186773 | 1154.48111 | 0.63599 | 0.1965497
1152.41954 | 0.93661 | 0.02844121 | 1152.41954 | 0.49789 | 0.3028666 | 1152.41954 | 0.65263 | 0.185333
1150.35796 | 0.9394 | 0.02714944 | 1150.35796 | 0.51588 | 0.2874513 | 1150.35796 | 0.66906 | 0.1745349
1148.29639 | 0.94211 | 0.02589839 | 1148.29639 | 0.53456 | 0.2720035 | 1148.29639 | 0.68505 | 0.1642777
1146.23482 | 0.94488 | 0.02462334 | 1146.23482 | 0.55382 | 0.2566314 | 1146.23482 | 0.70022 | 0.1547655
1144.17324 | 0.94753 | 0.02340703 | 1144.17324 | 0.57288 | 0.2419363 | 1144.17324 | 0.71419 | 0.1461862
1142.11167 | 0.94971 | 0.02240899 | 1142.11167 | 0.59088 | 0.2285007 | 1142.11167 | 0.72685 | 0.1385552
1140.0501 | 0.95169 | 0.02150449 | 1140.0501 | 0.60753 | 0.2164323 | 1140.0501 | 0.73818 | 0.1318377
1137.98852 | 0.95367 | 0.02060188 | 1137.98852 | 0.62269 | 0.2057281 | 1137.98852 | 0.74808 | 0.126052
1135.92695 | 0.95527 | 0.01987386 | 1135.92695 | 0.63615 | 0.1964405 | 1135.92695 | 0.75657 | 0.1211509
1133.86538 | 0.9565 | 0.01931503 | 1133.86538 | 0.64811 | 0.1883513 | 1133.86538 | 0.76407 | 0.1168669
1131.8038 | 0.95778 | 0.01873424 | 1131.8038 | 0.65906 | 0.181075 | 1131.8038 | 0.77097 | 0.1129625
1129.74223 | 0.95906 | 0.01815422 | 1129.74223 | 0.66917 | 0.1744635 | 1129.74223 | 0.77735 | 0.1093834
1127.68066 | 0.96008 | 0.01769258 | 1127.68066 | 0.67827 | 0.1685974 | 1127.68066 | 0.78317 | 0.106144
1125.61908 | 0.96078 | 0.01737605 | 1125.61908 | 0.68618 | 0.1635619 | 1125.61908 | 0.78834 | 0.1032864
1123.55751 | 0.96137 | 0.01710943 | 1123.55751 | 0.69292 | 0.1593169 | 1123.55751 | 0.79269 | 0.1008966
1121.49594 | 0.962 | 0.01682493 | 1121.49594 | 0.69843 | 0.1558771 | 1121.49594 | 0.79638 | 0.09887966
1119.43436 | 0.96269 | 0.01651354 | 1119.43436 | 0.70292 | 0.1530941 | 1119.43436 | 0.79966 | 0.09709463
1117.37279 | 0.96322 | 0.01627451 | 1117.37279 | 0.70697 | 0.150599 | 1117.37279 | 0.80248 | 0.09556578
1115.31122 | 0.96349 | 0.01615279 | 1115.31122 | 0.71091 | 0.1481854 | 1115.31122 | 0.80511 | 0.09414478
1113.24964 | 0.96386 | 0.01598604 | 1113.24964 | 0.715 | 0.145694 | 1113.24964 | 0.80796 | 0.09261014
1111.18807 | 0.96453 | 0.01568426 | 1111.18807 | 0.71926 | 0.1431141 | 1111.18807 | 0.81081 | 0.0910809
1109.1265 | 0.96514 | 0.01540968 | 1109.1265 | 0.72332 | 0.1406695 | 1109.1265 | 0.81349 | 0.08964778
1107.06492 | 0.96564 | 0.01518475 | 1107.06492 | 0.72697 | 0.1384835 | 1107.06492 | 0.81603 | 0.08829387
1105.00335 | 0.96632 | 0.01487903 | 1105.00335 | 0.73035 | 0.136469 | 1105.00335 | 0.81829 | 0.08709276
1102.94178 | 0.9669 | 0.01461844 | 1102.94178 | 0.73353 | 0.1345821 | 1102.94178 | 0.82036 | 0.08599552
1100.8802 | 0.96718 | 0.01449269 | 1100.8802 | 0.73656 | 0.1327919 | 1100.8802 | 0.82239 | 0.08492218
1098.81863 | 0.9674 | 0.01439392 | 1098.81863 | 0.73959 | 0.131009 | 1098.81863 | 0.82432 | 0.08390416
1096.75706 | 0.96768 | 0.01426823 | 1096.75706 | 0.7424 | 0.129362 | 1096.75706 | 0.82589 | 0.08307779
1094.69548 | 0.9678 | 0.01421438 | 1094.69548 | 0.74428 | 0.1282637 | 1094.69548 | 0.82661 | 0.08269935
1092.63391 | 0.96764 | 0.01428619 | 1092.63391 | 0.7445 | 0.1281353 | 1092.63391 | 0.82632 | 0.08285174
1090.57234 | 0.96733 | 0.01442534 | 1090.57234 | 0.74285 | 0.1290989 | 1090.57234 | 0.8249 | 0.0835987
1088.51076 | 0.96689 | 0.01462293 | 1088.51076 | 0.73933 | 0.1311617 | 1088.51076 | 0.82179 | 0.08523915
1086.44919 | 0.96614 | 0.01495994 | 1086.44919 | 0.73337 | 0.1346769 | 1086.44919 | 0.81661 | 0.08798531
1084.38761 | 0.96488 | 0.0155267 | 1084.38761 | 0.72401 | 0.1402554 | 1084.38761 | 0.80911 | 0.09199243
1082.32604 | 0.963 | 0.01637371 | 1082.32604 | 0.71059 | 0.1483809 | 1082.32604 | 0.79869 | 0.09762175
1080.26447 | 0.96049 | 0.01750715 | 1080.26447 | 0.69319 | 0.1591477 | 1080.26447 | 0.78499 | 0.1051359
1078.20289 | 0.95738 | 0.01891565 | 1078.20289 | 0.67247 | 0.1723271 | 1078.20289 | 0.76858 | 0.1143109
1076.14132 | 0.95376 | 0.0205609 | 1076.14132 | 0.65012 | 0.1870065 | 1076.14132 | 0.75146 | 0.1240941
1074.07975 | 0.95049 | 0.02205245 | 1074.07975 | 0.63037 | 0.2004045 | 1074.07975 | 0.73751 | 0.1322321
1072.01817 | 0.94889 | 0.02278413 | 1072.01817 | 0.61878 | 0.2084637 | 1072.01817 | 0.73143 | 0.1358272
1069.9566 | 0.94932 | 0.02258737 | 1069.9566 | 0.61844 | 0.2087024 | 1069.9566 | 0.73529 | 0.1335413
1067.89503 | 0.95131 | 0.02167794 | 1067.89503 | 0.62848 | 0.2017085 | 1067.89503 | 0.74693 | 0.1267201
1065.83345 | 0.9541 | 0.0204061 | 1065.83345 | 0.64505 | 0.1904066 | 1065.83345 | 0.76215 | 0.1179595
1063.77188 | 0.95685 | 0.01915614 | 1063.77188 | 0.66336 | 0.1782507 | 1063.77188 | 0.77741 | 0.1093499
1061.71031 | 0.9592 | 0.01809083 | 1061.71031 | 0.68 | 0.1674911 | 1061.71031 | 0.79052 | 0.1020871
1059.64873 | 0.9612 | 0.01718624 | 1059.64873 | 0.69415 | 0.1585467 | 1059.64873 | 0.80084 | 0.09645424
1057.58716 | 0.96281 | 0.01645941 | 1057.58716 | 0.70659 | 0.1508325 | 1057.58716 | 0.80915 | 0.09197096
1055.52559 | 0.96411 | 0.01587341 | 1055.52559 | 0.71836 | 0.1436579 | 1055.52559 | 0.81648 | 0.08805445
1053.46401 | 0.9653 | 0.01533769 | 1053.46401 | 0.73027 | 0.1365165 | 1053.46401 | 0.82364 | 0.08426257
1051.40244 | 0.96676 | 0.01468133 | 1051.40244 | 0.74246 | 0.1293269 | 1051.40244 | 0.83111 | 0.08034149
1049.34087 | 0.9687 | 0.0138107 | 1049.34087 | 0.75436 | 0.1224213 | 1049.34087 | 0.83861 | 0.07643996
1047.27929 | 0.97063 | 0.01294629 | 1047.27929 | 0.76549 | 0.1160605 | 1047.27929 | 0.84572 | 0.0727734
1045.21772 | 0.97207 | 0.01230246 | 1045.21772 | 0.77558 | 0.1103734 | 1045.21772 | 0.85219 | 0.06946357
1043.15615 | 0.97297 | 0.01190055 | 1043.15615 | 0.78469 | 0.1053019 | 1043.15615 | 0.85791 | 0.06655827
1041.09457 | 0.97365 | 0.01159713 | 1041.09457 | 0.79317 | 0.1006337 | 1041.09457 | 0.86294 | 0.0640194
1039.033 | 0.97442 | 0.01125381 | 1039.033 | 0.8009 | 0.09642171 | 1039.033 | 0.86753 | 0.0617155
1036.97143 | 0.97524 | 0.01088849 | 1036.97143 | 0.80757 | 0.09281982 | 1036.97143 | 0.8718 | 0.05958314
1034.90985 | 0.97577 | 0.01065254 | 1034.90985 | 0.81317 | 0.08981865 | 1034.90985 | 0.87526 | 0.05786292
1032.84828 | 0.97595 | 0.01057243 | 1032.84828 | 0.81772 | 0.08739538 | 1032.84828 | 0.87776 | 0.05662421
1030.78671 | 0.97617 | 0.01047454 | 1030.78671 | 0.82141 | 0.08544001 | 1030.78671 | 0.88001 | 0.05551239
1028.72513 | 0.97674 | 0.01022103 | 1028.72513 | 0.82497 | 0.08356184 | 1028.72513 | 0.8827 | 0.05418687
1026.66356 | 0.97764 | 0.009821038 | 1026.66356 | 0.82945 | 0.08120979 | 1026.66356 | 0.88622 | 0.05245845
1024.60199 | 0.97854 | 0.009421417 | 1024.60199 | 0.83523 | 0.07819391 | 1024.60199 | 0.89029 | 0.0504685
1022.54041 | 0.97922 | 0.009119725 | 1022.54041 | 0.84187 | 0.07475497 | 1022.54041 | 0.89446 | 0.04843908
1020.47884 | 0.97991 | 0.00881381 | 1020.47884 | 0.84903 | 0.07107696 | 1020.47884 | 0.89895 | 0.04626446
1018.41727 | 0.9808 | 0.008419543 | 1018.41727 | 0.85652 | 0.06726249 | 1018.41727 | 0.90365 | 0.04399975
1016.35569 | 0.98172 | 0.008012361 | 1016.35569 | 0.86402 | 0.0634762 | 1016.35569 | 0.90822 | 0.04180894
1014.29412 | 0.98253 | 0.00765418 | 1014.29412 | 0.87118 | 0.0598921 | 1014.29412 | 0.91271 | 0.03966719
1012.23255 | 0.98331 | 0.007309544 | 1012.23255 | 0.87785 | 0.05657969 | 1012.23255 | 0.91701 | 0.03762593
1010.17097 | 0.9841 | 0.006960768 | 1010.17097 | 0.88415 | 0.05347405 | 1010.17097 | 0.92079 | 0.03583941
1008.1094 | 0.98483 | 0.00663873 | 1008.1094 | 0.88987 | 0.05067343 | 1008.1094 | 0.92418 | 0.03424343
1006.04783 | 0.98551 | 0.006338965 | 1006.04783 | 0.89487 | 0.04824005 | 1006.04783 | 0.92766 | 0.03261117
1003.98625 | 0.98623 | 0.006021791 | 1003.98625 | 0.89951 | 0.045994 | 1003.98625 | 0.93109 | 0.03100834
1001.92468 | 0.98669 | 0.005819273 | 1001.92468 | 0.90418 | 0.0437451 | 1001.92468 | 0.93418 | 0.02956943
999.8631 | 0.98689 | 0.005731252 | 999.8631 | 0.90864 | 0.04160815 | 999.8631 | 0.93713 | 0.02820016
997.80153 | 0.98745 | 0.005484886 | 997.80153 | 0.91248 | 0.03977665 | 997.80153 | 0.93977 | 0.02697842
995.73996 | 0.98845 | 0.005045294 | 995.73996 | 0.91575 | 0.03822307 | 995.73996 | 0.94187 | 0.02600904
993.67838 | 0.98926 | 0.004689551 | 993.67838 | 0.9185 | 0.03692084 | 993.67838 | 0.94374 | 0.02514764
991.61681 | 0.98951 | 0.004579812 | 991.61681 | 0.92085 | 0.03581111 | 991.61681 | 0.9456 | 0.02429254
989.55524 | 0.98936 | 0.004645652 | 989.55524 | 0.92321 | 0.0346995 | 989.55524 | 0.94742 | 0.02345745
987.49366 | 0.9894 | 0.004628094 | 987.49366 | 0.92551 | 0.03361888 | 987.49366 | 0.94911 | 0.02268345
985.43209 | 0.98999 | 0.004369192 | 985.43209 | 0.92734 | 0.03276101 | 985.43209 | 0.95081 | 0.02190626
983.37052 | 0.99054 | 0.004127982 | 983.37052 | 0.92826 | 0.03233036 | 983.37052 | 0.95258 | 0.02109854
981.30894 | 0.99042 | 0.004180598 | 981.30894 | 0.92785 | 0.03252223 | 981.30894 | 0.95404 | 0.02043342
979.24737 | 0.99 | 0.004364805 | 979.24737 | 0.92601 | 0.03338432 | 979.24737 | 0.955 | 0.01999663
977.1858 | 0.98996 | 0.004382353 | 977.1858 | 0.92391 | 0.03437033 | 977.1858 | 0.95596 | 0.01956028
975.12422 | 0.9905 | 0.00414552 | 975.12422 | 0.92498 | 0.03386766 | 975.12422 | 0.95792 | 0.01867076
973.06265 | 0.99135 | 0.003772989 | 973.06265 | 0.93198 | 0.03059341 | 973.06265 | 0.9616 | 0.01700555
971.00108 | 0.99235 | 0.003335126 | 971.00108 | 0.9428 | 0.02558043 | 971.00108 | 0.96645 | 0.01482061
968.9395 | 0.99328 | 0.002928309 | 968.9395 | 0.95322 | 0.02080685 | 968.9395 | 0.97101 | 0.0127763
966.87793 | 0.99402 | 0.002604877 | 966.87793 | 0.96146 | 0.01706878 | 966.87793 | 0.9745 | 0.01121816
964.81636 | 0.99476 | 0.002281686 | 964.81636 | 0.96751 | 0.01434454 | 964.81636 | 0.97735 | 0.009949883
962.75478 | 0.99541 | 0.001998001 | 962.75478 | 0.972 | 0.01233374 | 962.75478 | 0.98023 | 0.00867201
960.69321 | 0.99587 | 0.00179735 | 960.69321 | 0.97573 | 0.01067034 | 960.69321 | 0.98291 | 0.007486246
958.63164 | 0.99638 | 0.001574998 | 958.63164 | 0.9789 | 0.009261671 | 958.63164 | 0.98482 | 0.00664314
956.57006 | 0.99694 | 0.001330979 | 956.57006 | 0.9812 | 0.00824246 | 956.57006 | 0.98604 | 0.006105467
954.50849 | 0.99712 | 0.001252573 | 954.50849 | 0.98215 | 0.007822179 | 954.50849 | 0.98666 | 0.005832478
952.44692 | 0.99698 | 0.001313554 | 952.44692 | 0.98176 | 0.007994666 | 952.44692 | 0.98649 | 0.005907313
950.38534 | 0.99689 | 0.00135276 | 950.38534 | 0.9808 | 0.008419543 | 950.38534 | 0.9859 | 0.006167133
948.32377 | 0.99693 | 0.001335335 | 948.32377 | 0.98037 | 0.008609987 | 948.32377 | 0.98553 | 0.006330151
946.2622 | 0.99702 | 0.00129613 | 946.2622 | 0.98129 | 0.008202627 | 946.2622 | 0.98602 | 0.006114276
944.20062 | 0.99703 | 0.001291774 | 944.20062 | 0.9837 | 0.007137329 | 944.20062 | 0.9877 | 0.005374946
942.13905 | 0.99717 | 0.001230796 | 942.13905 | 0.98697 | 0.005696048 | 942.13905 | 0.99001 | 0.004360419
940.07748 | 0.99763 | 0.0010305 | 940.07748 | 0.99006 | 0.004338485 | 940.07748 | 0.99225 | 0.003378892
938.0159 | 0.99819 | 0.0007867853 | 938.0159 | 0.99248 | 0.003278236 | 938.0159 | 0.99424 | 0.002508768
935.95433 | 0.99868 | 0.0005736474 | 935.95433 | 0.99445 | 0.002417048 | 935.95433 | 0.99595 | 0.001762464
933.89276 | 0.99891 | 0.0004736392 | 933.89276 | 0.99625 | 0.001631666 | 933.89276 | 0.99724 | 0.00120031
931.83118 | 0.9989 | 0.0004779869 | 931.83118 | 0.99787 | 0.0009260338 | 931.83118 | 0.99815 | 0.0008041889
929.76961 | 0.99905 | 0.0004127759 | 929.76961 | 0.99909 | 0.0003953879 | 929.76961 | 0.999 | 0.0004345118
927.70804 | 0.99933 | 0.0002910748 | 927.70804 | 0.99979 | 9.121142e-05 | 927.70804 | 0.99973 | 0.0001172753
925.64646 | 0.99957 | 0.0001867868 | 925.64646 | 1 | 0 | 925.64646 | 1 | 0
923.58489 | 0.99964 | 0.0001563742 | 923.58489 | 0.9991 | 0.000391041 | 923.58489 | 0.99946 | 0.0002345824
921.52332 | 0.99925 | 0.0003258431 | 921.52332 | 0.99631 | 0.001605511 | 921.52332 | 0.99767 | 0.001013087
919.46174 | 0.99852 | 0.0006432319 | 919.46174 | 0.99148 | 0.003716042 | 919.46174 | 0.99436 | 0.002456354
917.40017 | 0.99776 | 0.0009739108 | 917.40017 | 0.98382 | 0.007084353 | 917.40017 | 0.98904 | 0.004786144
915.3386 | 0.99664 | 0.001461686 | 915.3386 | 0.97208 | 0.01229799 | 915.3386 | 0.98103 | 0.008317712
913.27702 | 0.99477 | 0.002277321 | 913.27702 | 0.95644 | 0.01934227 | 913.27702 | 0.97064 | 0.01294182
911.21545 | 0.99231 | 0.003352632 | 911.21545 | 0.93863 | 0.02750557 | 911.21545 | 0.95891 | 0.01822215
909.15387 | 0.98978 | 0.004461326 | 909.15387 | 0.92136 | 0.03557065 | 909.15387 | 0.94704 | 0.02363168
907.0923 | 0.98779 | 0.005335375 | 907.0923 | 0.9072 | 0.04229696 | 907.0923 | 0.93676 | 0.02837166
905.03073 | 0.98671 | 0.00581047 | 905.03073 | 0.89726 | 0.04708169 | 905.03073 | 0.92948 | 0.03175995
902.96915 | 0.9861 | 0.006079041 | 902.96915 | 0.89033 | 0.05044899 | 902.96915 | 0.92439 | 0.03414476
900.90758 | 0.98494 | 0.006590225 | 900.90758 | 0.88245 | 0.05430989 | 900.90758 | 0.91846 | 0.03693975
898.84601 | 0.98259 | 0.00762766 | 898.84601 | 0.86895 | 0.06100521 | 898.84601 | 0.90817 | 0.04183285
896.78443 | 0.97884 | 0.009288292 | 896.78443 | 0.84776 | 0.07172708 | 896.78443 | 0.89149 | 0.04988352
894.72286 | 0.97327 | 0.01176666 | 894.72286 | 0.81851 | 0.08697601 | 894.72286 | 0.86783 | 0.06156534
892.66129 | 0.9653 | 0.01533769 | 892.66129 | 0.77883 | 0.1085573 | 892.66129 | 0.8347 | 0.07846959
890.59971 | 0.95447 | 0.02023772 | 890.59971 | 0.72568 | 0.1392548 | 890.59971 | 0.78927 | 0.1027744
888.53814 | 0.9412 | 0.02631808 | 888.53814 | 0.66083 | 0.1799102 | 888.53814 | 0.73394 | 0.1343394
886.47657 | 0.92756 | 0.03265799 | 886.47657 | 0.59195 | 0.227715 | 886.47657 | 0.67591 | 0.1701111
884.41499 | 0.91597 | 0.03811875 | 884.41499 | 0.52692 | 0.2782553 | 884.41499 | 0.6221 | 0.2061398
882.35342 | 0.90684 | 0.04246933 | 882.35342 | 0.46877 | 0.3290402 | 882.35342 | 0.57576 | 0.2397585
880.29185 | 0.89978 | 0.04586366 | 880.29185 | 0.41778 | 0.3790524 | 880.29185 | 0.5386 | 0.2687337
878.23027 | 0.89565 | 0.04786167 | 878.23027 | 0.37582 | 0.4250201 | 878.23027 | 0.51386 | 0.2891552
876.1687 | 0.89546 | 0.04795381 | 876.1687 | 0.34698 | 0.4596956 | 876.1687 | 0.50592 | 0.2959182
874.10713 | 0.90043 | 0.04555004 | 874.10713 | 0.33866 | 0.4702361 | 874.10713 | 0.51996 | 0.2840301
872.04555 | 0.91109 | 0.04043872 | 872.04555 | 0.36126 | 0.4421801 | 872.04555 | 0.55916 | 0.2524639
869.98398 | 0.92551 | 0.03361888 | 869.98398 | 0.42101 | 0.3757076 | 869.98398 | 0.61945 | 0.2079937
867.92241 | 0.9405 | 0.0266412 | 867.92241 | 0.5101 | 0.2923447 | 867.92241 | 0.68895 | 0.1618123
865.86083 | 0.95311 | 0.02085697 | 865.86083 | 0.6067 | 0.217026 | 865.86083 | 0.75404 | 0.1226056
863.79926 | 0.96187 | 0.01688362 | 863.79926 | 0.68759 | 0.1626704 | 863.79926 | 0.80469 | 0.0943714
861.73769 | 0.96731 | 0.01443432 | 861.73769 | 0.74042 | 0.1305219 | 861.73769 | 0.83653 | 0.07751848
859.67611 | 0.97003 | 0.01321483 | 859.67611 | 0.76671 | 0.1153689 | 859.67611 | 0.8523 | 0.06940751
857.61454 | 0.97092 | 0.01281655 | 857.61454 | 0.77617 | 0.1100431 | 857.61454 | 0.8586 | 0.06620912
855.55297 | 0.97143 | 0.01258849 | 855.55297 | 0.77864 | 0.1086633 | 855.55297 | 0.86041 | 0.06529455
853.49139 | 0.97177 | 0.01243651 | 853.49139 | 0.77757 | 0.1092605 | 853.49139 | 0.85807 | 0.06647728
851.42982 | 0.96995 | 0.01325065 | 851.42982 | 0.76602 | 0.1157599 | 851.42982 | 0.84529 | 0.07299427
849.36825 | 0.96386 | 0.01598604 | 849.36825 | 0.73308 | 0.1348486 | 849.36825 | 0.8148 | 0.08894898
847.30667 | 0.95426 | 0.02033328 | 847.30667 | 0.67935 | 0.1679064 | 847.30667 | 0.76885 | 0.1141584
845.2451 | 0.94348 | 0.0252673 | 845.2451 | 0.61652 | 0.2100528 | 845.2451 | 0.71652 | 0.1447717
843.18353 | 0.93279 | 0.03021612 | 843.18353 | 0.55262 | 0.2575734 | 843.18353 | 0.66418 | 0.1777142
841.12195 | 0.92446 | 0.03411188 | 841.12195 | 0.49698 | 0.3036611 | 841.12195 | 0.62187 | 0.2063004
839.06038 | 0.92241 | 0.035076 | 839.06038 | 0.47001 | 0.3278929 | 839.06038 | 0.60758 | 0.2163965
836.99881 | 0.92719 | 0.03283126 | 836.99881 | 0.48242 | 0.3165747 | 836.99881 | 0.62718 | 0.2026078
834.93723 | 0.93519 | 0.02910015 | 834.93723 | 0.5197 | 0.2842473 | 834.93723 | 0.66442 | 0.1775573
832.87566 | 0.94302 | 0.0254791 | 832.87566 | 0.56079 | 0.2511997 | 832.87566 | 0.70055 | 0.1545609
830.81409 | 0.94902 | 0.02272463 | 830.81409 | 0.59583 | 0.2248776 | 830.81409 | 0.72929 | 0.1370997
828.75251 | 0.95327 | 0.02078407 | 828.75251 | 0.6248 | 0.204259 | 828.75251 | 0.75235 | 0.1235801
826.69094 | 0.95695 | 0.01911075 | 826.69094 | 0.65115 | 0.186319 | 826.69094 | 0.77232 | 0.1122027
824.62936 | 0.96069 | 0.01741673 | 824.62936 | 0.67889 | 0.1682006 | 824.62936 | 0.79178 | 0.1013955
822.56779 | 0.96429 | 0.01579234 | 822.56779 | 0.70996 | 0.1487661 | 822.56779 | 0.8124 | 0.09023009
820.50622 | 0.96779 | 0.01421887 | 820.50622 | 0.74147 | 0.1299064 | 820.50622 | 0.83276 | 0.07948014
818.44464 | 0.97115 | 0.01271369 | 818.44464 | 0.76808 | 0.1145935 | 818.44464 | 0.8499 | 0.07063217
816.38307 | 0.97348 | 0.01167297 | 816.38307 | 0.78686 | 0.1041025 | 816.38307 | 0.86186 | 0.06456327
814.3215 | 0.97473 | 0.01111567 | 814.3215 | 0.7985 | 0.09772508 | 814.3215 | 0.86908 | 0.06094024
812.25992 | 0.97594 | 0.01057688 | 812.25992 | 0.80611 | 0.09360569 | 812.25992 | 0.87415 | 0.05841404
810.19835 | 0.97707 | 0.01007432 | 810.19835 | 0.81296 | 0.08993082 | 810.19835 | 0.87891 | 0.05605559
808.13678 | 0.97762 | 0.009829922 | 808.13678 | 0.81988 | 0.08624971 | 808.13678 | 0.8834 | 0.05384261
806.0752 | 0.97803 | 0.009647824 | 806.0752 | 0.82655 | 0.08273087 | 806.0752 | 0.88785 | 0.0516604
804.01363 | 0.97865 | 0.0093726 | 804.01363 | 0.83373 | 0.07897457 | 804.01363 | 0.89326 | 0.04902211
801.95206 | 0.97937 | 0.009053203 | 801.95206 | 0.84115 | 0.07512655 | 801.95206 | 0.89965 | 0.04592642
799.89048 | 0.97995 | 0.008796083 | 799.89048 | 0.84603 | 0.07261424 | 799.89048 | 0.90577 | 0.04298207
797.82891 | 0.98065 | 0.008485967 | 797.82891 | 0.8488 | 0.07119463 | 797.82891 | 0.91201 | 0.0400004
795.76734 | 0.98215 | 0.007822179 | 795.76734 | 0.85933 | 0.06584003 | 795.76734 | 0.92134 | 0.03558007
793.70576 | 0.98468 | 0.006704883 | 793.70576 | 0.88486 | 0.05312544 | 793.70576 | 0.93465 | 0.02935099
791.64419 | 0.98749 | 0.005467294 | 791.64419 | 0.91587 | 0.03816617 | 791.64419 | 0.94854 | 0.02294435
789.58262 | 0.98987 | 0.004421838 | 789.58262 | 0.93954 | 0.02708473 | 789.58262 | 0.95988 | 0.01778306
787.52104 | 0.99189 | 0.003536488 | 787.52104 | 0.95388 | 0.02050626 | 787.52104 | 0.96784 | 0.01419643
785.45947 | 0.99327 | 0.002932681 | 785.45947 | 0.96232 | 0.01668049 | 785.45947 | 0.97287 | 0.01194519
783.3979 | 0.99361 | 0.002784046 | 783.3979 | 0.96716 | 0.01450167 | 783.3979 | 0.97585 | 0.01061693
781.33632 | 0.99353 | 0.002819015 | 781.33632 | 0.96859 | 0.01386002 | 781.33632 | 0.97659 | 0.01028773
779.27475 | 0.99351 | 0.002827757 | 779.27475 | 0.96618 | 0.01494196 | 779.27475 | 0.97493 | 0.01102657
777.21318 | 0.99337 | 0.00288896 | 777.21318 | 0.96121 | 0.01718172 | 777.21318 | 0.97213 | 0.01227565
775.1516 | 0.9931 | 0.003007018 | 775.1516 | 0.9557 | 0.01967841 | 775.1516 | 0.96952 | 0.01344323
773.09003 | 0.99282 | 0.003129483 | 773.09003 | 0.95055 | 0.02202503 | 773.09003 | 0.96757 | 0.01431761
771.02846 | 0.99259 | 0.003230104 | 771.02846 | 0.94484 | 0.02464173 | 771.02846 | 0.96564 | 0.01518475
768.96688 | 0.99201 | 0.00348395 | 768.96688 | 0.93503 | 0.02917445 | 768.96688 | 0.9624 | 0.01664439
766.90531 | 0.9902 | 0.004277078 | 766.90531 | 0.91682 | 0.03771592 | 766.90531 | 0.95695 | 0.01911075
764.84374 | 0.98747 | 0.00547609 | 764.84374 | 0.89201 | 0.04963028 | 764.84374 | 0.95005 | 0.02225354
762.78216 | 0.9857 | 0.006255243 | 762.78216 | 0.87565 | 0.05766945 | 762.78216 | 0.94591 | 0.02415018
760.72059 | 0.98617 | 0.006048213 | 760.72059 | 0.88208 | 0.05449202 | 760.72059 | 0.94825 | 0.02307715
758.65902 | 0.98814 | 0.00518152 | 758.65902 | 0.90374 | 0.0439565 | 758.65902 | 0.95438 | 0.02027867
756.59744 | 0.99013 | 0.004307781 | 756.59744 | 0.92256 | 0.03500538 | 756.59744 | 0.95911 | 0.01813158
754.53587 | 0.99122 | 0.003829944 | 754.53587 | 0.93135 | 0.03088708 | 754.53587 | 0.96072 | 0.01740317
752.4743 | 0.99108 | 0.003891288 | 752.4743 | 0.93322 | 0.03001596 | 752.4743 | 0.96026 | 0.01761116
750.41272 | 0.99065 | 0.004079756 | 750.41272 | 0.93247 | 0.03036513 | 750.41272 | 0.95916 | 0.01810894
748.35115 | 0.99054 | 0.004127982 | 748.35115 | 0.93124 | 0.03093838 | 748.35115 | 0.95809 | 0.01859369
746.28958 | 0.9901 | 0.004320939 | 746.28958 | 0.93057 | 0.03125095 | 746.28958 | 0.95739 | 0.01891111
744.228 | 0.98952 | 0.004575423 | 744.228 | 0.93082 | 0.03113429 | 744.228 | 0.95724 | 0.01897916
742.16643 | 0.98962 | 0.004531536 | 742.16643 | 0.93154 | 0.03079849 | 742.16643 | 0.95727 | 0.01896555
740.10486 | 0.99044 | 0.004171829 | 740.10486 | 0.93281 | 0.03020681 | 740.10486 | 0.95727 | 0.01896555
738.04328 | 0.9911 | 0.003882524 | 738.04328 | 0.93533 | 0.02903514 | 738.04328 | 0.95813 | 0.01857556
735.98171 | 0.99138 | 0.003759847 | 735.98171 | 0.93944 | 0.02713095 | 735.98171 | 0.96066 | 0.01743029
733.92013 | 0.99203 | 0.003475194 | 733.92013 | 0.94484 | 0.02464173 | 733.92013 | 0.96407 | 0.01589143
731.85856 | 0.99279 | 0.003142606 | 731.85856 | 0.95079 | 0.02191539 | 731.85856 | 0.96734 | 0.01442085
729.79699 | 0.99307 | 0.003020138 | 729.79699 | 0.95672 | 0.01921515 | 729.79699 | 0.97061 | 0.01295524
727.73541 | 0.99321 | 0.002958916 | 727.73541 | 0.96205 | 0.01680236 | 727.73541 | 0.974 | 0.01144104
725.67384 | 0.99365 | 0.002766563 | 725.67384 | 0.96594 | 0.01504985 | 725.67384 | 0.97686 | 0.01016767
723.61227 | 0.99427 | 0.002495664 | 723.61227 | 0.96837 | 0.01395867 | 723.61227 | 0.97869 | 0.009354849
721.55069 | 0.99363 | 0.002775305 | 721.55069 | 0.9705 | 0.01300446 | 721.55069 | 0.97991 | 0.00881381
719.48912 | 0.99366 | 0.002762192 | 719.48912 | 0.9727 | 0.01202108 | 719.48912 | 0.98099 | 0.00833542
717.42755 | 0.99464 | 0.002334079 | 717.42755 | 0.9744 | 0.01126272 | 717.42755 | 0.98219 | 0.007804492
715.36597 | 0.99498 | 0.002185649 | 715.36597 | 0.97571 | 0.01067924 | 715.36597 | 0.98381 | 0.007088767
713.3044 | 0.9951 | 0.002133274 | 713.3044 | 0.97704 | 0.01008766 | 713.3044 | 0.98542 | 0.006378628
711.24283 | 0.99517 | 0.002102725 | 711.24283 | 0.9785 | 0.00943917 | 711.24283 | 0.98639 | 0.005951339
709.18125 | 0.99529 | 0.002050359 | 709.18125 | 0.98036 | 0.008614417 | 709.18125 | 0.98719 | 0.005599253
707.11968 | 0.99554 | 0.001941286 | 707.11968 | 0.9826 | 0.00762324 | 707.11968 | 0.98808 | 0.005207891
705.05811 | 0.99587 | 0.00179735 | 705.05811 | 0.98429 | 0.006876927 | 705.05811 | 0.9887 | 0.004935466
702.99653 | 0.99617 | 0.001666541 | 702.99653 | 0.98489 | 0.006612272 | 702.99653 | 0.98924 | 0.004698331
700.93496 | 0.99627 | 0.001622947 | 700.93496 | 0.98522 | 0.006466781 | 700.93496 | 0.98997 | 0.004377966
698.87339 | 0.99617 | 0.001666541 | 698.87339 | 0.98554 | 0.006325744 | 698.87339 | 0.99075 | 0.004035919
696.81181 | 0.99534 | 0.002028542 | 696.81181 | 0.98525 | 0.006453556 | 696.81181 | 0.99115 | 0.003860615
694.75024 | 0.99393 | 0.002644201 | 694.75024 | 0.98457 | 0.006753401 | 694.75024 | 0.99103 | 0.003913199
692.68867 | 0.9929 | 0.003094489 | 692.68867 | 0.98433 | 0.006859278 | 692.68867 | 0.99062 | 0.004092908
690.62709 | 0.99241 | 0.003308868 | 690.62709 | 0.98441 | 0.006823983 | 690.62709 | 0.98988 | 0.00441745
688.56552 | 0.99201 | 0.00348395 | 688.56552 | 0.98375 | 0.007115255 | 688.56552 | 0.98892 | 0.00483884
686.50395 | 0.9917 | 0.003619687 | 686.50395 | 0.98217 | 0.007813335 | 686.50395 | 0.98768 | 0.00538374
684.44237 | 0.99114 | 0.003864996 | 684.44237 | 0.98007 | 0.008742904 | 684.44237 | 0.98623 | 0.006021791
682.3808 | 0.98999 | 0.004369192 | 682.3808 | 0.97784 | 0.009732201 | 682.3808 | 0.9853 | 0.006431517
680.31923 | 0.98878 | 0.004900327 | 680.31923 | 0.97591 | 0.01059023 | 680.31923 | 0.98454 | 0.006766635
678.25765 | 0.98852 | 0.005014539 | 678.25765 | 0.97412 | 0.01138754 | 678.25765 | 0.98331 | 0.007309544
676.19608 | 0.98996 | 0.004382353 | 676.19608 | 0.97323 | 0.01178451 | 676.19608 | 0.98264 | 0.007605561
674.13451 | 0.99191 | 0.003527731 | 674.13451 | 0.97455 | 0.01119587 | 674.13451 | 0.98352 | 0.007216804
672.07293 | 0.98682 | 0.005762057 | 672.07293 | 0.97739 | 0.009932109 | 672.07293 | 0.98531 | 0.006427109
670.01136 | 0.9767 | 0.01023881 | 670.01136 | 0.98037 | 0.008609987 | 670.01136 | 0.98722 | 0.005586055
667.94979 | 0.99714 | 0.001243862 | 667.94979 | 0.98325 | 0.007336045 | 667.94979 | 0.98906 | 0.004777362
665.88821 | 0.97941 | 0.009035466 | 665.88821 | 0.98496 | 0.006581406 | 665.88821 | 0.99047 | 0.004158674
663.82664 | 0.98968 | 0.004505206 | 663.82664 | 0.98573 | 0.006242026 | 663.82664 | 0.99159 | 0.003667862
661.76507 | 0.99497 | 0.002190014 | 661.76507 | 0.98682 | 0.005762057 | 661.76507 | 0.99235 | 0.003335126
659.70349 | 0.99416 | 0.002543715 | 659.70349 | 0.98823 | 0.005141966 | 659.70349 | 0.99257 | 0.003238855
657.64192 | 0.99334 | 0.002902076 | 657.64192 | 0.98943 | 0.004614926 | 657.64192 | 0.99279 | 0.003142606
655.58035 | 0.99329 | 0.002923937 | 655.58035 | 0.99042 | 0.004180598 | 655.58035 | 0.99357 | 0.00280153
653.51877 | 0.99306 | 0.003024511 | 653.51877 | 0.991 | 0.003926346 | 653.51877 | 0.99478 | 0.002272955
651.4572 | 0.99257 | 0.003238855 | 651.4572 | 0.99149 | 0.003711662 | 651.4572 | 0.99576 | 0.001845323
649.39562 | 0.99207 | 0.003457683 | 649.39562 | 0.99252 | 0.003260733 | 649.39562 | 0.99605 | 0.00171886
647.33405 | 0.99227 | 0.003370139 | 647.33405 | 0.99394 | 0.002639831 | 647.33405 | 0.9964 | 0.001566281
645.27248 | 0.99422 | 0.002517505 | 645.27248 | 0.99536 | 0.002019816 | 645.27248 | 0.99675 | 0.001413756
643.2109 | 0.99556 | 0.001932561 | 643.2109 | 0.99622 | 0.001644744 | 643.2109 | 0.9968 | 0.001391971
641.14933 | 0.99591 | 0.001779907 | 641.14933 | 0.99655 | 0.001500907 | 641.14933 | 0.99743 | 0.001117574
639.08776 | 0.9965 | 0.001522697 | 639.08776 | 0.99732 | 0.001165472 | 639.08776 | 0.99827 | 0.0007519801
637.02618 | 0.99738 | 0.001139345 | 637.02618 | 0.9984 | 0.0006954277 | 637.02618 | 0.99859 | 0.0006127873
634.96461 | 0.99804 | 0.0008520525 | 634.96461 | 0.99916 | 0.0003649607 | 634.96461 | 0.99879 | 0.0005258145
632.90304 | 0.99851 | 0.0006475813 | 632.90304 | 0.9997 | 0.0001303079 | 632.90304 | 0.9994 | 0.0002606549
630.84146 | 0.99884 | 0.000504074 | 630.84146 | 1 | 0 | 630.84146 | 1 | 0
628.77989 | 0.99945 | 0.0002389277 | 628.77989 | 1.00004 | -1.737143e-05 | 628.77989 | 0.99982 | 7.818004e-05
626.71832 | 1 | 0 | 626.71832 | 0.99888 | 0.0004866824 | 626.71832 | 0.99908 | 0.0003997348
624.65674 | 0.99951 | 0.0002128565 | 624.65674 | 0.99554 | 0.001941286 | 624.65674 | 0.99785 | 0.0009347383
622.59517 | 0.99815 | 0.0008041889 | 622.59517 | 0.99028 | 0.004241992 | 622.59517 | 0.99547 | 0.001971824
620.5336 | 0.99715 | 0.001239506 | 620.5336 | 0.98298 | 0.007455318 | 620.5336 | 0.99171 | 0.003615307
618.47202 | 0.99558 | 0.001923836 | 618.47202 | 0.96844 | 0.01392728 | 618.47202 | 0.98545 | 0.006365406
616.41045 | 0.99231 | 0.003352632 | 616.41045 | 0.94458 | 0.02476125 | 616.41045 | 0.97658 | 0.01029217
614.34888 | 0.98955 | 0.004562257 | 614.34888 | 0.92703 | 0.03290621 | 614.34888 | 0.97037 | 0.01306264
612.2873 | 0.9899 | 0.004408676 | 612.2873 | 0.92975 | 0.03163381 | 612.2873 | 0.97066 | 0.01293287
610.22573 | 0.99195 | 0.003510218 | 610.22573 | 0.94261 | 0.02566796 | 610.22573 | 0.97351 | 0.01165958
608.16416 | 0.99294 | 0.003076994 | 608.16416 | 0.95014 | 0.0222124 | 608.16416 | 0.97395 | 0.01146334
606.10258 | 0.99251 | 0.003265109 | 606.10258 | 0.94989 | 0.02232668 | 606.10258 | 0.97125 | 0.01266897
604.04101 | 0.9918 | 0.003575896 | 604.04101 | 0.94554 | 0.02432009 | 604.04101 | 0.96699 | 0.01457802
601.97944 | 0.99182 | 0.003567138 | 601.97944 | 0.94108 | 0.02637346 | 601.97944 | 0.96357 | 0.01611673
599.91786 | 0.99233 | 0.003343879 | 599.91786 | 0.93975 | 0.02698767 | 599.91786 | 0.96284 | 0.01644588
597.85629 | 0.99316 | 0.00298078 | 597.85629 | 0.94268 | 0.02563571 | 597.85629 | 0.96458 | 0.01566175
595.79472 | 0.9944 | 0.002438884 | 595.79472 | 0.9487 | 0.0228711 | 595.79472 | 0.96734 | 0.01442085
593.73314 | 0.99525 | 0.002067814 | 593.73314 | 0.95612 | 0.0194876 | 593.73314 | 0.97072 | 0.01290602
591.67157 | 0.99554 | 0.001941286 | 591.67157 | 0.96358 | 0.01611222 | 591.67157 | 0.97481 | 0.01108002
589.61 | 0.99597 | 0.001753743 | 589.61 | 0.9699 | 0.01327304 | 589.61 | 0.97886 | 0.009279418
587.54842 | 0.99642 | 0.001557564 | 587.54842 | 0.97527 | 0.01087513 | 587.54842 | 0.98275 | 0.007556948
585.48685 | 0.99662 | 0.001470402 | 585.48685 | 0.97939 | 0.009044335 | 585.48685 | 0.9859 | 0.006167133
583.42528 | 0.99661 | 0.001474759 | 583.42528 | 0.9808 | 0.008419543 | 583.42528 | 0.98676 | 0.005788464
581.3637 | 0.99681 | 0.001387614 | 581.3637 | 0.98036 | 0.008614417 | 581.3637 | 0.98573 | 0.006242026
579.30213 | 0.99754 | 0.001069681 | 579.30213 | 0.97917 | 0.009141901 | 579.30213 | 0.98455 | 0.006762223
577.24056 | 0.99778 | 0.0009652055 | 577.24056 | 0.97604 | 0.01053238 | 577.24056 | 0.98339 | 0.007274212
575.17898 | 0.99659 | 0.001483475 | 575.17898 | 0.9718 | 0.01242311 | 575.17898 | 0.98144 | 0.008136246
573.11741 | 0.99477 | 0.002277321 | 573.11741 | 0.96962 | 0.01339844 | 573.11741 | 0.97973 | 0.008893593
571.05584 | 0.99392 | 0.00264857 | 571.05584 | 0.96939 | 0.01350146 | 571.05584 | 0.97879 | 0.009310476
568.99426 | 0.99463 | 0.002338446 | 568.99426 | 0.96866 | 0.01382863 | 568.99426 | 0.97768 | 0.009803269
566.93269 | 0.99592 | 0.001775546 | 566.93269 | 0.96727 | 0.01445228 | 566.93269 | 0.97618 | 0.01047009
564.87111 | 0.99655 | 0.001500907 | 564.87111 | 0.96583 | 0.01509931 | 564.87111 | 0.97491 | 0.01103547
562.80954 | 0.99628 | 0.001618588 | 562.80954 | 0.96409 | 0.01588242 | 562.80954 | 0.97461 | 0.01116914
560.74797 | 0.99635 | 0.001588075 | 560.74797 | 0.96191 | 0.01686556 | 560.74797 | 0.97377 | 0.01154361
558.68639 | 0.99689 | 0.00135276 | 558.68639 | 0.96015 | 0.01766091 | 558.68639 | 0.97143 | 0.01258849
556.62482 | 0.99697 | 0.00131791 | 556.62482 | 0.95948 | 0.01796407 | 556.62482 | 0.96975 | 0.01334021
554.56325 | 0.99718 | 0.001226441 | 554.56325 | 0.95874 | 0.01829915 | 554.56325 | 0.96938 | 0.01350594
552.50167 | 0.99719 | 0.001222085 | 552.50167 | 0.9569 | 0.01913345 | 552.50167 | 0.96893 | 0.0137076
550.4401 | 0.99563 | 0.001902026 | 550.4401 | 0.95471 | 0.02012853 | 550.4401 | 0.96775 | 0.01423682
548.37853 | 0.99422 | 0.002517505 | 548.37853 | 0.95299 | 0.02091166 | 548.37853 | 0.96587 | 0.01508132
546.31695 | 0.9949 | 0.002220569 | 546.31695 | 0.95141 | 0.02163229 | 546.31695 | 0.96446 | 0.01571578
544.25538 | 0.9959 | 0.001784268 | 544.25538 | 0.94888 | 0.02278871 | 544.25538 | 0.96363 | 0.01608969
542.19381 | 0.99544 | 0.001984912 | 542.19381 | 0.94446 | 0.02481643 | 542.19381 | 0.96128 | 0.01715009
540.13223 | 0.99364 | 0.002770934 | 540.13223 | 0.93809 | 0.02775549 | 540.13223 | 0.95693 | 0.01911983
538.07066 | 0.9908 | 0.004014002 | 538.07066 | 0.92971 | 0.0316525 | 538.07066 | 0.95142 | 0.02162772
536.00909 | 0.98725 | 0.005572858 | 536.00909 | 0.91664 | 0.0378012 | 536.00909 | 0.94457 | 0.02476585
533.94751 | 0.98409 | 0.006965181 | 533.94751 | 0.89981 | 0.04584918 | 533.94751 | 0.93625 | 0.02860817
531.88594 | 0.98218 | 0.007808914 | 531.88594 | 0.88844 | 0.0513719 | 531.88594 | 0.92829 | 0.03231633
529.82437 | 0.98158 | 0.008074299 | 529.82437 | 0.88548 | 0.05282124 | 529.82437 | 0.92284 | 0.03487359
527.76279 | 0.98175 | 0.00799909 | 527.76279 | 0.88364 | 0.05372463 | 527.76279 | 0.91951 | 0.03644354
525.70122 | 0.98128 | 0.008207053 | 525.70122 | 0.8781 | 0.05645602 | 525.70122 | 0.91512 | 0.03852195
523.63965 | 0.97984 | 0.008844835 | 523.63965 | 0.86911 | 0.06092525 | 523.63965 | 0.90775 | 0.04203374
521.57807 | 0.97852 | 0.009430293 | 521.57807 | 0.85845 | 0.066285 | 521.57807 | 0.89896 | 0.04625963
519.5165 | 0.97722 | 0.01000765 | 519.5165 | 0.84621 | 0.07252185 | 519.5165 | 0.88987 | 0.05067343
517.45493 | 0.97467 | 0.0111424 | 517.45493 | 0.82871 | 0.08159742 | 517.45493 | 0.87808 | 0.05646591
515.39335 | 0.96978 | 0.01332678 | 515.39335 | 0.80176 | 0.09595561 | 515.39335 | 0.85806 | 0.06648234
513.33178 | 0.96229 | 0.01669403 | 513.33178 | 0.76487 | 0.1164124 | 513.33178 | 0.82853 | 0.08169176
511.27021 | 0.95462 | 0.02016947 | 511.27021 | 0.72844 | 0.1376062 | 511.27021 | 0.79975 | 0.09704575
509.20863 | 0.95141 | 0.02163229 | 509.20863 | 0.71342 | 0.1466547 | 509.20863 | 0.78931 | 0.1027524
507.14706 | 0.95416 | 0.02037879 | 507.14706 | 0.72563 | 0.1392848 | 507.14706 | 0.80086 | 0.0964434
505.08549 | 0.96034 | 0.01757498 | 505.08549 | 0.74741 | 0.1264411 | 505.08549 | 0.81962 | 0.08638745
503.02391 | 0.9666 | 0.01475321 | 503.02391 | 0.76324 | 0.1173389 | 503.02391 | 0.83421 | 0.07872461
500.96234 | 0.9695 | 0.01345219 | 500.96234 | 0.77024 | 0.1133739 | 500.96234 | 0.84198 | 0.07469822
498.90077 | 0.96832 | 0.0139811 | 498.90077 | 0.76887 | 0.1141471 | 498.90077 | 0.84168 | 0.07485299
496.83919 | 0.96511 | 0.01542318 | 496.83919 | 0.75685 | 0.1209902 | 496.83919 | 0.8344 | 0.0786257
494.77762 | 0.96026 | 0.01761116 | 494.77762 | 0.73198 | 0.1355008 | 494.77762 | 0.8219 | 0.08518102
492.71605 | 0.95434 | 0.02029687 | 492.71605 | 0.70087 | 0.1543625 | 492.71605 | 0.80587 | 0.09373501
490.65447 | 0.94983 | 0.02235412 | 490.65447 | 0.67454 | 0.1709923 | 490.65447 | 0.78996 | 0.1023949
488.5929 | 0.94765 | 0.02335203 | 488.5929 | 0.65631 | 0.182891 | 488.5929 | 0.77872 | 0.1086187
486.53133 | 0.94737 | 0.02348037 | 486.53133 | 0.6446 | 0.1907097 | 486.53133 | 0.77209 | 0.1123321
484.46975 | 0.94834 | 0.02303593 | 484.46975 | 0.64009 | 0.193759 | 484.46975 | 0.76794 | 0.1146727
482.40818 | 0.94855 | 0.02293977 | 482.40818 | 0.64155 | 0.1927695 | 482.40818 | 0.76508 | 0.1162932
480.34661 | 0.94731 | 0.02350788 | 480.34661 | 0.6441 | 0.1910467 | 480.34661 | 0.76109 | 0.118564
478.28503 | 0.94599 | 0.02411345 | 478.28503 | 0.64424 | 0.1909523 | 478.28503 | 0.75472 | 0.1222141
476.22346 | 0.94546 | 0.02435684 | 476.22346 | 0.64268 | 0.1920052 | 476.22346 | 0.74831 | 0.1259185
474.16188 | 0.9449 | 0.02461415 | 474.16188 | 0.64255 | 0.1920931 | 474.16188 | 0.7452 | 0.1277272
472.10031 | 0.94494 | 0.02459577 | 472.10031 | 0.6484 | 0.188157 | 472.10031 | 0.74849 | 0.125814
470.03874 | 0.94801 | 0.02318708 | 470.03874 | 0.66474 | 0.1773482 | 470.03874 | 0.76047 | 0.1189179
467.97716 | 0.95306 | 0.02087976 | 467.97716 | 0.69295 | 0.1592981 | 467.97716 | 0.78158 | 0.1070266
465.91559 | 0.95808 | 0.01859823 | 465.91559 | 0.73057 | 0.1363382 | 465.91559 | 0.80928 | 0.09190119
463.85402 | 0.9634 | 0.01619336 | 463.85402 | 0.77261 | 0.1120397 | 463.85402 | 0.83845 | 0.07652283
461.79244 | 0.96946 | 0.01347011 | 461.79244 | 0.81354 | 0.08962109 | 461.79244 | 0.86522 | 0.06287345
459.73087 | 0.97547 | 0.01078608 | 459.73087 | 0.84877 | 0.07120998 | 459.73087 | 0.88818 | 0.05149901
457.6693 | 0.97961 | 0.00894679 | 457.6693 | 0.88039 | 0.0553249 | 457.6693 | 0.91013 | 0.04089657
455.60772 | 0.98122 | 0.008233608 | 455.60772 | 0.90784 | 0.04199069 | 455.60772 | 0.92915 | 0.03191417
453.54615 | 0.98155 | 0.008087573 | 453.54615 | 0.92732 | 0.03277037 | 453.54615 | 0.94218 | 0.02586612
451.48458 | 0.98158 | 0.008074299 | 451.48458 | 0.93633 | 0.02857106 | 451.48458 | 0.94869 | 0.02287568
449.423 | 0.98205 | 0.0078664 | 449.423 | 0.93106 | 0.03102233 | 449.423 | 0.94525 | 0.02445331
447.36143 | 0.9827 | 0.007579044 | 447.36143 | 0.91386 | 0.03912033 | 447.36143 | 0.93282 | 0.03020215
445.29986 | 0.98372 | 0.007128499 | 445.29986 | 0.8974 | 0.04701393 | 445.29986 | 0.92104 | 0.03572151
443.23828 | 0.98639 | 0.005951339 | 443.23828 | 0.89385 | 0.04873536 | 443.23828 | 0.91937 | 0.03650967
441.17671 | 0.98864 | 0.004961822 | 441.17671 | 0.90128 | 0.04514027 | 441.17671 | 0.92628 | 0.03325771
439.11514 | 0.98825 | 0.005133177 | 439.11514 | 0.91131 | 0.04033386 | 439.11514 | 0.93337 | 0.02994616
437.05356 | 0.98791 | 0.005282618 | 437.05356 | 0.92008 | 0.03617441 | 437.05356 | 0.93853 | 0.02755184
434.99199 | 0.98923 | 0.004702721 | 434.99199 | 0.92546 | 0.03364235 | 434.99199 | 0.94378 | 0.02512923
432.93042 | 0.99125 | 0.0038168 | 432.93042 | 0.92766 | 0.03261117 | 432.93042 | 0.94858 | 0.02292604
430.86884 | 0.99423 | 0.002513137 | 430.86884 | 0.93021 | 0.031419 | 430.86884 | 0.95247 | 0.02114869
428.80727 | 0.99613 | 0.00168398 | 428.80727 | 0.93425 | 0.02953689 | 428.80727 | 0.95564 | 0.01970568
426.7457 | 0.99408 | 0.002578664 | 426.7457 | 0.93861 | 0.02751482 | 426.7457 | 0.95846 | 0.01842601
424.68412 | 0.99044 | 0.004171829 | 424.68412 | 0.94264 | 0.02565414 | 424.68412 | 0.96016 | 0.01765639
422.62255 | 0.98863 | 0.004966215 | 422.62255 | 0.94709 | 0.02360875 | 422.62255 | 0.96289 | 0.01642332
420.56098 | 0.98893 | 0.004834448 | 420.56098 | 0.95312 | 0.02085242 | 420.56098 | 0.9698 | 0.01331782
418.4994 | 0.99087 | 0.00398332 | 418.4994 | 0.96009 | 0.01768805 | 418.4994 | 0.97488 | 0.01104884
416.43783 | 0.99276 | 0.00315573 | 416.43783 | 0.96476 | 0.01558071 | 416.43783 | 0.97421 | 0.01134742
414.37626 | 0.99195 | 0.003510218 | 414.37626 | 0.96625 | 0.01491049 | 414.37626 | 0.97489 | 0.01104438
412.31468 | 0.98962 | 0.004531536 | 412.31468 | 0.96659 | 0.0147577 | 412.31468 | 0.97671 | 0.01023437
410.25311 | 0.98883 | 0.004878366 | 410.25311 | 0.96834 | 0.01397213 | 410.25311 | 0.9762 | 0.0104612
408.19154 | 0.98903 | 0.004790535 | 408.19154 | 0.97244 | 0.01213719 | 408.19154 | 0.97367 | 0.01158821
406.12996 | 0.98876 | 0.004909111 | 406.12996 | 0.97934 | 0.009066507 | 406.12996 | 0.97441 | 0.01125827
404.06839 | 0.98954 | 0.004566646 | 404.06839 | 0.98977 | 0.004465714 | 404.06839 | 0.98082 | 0.008410687
402.00682 | 0.99339 | 0.002880216 | 402.00682 | 0.99876 | 0.0005388593 | 402.00682 | 0.98992 | 0.004399901
399.94524 | 1 | 0 | 399.94524 | 1 | 0 | 399.94524 | 1 | 0
𝐹(β)=∆_𝛽/((𝐾_𝛽/𝐾_𝛼 ) ∆_𝛼+∆_𝛽 )
𝐹(𝛼)=∆_𝛼/((𝐾_𝛼/𝐾_𝛽 ) ∆_𝛽+∆_𝛼 )

## PVDF 9%-CFO 4%
Batch #3 |  |  | Batch #1 |  |  |  | Batch #2
wavenumber (cm-1) | transmittance (a.u.) | Absorbance (a.u.) | wavenumber (cm-1) | transmittance (a.u.) | Absorbance (a.u.) |  | wavenumber (cm-1) | transmittance (a.u.) | Absorbance (a.u.) | [5 empty] | Batch 1 |  |  |  |  | Promedio | Desvest
3997.39085 | 0.99973 | 0.0001172753 | 3997.39085 | 0.99938 | 0.0002693461 | 1.49938 | 3997.39085 | 0.99976 | 0.0001042432 | 1.49976 | [5 empty] | 840 cm-1 |  | 760 cm-1 | Fase β | 84.64682 | 3.291928
3995.32927 | 0.99979 | 9.121142e-05 | 3995.32927 | 0.99916 | 0.0003649607 | 1.49916 | 3995.32927 | 0.9999 | 4.343162e-05 | 1.4999 | 84.6 |  |  |  | Cálculo Fase β |  | Cálculo Fase α |  | Fase α | 15.35318 | 3.291928
3993.2677 | 0.99984 | 6.949268e-05 | 3993.2677 | 0.99935 | 0.0002823832 | 1.49935 | 3993.2677 | 0.99992 | 3.474495e-05 | 1.49992
3991.20613 | 0.9997 | 0.0001303079 | 3991.20613 | 0.99947 | 0.0002302371 | 1.49947 | 3991.20613 | 0.99975 | 0.0001085872 | 1.49975 |  |  |  |  | Valor pico alto | 0.223 | Valor pico alto | 0.0427
3989.14455 | 0.99978 | 9.55553e-05 | 3989.14455 | 0.99956 | 0.0001911316 | 1.49956 | 3989.14455 | 0.99953 | 0.0002041664 | 1.49953 |  |  |  |  | Valor pico baixo | 0.00095 | Valor pico baixo | 0.00095
3987.08298 | 0.99978 | 9.55553e-05 | 3987.08298 | 0.9998 | 8.686758e-05 | 1.4998 | 3987.08298 | 0.99964 | 0.0001563742 | 1.49964
3985.02141 | 0.99936 | 0.0002780374 | 3985.02141 | 1 | 0 | 1.5 | 3985.02141 | 0.99982 | 7.818004e-05 | 1.49982 |  |  |  |  | Altura do Pico | 0.22205 | Altura do Pico | 0.04175
3982.95983 | 0.9994 | 0.0002606549 | 3982.95983 | 1.00011 | -4.776977e-05 | 1.50011 | 3982.95983 | 0.99974 | 0.0001129312 | 1.49974
3980.89826 | 0.99997 | 1.302903e-05 | 3980.89826 | 0.99993 | 3.040168e-05 | 1.49993 | 3980.89826 | 0.99954 | 0.0001998214 | 1.49954
3978.83669 | 1.00002 | -8.685803e-06 | 3978.83669 | 0.9996 | 0.0001737525 | 1.4996 | 3978.83669 | 0.99929 | 0.0003084586 | 1.49929 | [5 empty] | 0.8084688 |  | 0.1915312
3976.77511 | 0.9996 | 0.0001737525 | 3976.77511 | 0.9995 | 0.0002172015 | 1.4995 | 3976.77511 | 0.99925 | 0.0003258431 | 1.49925 |  | Kβ | 77000 | cm2/mol | % | 80.84688 | % | 19.15312
3974.71354 | 0.99935 | 0.0002823832 | 3974.71354 | 0.99955 | 0.0001954765 | 1.49955 | 3974.71354 | 0.99955 | 0.0001954765 | 1.49955 |  | kα | 61000 | cm2/mol
3972.65197 | 0.99949 | 0.0002215467 | 3972.65197 | 0.99946 | 0.0002345824 | 1.49946 | 3972.65197 | 0.9997 | 0.0001303079 | 1.4997 |  |  | 1.262295
3970.59039 | 0.99982 | 7.818004e-05 | 3970.59039 | 0.99947 | 0.0002302371 | 1.49947 | 3970.59039 | 0.99972 | 0.0001216195 | 1.49972 |  |  |  |  | Batch 2
3968.52882 | 0.99993 | 3.040168e-05 | 3968.52882 | 0.99978 | 9.55553e-05 | 1.49978 | 3968.52882 | 0.99993 | 3.040168e-05 | 1.49993 | [5 empty] | 840 cm-1 |  | 760 cm-1
3966.46725 | 0.99968 | 0.0001389965 | 3966.46725 | 1 | 0 | 1.5 | 3966.46725 | 0.9999 | 4.343162e-05 | 1.4999 |  |  |  |  | Cálculo Fase β |  | Cálculo Fase α
3964.40567 | 0.99936 | 0.0002780374 | 3964.40567 | 0.99985 | 6.514906e-05 | 1.49985 | 3964.40567 | 0.99962 | 0.0001650633 | 1.49962
3962.3441 | 0.99917 | 0.0003606141 | 3962.3441 | 0.99949 | 0.0002215467 | 1.49949 | 3962.3441 | 0.99957 | 0.0001867868 | 1.49957 |  |  |  |  | Valor pico alto | 0.29 | Valor pico alto | 0.037
3960.28253 | 0.999 | 0.0004345118 | 3960.28253 | 0.99934 | 0.000286729 | 1.49934 | 3960.28253 | 0.99957 | 0.0001867868 | 1.49957 |  |  |  |  | Valor pico baixo | 0.0011 | Valor pico baixo | 0.0011
3958.22095 | 0.99893 | 0.0004649439 | 3958.22095 | 0.99954 | 0.0001998214 | 1.49954 | 3958.22095 | 0.9995 | 0.0002172015 | 1.4995
3956.15938 | 0.99925 | 0.0003258431 | 3956.15938 | 0.99967 | 0.0001433408 | 1.49967 | 3956.15938 | 0.99955 | 0.0001954765 | 1.49955 |  |  |  |  | Altura do Pico | 0.2889 | Altura do Pico | 0.0359
3954.0978 | 0.99987 | 5.646195e-05 | 3954.0978 | 0.99957 | 0.0001867868 | 1.49957 | 3954.0978 | 0.99952 | 0.0002085114 | 1.49952
3952.03623 | 1 | 0 | 3952.03623 | 0.99949 | 0.0002215467 | 1.49949 | 3952.03623 | 0.99945 | 0.0002389277 | 1.49945
3949.97466 | 0.99934 | 0.000286729 | 3949.97466 | 0.99951 | 0.0002128565 | 1.49951 | 3949.97466 | 0.9997 | 0.0001303079 | 1.4997 | [5 empty] | 0.8646232 |  | 0.1353768
3947.91308 | 0.99883 | 0.000508422 | 3947.91308 | 0.99943 | 0.0002476184 | 1.49943 | 3947.91308 | 1 | 0 | 1.5 |  |  |  |  | % | 86.46232 | % | 13.53768
3945.85151 | 0.99897 | 0.0004475538 | 3945.85151 | 0.99931 | 0.0002997666 | 1.49931 | 3945.85151 | 0.99977 | 9.989922e-05 | 1.49977
3943.78994 | 0.99914 | 0.0003736539 | 3943.78994 | 0.99929 | 0.0003084586 | 1.49929 | 3943.78994 | 0.9994 | 0.0002606549 | 1.4994
3941.72836 | 0.99919 | 0.0003519211 | 3941.72836 | 0.99915 | 0.0003693073 | 1.49915 | 3941.72836 | 0.99928 | 0.0003128047 | 1.49928 |  |  |  |  | Batch #3
3939.66679 | 0.99933 | 0.0002910748 | 3939.66679 | 0.99883 | 0.000508422 | 1.49883 | 3939.66679 | 0.99916 | 0.0003649607 | 1.49916 | [5 empty] | 840 cm-1 |  | 760 cm-1
3937.60522 | 0.99937 | 0.0002736917 | 3937.60522 | 0.99866 | 0.0005823449 | 1.49866 | 3937.60522 | 0.99905 | 0.0004127759 | 1.49905 |  |  |  |  | Cálculo Fase β |  | Cálculo Fase α
3935.54364 | 0.99905 | 0.0004127759 | 3935.54364 | 0.99874 | 0.0005475561 | 1.49874 | 3935.54364 | 0.99923 | 0.0003345356 | 1.49923
3933.48207 | 0.99837 | 0.0007084776 | 3933.48207 | 0.99912 | 0.0003823474 | 1.49912 | 3933.48207 | 0.99977 | 9.989922e-05 | 1.49977 |  |  |  |  | Valor pico alto | 0.2617 | Valor pico alto | 0.0326
3931.4205 | 0.99811 | 0.0008215932 | 3931.4205 | 0.99942 | 0.0002519639 | 1.49942 | 3931.4205 | 1.00006 | -2.605689e-05 | 1.50006 |  |  |  |  | Valor pico baixo | 0.000625 | Valor pico baixo | 0.000625
3929.35892 | 0.99893 | 0.0004649439 | 3929.35892 | 0.99922 | 0.0003388819 | 1.49922 | 3929.35892 | 0.99958 | 0.000182442 | 1.49958
3927.29735 | 0.99957 | 0.0001867868 | 3927.29735 | 0.99908 | 0.0003997348 | 1.49908 | 3927.29735 | 0.99928 | 0.0003128047 | 1.49928 |  |  |  |  | Altura do Pico | 0.261075 | Altura do Pico | 0.031975
3925.23578 | 0.99921 | 0.0003432282 | 3925.23578 | 0.99922 | 0.0003388819 | 1.49922 | 3925.23578 | 0.99937 | 0.0002736917 | 1.49937
3923.1742 | 0.99881 | 0.0005171182 | 3923.1742 | 0.99926 | 0.0003214969 | 1.49926 | 3923.1742 | 0.99925 | 0.0003258431 | 1.49925 | [5 empty] | 0.8663126 |  | 0.1336874
3921.11263 | 0.99871 | 0.0005606015 | 3921.11263 | 0.99921 | 0.0003432282 | 1.49921 | 3921.11263 | 0.99923 | 0.0003345356 | 1.49923 |  |  |  |  | % | 86.63126 | % | 13.36874
3919.05106 | 0.99829 | 0.0007432792 | 3919.05106 | 0.99915 | 0.0003693073 | 1.49915 | 3919.05106 | 0.99957 | 0.0001867868 | 1.49957
3916.98948 | 0.99782 | 0.0009477954 | 3916.98948 | 0.99906 | 0.0004084288 | 1.49906 | 3916.98948 | 0.99977 | 9.989922e-05 | 1.49977
3914.92791 | 0.9979 | 0.0009129774 | 3914.92791 | 0.99903 | 0.0004214701 | 1.49903 | 3914.92791 | 0.99963 | 0.0001607187 | 1.49963
3912.86634 | 0.99829 | 0.0007432792 | 3912.86634 | 0.99902 | 0.0004258173 | 1.49902 | 3912.86634 | 0.99939 | 0.0002650005 | 1.49939
3910.80476 | 0.99868 | 0.0005736474 | 3910.80476 | 0.9988 | 0.0005214663 | 1.4988 | 3910.80476 | 0.9992 | 0.0003475746 | 1.4992
3908.74319 | 0.99883 | 0.000508422 | 3908.74319 | 0.99868 | 0.0005736474 | 1.49868 | 3908.74319 | 0.99919 | 0.0003519211 | 1.49919
3906.68162 | 0.99834 | 0.0007215279 | 3906.68162 | 0.99886 | 0.0004953781 | 1.49886 | 3906.68162 | 0.9995 | 0.0002172015 | 1.4995
3904.62004 | 0.9974 | 0.001130636 | 3904.62004 | 0.99894 | 0.0004605963 | 1.49894 | 3904.62004 | 0.99995 | 2.171527e-05 | 1.49995
3902.55847 | 0.99678 | 0.001400685 | 3902.55847 | 0.99917 | 0.0003606141 | 1.49917 | 3902.55847 | 1 | 0 | 1.5
3900.4969 | 0.99678 | 0.001400685 | 3900.4969 | 0.99952 | 0.0002085114 | 1.49952 | 3900.4969 | 0.99973 | 0.0001172753 | 1.49973
3898.43532 | 0.99738 | 0.001139345 | 3898.43532 | 0.99925 | 0.0003258431 | 1.49925 | 3898.43532 | 0.99939 | 0.0002650005 | 1.49939
3896.37375 | 0.99811 | 0.0008215932 | 3896.37375 | 0.99875 | 0.0005432077 | 1.49875 | 3896.37375 | 0.999 | 0.0004345118 | 1.499
3894.31218 | 0.99817 | 0.000795487 | 3894.31218 | 0.99855 | 0.000630184 | 1.49855 | 3894.31218 | 0.9988 | 0.0005214663 | 1.4988
3892.2506 | 0.9977 | 0.001000028 | 3892.2506 | 0.99837 | 0.0007084776 | 1.49837 | 3892.2506 | 0.99875 | 0.0005432077 | 1.49875
3890.18903 | 0.99748 | 0.001095803 | 3890.18903 | 0.99805 | 0.000847701 | 1.49805 | 3890.18903 | 0.99866 | 0.0005823449 | 1.49866
3888.12746 | 0.99756 | 0.001060973 | 3888.12746 | 0.99799 | 0.0008738104 | 1.49799 | 3888.12746 | 0.99885 | 0.0004997261 | 1.49885
3886.06588 | 0.99725 | 0.001195955 | 3886.06588 | 0.99825 | 0.0007606811 | 1.49825 | 3886.06588 | 0.9992 | 0.0003475746 | 1.4992
3884.00431 | 0.99651 | 0.001518339 | 3884.00431 | 0.99845 | 0.0006736787 | 1.49845 | 3884.00431 | 0.99889 | 0.0004823346 | 1.49889
3881.94274 | 0.99591 | 0.001779907 | 3881.94274 | 0.99871 | 0.0005606015 | 1.49871 | 3881.94274 | 0.99853 | 0.0006388826 | 1.49853
3879.88116 | 0.99604 | 0.00172322 | 3879.88116 | 0.99874 | 0.0005475561 | 1.49874 | 3879.88116 | 0.99865 | 0.0005866937 | 1.49865
3877.81959 | 0.99677 | 0.001405042 | 3877.81959 | 0.99827 | 0.0007519801 | 1.49827 | 3877.81959 | 0.99852 | 0.0006432319 | 1.49852
3875.75802 | 0.99703 | 0.001291774 | 3875.75802 | 0.99815 | 0.0008041889 | 1.49815 | 3875.75802 | 0.99856 | 0.0006258348 | 1.49856
3873.69644 | 0.99694 | 0.001330979 | 3873.69644 | 0.9986 | 0.0006084383 | 1.4986 | 3873.69644 | 0.99902 | 0.0004258173 | 1.49902
3871.63487 | 0.99692 | 0.001339691 | 3871.63487 | 0.99898 | 0.0004432064 | 1.49898 | 3871.63487 | 0.99934 | 0.000286729 | 1.49934
3869.57329 | 0.9967 | 0.001435542 | 3869.57329 | 0.99883 | 0.000508422 | 1.49883 | 3869.57329 | 0.99927 | 0.0003171507 | 1.49927
3867.51172 | 0.99674 | 0.001418113 | 3867.51172 | 0.9985 | 0.0006519308 | 1.4985 | 3867.51172 | 0.99914 | 0.0003736539 | 1.49914
3865.45015 | 0.9971 | 0.001261284 | 3865.45015 | 0.99867 | 0.0005779961 | 1.49867 | 3865.45015 | 0.99947 | 0.0002302371 | 1.49947
3863.38857 | 0.99732 | 0.001165472 | 3863.38857 | 0.99888 | 0.0004866824 | 1.49888 | 3863.38857 | 0.9996 | 0.0001737525 | 1.4996
3861.327 | 0.99754 | 0.001069681 | 3861.327 | 0.99847 | 0.0006649794 | 1.49847 | 3861.327 | 0.99881 | 0.0005171182 | 1.49881
3859.26543 | 0.99782 | 0.0009477954 | 3859.26543 | 0.99797 | 0.0008825139 | 1.49797 | 3859.26543 | 0.99826 | 0.0007563306 | 1.49826
3857.20385 | 0.99796 | 0.0008868657 | 3857.20385 | 0.99808 | 0.0008346469 | 1.49808 | 3857.20385 | 0.9986 | 0.0006084383 | 1.4986
3855.14228 | 0.99736 | 0.001148054 | 3855.14228 | 0.99909 | 0.0003953879 | 1.49909 | 3855.14228 | 0.99953 | 0.0002041664 | 1.49953
3853.08071 | 0.99611 | 0.0016927 | 3853.08071 | 1 | 0 | 1.5 | 3853.08071 | 0.99995 | 2.171527e-05 | 1.49995
3851.01913 | 0.99635 | 0.001588075 | 3851.01913 | 0.99897 | 0.0004475538 | 1.49897 | 3851.01913 | 0.9988 | 0.0005214663 | 1.4988
3848.95756 | 0.99736 | 0.001148054 | 3848.95756 | 0.99808 | 0.0008346469 | 1.49808 | 3848.95756 | 0.99804 | 0.0008520525 | 1.49804
3846.89599 | 0.99781 | 0.0009521479 | 3846.89599 | 0.99785 | 0.0009347383 | 1.49785 | 3846.89599 | 0.99804 | 0.0008520525 | 1.49804
3844.83441 | 0.99752 | 0.001078388 | 3844.83441 | 0.99768 | 0.001008734 | 1.49768 | 3844.83441 | 0.99825 | 0.0007606811 | 1.49825
3842.77284 | 0.99681 | 0.001387614 | 3842.77284 | 0.99763 | 0.0010305 | 1.49763 | 3842.77284 | 0.99854 | 0.0006345333 | 1.49854
3840.71127 | 0.99604 | 0.00172322 | 3840.71127 | 0.9979 | 0.0009129774 | 1.4979 | 3840.71127 | 0.9992 | 0.0003475746 | 1.4992
3838.64969 | 0.99561 | 0.00191075 | 3838.64969 | 0.99803 | 0.000856404 | 1.49803 | 3838.64969 | 0.99989 | 4.777502e-05 | 1.49989
3836.58812 | 0.99579 | 0.001832239 | 3836.58812 | 0.99782 | 0.0009477954 | 1.49782 | 3836.58812 | 1 | 0 | 1.5
3834.52655 | 0.99617 | 0.001666541 | 3834.52655 | 0.99787 | 0.0009260338 | 1.49787 | 3834.52655 | 0.99986 | 6.080548e-05 | 1.49986
3832.46497 | 0.99654 | 0.001505265 | 3832.46497 | 0.99785 | 0.0009347383 | 1.49785 | 3832.46497 | 0.99948 | 0.0002258919 | 1.49948
3830.4034 | 0.99695 | 0.001326622 | 3830.4034 | 0.99748 | 0.001095803 | 1.49748 | 3830.4034 | 0.99879 | 0.0005258145 | 1.49879
3828.34183 | 0.99736 | 0.001148054 | 3828.34183 | 0.99764 | 0.001026146 | 1.49764 | 3828.34183 | 0.99845 | 0.0006736787 | 1.49845
3826.28025 | 0.99761 | 0.001039206 | 3826.28025 | 0.99816 | 0.0007998379 | 1.49816 | 3826.28025 | 0.9987 | 0.0005649501 | 1.4987
3824.21868 | 0.99749 | 0.001091449 | 3824.21868 | 0.99818 | 0.0007911361 | 1.49818 | 3824.21868 | 0.99911 | 0.0003866942 | 1.49911
3822.15711 | 0.99675 | 0.001413756 | 3822.15711 | 0.99812 | 0.0008172421 | 1.49812 | 3822.15711 | 0.99949 | 0.0002215467 | 1.49949
3820.09553 | 0.9959 | 0.001784268 | 3820.09553 | 0.9982 | 0.0007824345 | 1.4982 | 3820.09553 | 0.99932 | 0.0002954207 | 1.49932
3818.03396 | 0.99596 | 0.001758103 | 3818.03396 | 0.99823 | 0.0007693823 | 1.49823 | 3818.03396 | 0.99897 | 0.0004475538 | 1.49897
3815.97239 | 0.99665 | 0.001457329 | 3815.97239 | 0.99819 | 0.0007867853 | 1.49819 | 3815.97239 | 0.99898 | 0.0004432064 | 1.49898
3813.91081 | 0.99747 | 0.001100157 | 3813.91081 | 0.99782 | 0.0009477954 | 1.49782 | 3813.91081 | 0.9985 | 0.0006519308 | 1.4985
3811.84924 | 0.99794 | 0.0008955694 | 3811.84924 | 0.99741 | 0.001126282 | 1.49741 | 3811.84924 | 0.99791 | 0.0009086253 | 1.49791
3809.78767 | 0.99802 | 0.0008607555 | 3809.78767 | 0.99734 | 0.001156762 | 1.49734 | 3809.78767 | 0.99791 | 0.0009086253 | 1.49791
3807.72609 | 0.99787 | 0.0009260338 | 3807.72609 | 0.99745 | 0.001108865 | 1.49745 | 3807.72609 | 0.99819 | 0.0007867853 | 1.49819
3805.66452 | 0.99769 | 0.001004381 | 3805.66452 | 0.99744 | 0.001113219 | 1.49744 | 3805.66452 | 0.99829 | 0.0007432792 | 1.49829
3803.60295 | 0.99743 | 0.001117574 | 3803.60295 | 0.99794 | 0.0008955694 | 1.49794 | 3803.60295 | 0.99877 | 0.000534511 | 1.49877
3801.54137 | 0.99678 | 0.001400685 | 3801.54137 | 0.99874 | 0.0005475561 | 1.49874 | 3801.54137 | 0.99973 | 0.0001172753 | 1.49973
3799.4798 | 0.99643 | 0.001553205 | 3799.4798 | 0.99865 | 0.0005866937 | 1.49865 | 3799.4798 | 0.99981 | 8.252379e-05 | 1.49981
3797.41823 | 0.99683 | 0.0013789 | 3797.41823 | 0.99808 | 0.0008346469 | 1.49808 | 3797.41823 | 0.99897 | 0.0004475538 | 1.49897
3795.35665 | 0.99762 | 0.001034853 | 3795.35665 | 0.99738 | 0.001139345 | 1.49738 | 3795.35665 | 0.99794 | 0.0008955694 | 1.49794
3793.29508 | 0.99818 | 0.0007911361 | 3793.29508 | 0.99683 | 0.0013789 | 1.49683 | 3793.29508 | 0.99738 | 0.001139345 | 1.49738
3791.23351 | 0.99831 | 0.0007345786 | 3791.23351 | 0.99677 | 0.001405042 | 1.49677 | 3791.23351 | 0.99733 | 0.001161117 | 1.49733
3789.17193 | 0.99825 | 0.0007606811 | 3789.17193 | 0.99703 | 0.001291774 | 1.49703 | 3789.17193 | 0.99728 | 0.00118289 | 1.49728
3787.11036 | 0.99795 | 0.0008912175 | 3787.11036 | 0.99738 | 0.001139345 | 1.49738 | 3787.11036 | 0.99733 | 0.001161117 | 1.49733
3785.04879 | 0.99754 | 0.001069681 | 3785.04879 | 0.99745 | 0.001108865 | 1.49745 | 3785.04879 | 0.99738 | 0.001139345 | 1.49738
3782.98721 | 0.99723 | 0.001204665 | 3782.98721 | 0.9972 | 0.00121773 | 1.4972 | 3782.98721 | 0.99717 | 0.001230796 | 1.49717
3780.92564 | 0.9969 | 0.001348404 | 3780.92564 | 0.99708 | 0.001269995 | 1.49708 | 3780.92564 | 0.99713 | 0.001248217 | 1.49713
3778.86406 | 0.99687 | 0.001361474 | 3778.86406 | 0.99699 | 0.001309198 | 1.49699 | 3778.86406 | 0.99728 | 0.00118289 | 1.49728
3776.80249 | 0.99777 | 0.0009695582 | 3776.80249 | 0.99699 | 0.001309198 | 1.49699 | 3776.80249 | 0.9973 | 0.001174181 | 1.4973
3774.74092 | 0.99866 | 0.0005823449 | 3774.74092 | 0.99726 | 0.0011916 | 1.49726 | 3774.74092 | 0.99737 | 0.001143699 | 1.49737
3772.67934 | 0.99852 | 0.0006432319 | 3772.67934 | 0.99764 | 0.001026146 | 1.49764 | 3772.67934 | 0.99762 | 0.001034853 | 1.49762
3770.61777 | 0.99791 | 0.0009086253 | 3770.61777 | 0.99779 | 0.0009608529 | 1.49779 | 3770.61777 | 0.99776 | 0.0009739108 | 1.49776
3768.5562 | 0.99758 | 0.001052266 | 3768.5562 | 0.99744 | 0.001113219 | 1.49744 | 3768.5562 | 0.9976 | 0.00104356 | 1.4976
3766.49462 | 0.99718 | 0.001226441 | 3766.49462 | 0.99715 | 0.001239506 | 1.49715 | 3766.49462 | 0.99762 | 0.001034853 | 1.49762
3764.43305 | 0.99704 | 0.001287418 | 3764.43305 | 0.99709 | 0.001265639 | 1.49709 | 3764.43305 | 0.99786 | 0.0009303861 | 1.49786
3762.37148 | 0.99753 | 0.001074034 | 3762.37148 | 0.99703 | 0.001291774 | 1.49703 | 3762.37148 | 0.99782 | 0.0009477954 | 1.49782
3760.3099 | 0.99777 | 0.0009695582 | 3760.3099 | 0.99699 | 0.001309198 | 1.49699 | 3760.3099 | 0.99757 | 0.00105662 | 1.49757
3758.24833 | 0.99732 | 0.001165472 | 3758.24833 | 0.99706 | 0.001278706 | 1.49706 | 3758.24833 | 0.99765 | 0.001021793 | 1.49765
3756.18676 | 0.99671 | 0.001431184 | 3756.18676 | 0.99746 | 0.001104511 | 1.49746 | 3756.18676 | 0.99824 | 0.0007650317 | 1.49824
3754.12518 | 0.99646 | 0.00154013 | 3754.12518 | 0.99828 | 0.0007476297 | 1.49828 | 3754.12518 | 0.99904 | 0.000417123 | 1.49904
3752.06361 | 0.99604 | 0.00172322 | 3752.06361 | 0.99921 | 0.0003432282 | 1.49921 | 3752.06361 | 0.99971 | 0.0001259637 | 1.49971
3750.00204 | 0.99514 | 0.002115817 | 3750.00204 | 0.99926 | 0.0003214969 | 1.49926 | 3750.00204 | 0.99924 | 0.0003301893 | 1.49924
3747.94046 | 0.99497 | 0.002190014 | 3747.94046 | 0.99887 | 0.0004910302 | 1.49887 | 3747.94046 | 0.99837 | 0.0007084776 | 1.49837
3745.87889 | 0.99516 | 0.002107089 | 3745.87889 | 0.99891 | 0.0004736392 | 1.49891 | 3745.87889 | 0.99841 | 0.0006910778 | 1.49841
3743.81732 | 0.99541 | 0.001998001 | 3743.81732 | 0.9987 | 0.0005649501 | 1.4987 | 3743.81732 | 0.9988 | 0.0005214663 | 1.4988
3741.75574 | 0.9961 | 0.00169706 | 3741.75574 | 0.99804 | 0.0008520525 | 1.49804 | 3741.75574 | 0.99868 | 0.0005736474 | 1.49868
3739.69417 | 0.99631 | 0.001605511 | 3739.69417 | 0.99745 | 0.001108865 | 1.49745 | 3739.69417 | 0.99851 | 0.0006475813 | 1.49851
3737.6326 | 0.99572 | 0.00186277 | 3737.6326 | 0.99766 | 0.00101744 | 1.49766 | 3737.6326 | 0.99893 | 0.0004649439 | 1.49893
3735.57102 | 0.99522 | 0.002080905 | 3735.57102 | 0.99922 | 0.0003388819 | 1.49922 | 3735.57102 | 0.99986 | 6.080548e-05 | 1.49986
3733.50945 | 0.99563 | 0.001902026 | 3733.50945 | 1 | 0 | 1.5 | 3733.50945 | 1 | 0 | 1.5
3731.44788 | 0.99635 | 0.001588075 | 3731.44788 | 0.99898 | 0.0004432064 | 1.49898 | 3731.44788 | 0.99899 | 0.0004388591 | 1.49899
3729.3863 | 0.9969 | 0.001348404 | 3729.3863 | 0.99799 | 0.0008738104 | 1.49799 | 3729.3863 | 0.99809 | 0.0008302956 | 1.49809
3727.32473 | 0.99692 | 0.001339691 | 3727.32473 | 0.9976 | 0.00104356 | 1.4976 | 3727.32473 | 0.99786 | 0.0009303861 | 1.49786
3725.26316 | 0.99659 | 0.001483475 | 3725.26316 | 0.99753 | 0.001074034 | 1.49753 | 3725.26316 | 0.99797 | 0.0008825139 | 1.49797
3723.20158 | 0.99677 | 0.001405042 | 3723.20158 | 0.99778 | 0.0009652055 | 1.49778 | 3723.20158 | 0.9982 | 0.0007824345 | 1.4982
3721.14001 | 0.9972 | 0.00121773 | 3721.14001 | 0.99808 | 0.0008346469 | 1.49808 | 3721.14001 | 0.99843 | 0.0006823781 | 1.49843
3719.07844 | 0.9974 | 0.001130636 | 3719.07844 | 0.9978 | 0.0009565004 | 1.4978 | 3719.07844 | 0.99837 | 0.0007084776 | 1.49837
3717.01686 | 0.99748 | 0.001095803 | 3717.01686 | 0.99716 | 0.001235151 | 1.49716 | 3717.01686 | 0.99805 | 0.000847701 | 1.49805
3714.95529 | 0.9975 | 0.001087096 | 3714.95529 | 0.99689 | 0.00135276 | 1.49689 | 3714.95529 | 0.99777 | 0.0009695582 | 1.49777
3712.89372 | 0.99704 | 0.001287418 | 3712.89372 | 0.99744 | 0.001113219 | 1.49744 | 3712.89372 | 0.9981 | 0.0008259444 | 1.4981
3710.83214 | 0.99614 | 0.00167962 | 3710.83214 | 0.99812 | 0.0008172421 | 1.49812 | 3710.83214 | 0.99864 | 0.0005910425 | 1.49864
3708.77057 | 0.99627 | 0.001622947 | 3708.77057 | 0.9977 | 0.001000028 | 1.4977 | 3708.77057 | 0.99826 | 0.0007563306 | 1.49826
3706.709 | 0.99733 | 0.001161117 | 3706.709 | 0.99711 | 0.001256928 | 1.49711 | 3706.709 | 0.99775 | 0.0009782635 | 1.49775
3704.64742 | 0.9981 | 0.0008259444 | 3704.64742 | 0.99704 | 0.001287418 | 1.49704 | 3704.64742 | 0.99766 | 0.00101744 | 1.49766
3702.58585 | 0.99803 | 0.000856404 | 3702.58585 | 0.99716 | 0.001235151 | 1.49716 | 3702.58585 | 0.99774 | 0.0009826163 | 1.49774
3700.52428 | 0.99767 | 0.001013087 | 3700.52428 | 0.99702 | 0.00129613 | 1.49702 | 3700.52428 | 0.99753 | 0.001074034 | 1.49753
3698.4627 | 0.99771 | 0.0009956748 | 3698.4627 | 0.99671 | 0.001431184 | 1.49671 | 3698.4627 | 0.99705 | 0.001283062 | 1.49705
3696.40113 | 0.99795 | 0.0008912175 | 3696.40113 | 0.99647 | 0.001535772 | 1.49647 | 3696.40113 | 0.99683 | 0.0013789 | 1.49683
3694.33955 | 0.998 | 0.0008694587 | 3694.33955 | 0.99649 | 0.001527055 | 1.49649 | 3694.33955 | 0.99698 | 0.001313554 | 1.49698
3692.27798 | 0.99741 | 0.001126282 | 3692.27798 | 0.9969 | 0.001348404 | 1.4969 | 3692.27798 | 0.99747 | 0.001100157 | 1.49747
3690.21641 | 0.99659 | 0.001483475 | 3690.21641 | 0.99728 | 0.00118289 | 1.49728 | 3690.21641 | 0.998 | 0.0008694587 | 1.498
3688.15483 | 0.99668 | 0.001444256 | 3688.15483 | 0.99709 | 0.001265639 | 1.49709 | 3688.15483 | 0.99786 | 0.0009303861 | 1.49786
3686.09326 | 0.99737 | 0.001143699 | 3686.09326 | 0.99693 | 0.001335335 | 1.49693 | 3686.09326 | 0.99756 | 0.001060973 | 1.49756
3684.03169 | 0.99797 | 0.0008825139 | 3684.03169 | 0.99717 | 0.001230796 | 1.49717 | 3684.03169 | 0.99785 | 0.0009347383 | 1.49785
3681.97011 | 0.99814 | 0.0008085399 | 3681.97011 | 0.99755 | 0.001065327 | 1.49755 | 3681.97011 | 0.99827 | 0.0007519801 | 1.49827
3679.90854 | 0.99747 | 0.001100157 | 3679.90854 | 0.99786 | 0.0009303861 | 1.49786 | 3679.90854 | 0.99841 | 0.0006910778 | 1.49841
3677.84697 | 0.99631 | 0.001605511 | 3677.84697 | 0.99799 | 0.0008738104 | 1.49799 | 3677.84697 | 0.99866 | 0.0005823449 | 1.49866
3675.78539 | 0.99541 | 0.001998001 | 3675.78539 | 0.99793 | 0.0008999213 | 1.49793 | 3675.78539 | 0.99883 | 0.000508422 | 1.49883
3673.72382 | 0.99577 | 0.001840962 | 3673.72382 | 0.99766 | 0.00101744 | 1.49766 | 3673.72382 | 0.99809 | 0.0008302956 | 1.49809
3671.66225 | 0.99627 | 0.001622947 | 3671.66225 | 0.99762 | 0.001034853 | 1.49762 | 3671.66225 | 0.99734 | 0.001156762 | 1.49734
3669.60067 | 0.99591 | 0.001779907 | 3669.60067 | 0.99775 | 0.0009782635 | 1.49775 | 3669.60067 | 0.99699 | 0.001309198 | 1.49699
3667.5391 | 0.99625 | 0.001631666 | 3667.5391 | 0.99732 | 0.001165472 | 1.49732 | 3667.5391 | 0.99674 | 0.001418113 | 1.49674
3665.47753 | 0.99729 | 0.001178536 | 3665.47753 | 0.99664 | 0.001461686 | 1.49664 | 3665.47753 | 0.99652 | 0.001513981 | 1.49652
3663.41595 | 0.9977 | 0.001000028 | 3663.41595 | 0.99634 | 0.001592434 | 1.49634 | 3663.41595 | 0.99637 | 0.001579357 | 1.49637
3661.35438 | 0.99751 | 0.001082742 | 3661.35438 | 0.99641 | 0.001561923 | 1.49641 | 3661.35438 | 0.99653 | 0.001509623 | 1.49653
3659.29281 | 0.9973 | 0.001174181 | 3659.29281 | 0.99646 | 0.00154013 | 1.49646 | 3659.29281 | 0.99675 | 0.001413756 | 1.49675
3657.23123 | 0.99714 | 0.001243862 | 3657.23123 | 0.99656 | 0.001496549 | 1.49656 | 3657.23123 | 0.99659 | 0.001483475 | 1.49659
3655.16966 | 0.99704 | 0.001287418 | 3655.16966 | 0.99684 | 0.001374543 | 1.49684 | 3655.16966 | 0.99633 | 0.001596793 | 1.49633
3653.10809 | 0.99659 | 0.001483475 | 3653.10809 | 0.99764 | 0.001026146 | 1.49764 | 3653.10809 | 0.99697 | 0.00131791 | 1.49697
3651.04651 | 0.99531 | 0.002041632 | 3651.04651 | 0.99922 | 0.0003388819 | 1.49922 | 3651.04651 | 0.99878 | 0.0005301627 | 1.49878
3648.98494 | 0.99445 | 0.002417048 | 3648.98494 | 1 | 0 | 1.5 | 3648.98494 | 1 | 0 | 1.5
3646.92337 | 0.99556 | 0.001932561 | 3646.92337 | 0.99857 | 0.0006214856 | 1.49857 | 3646.92337 | 0.99893 | 0.0004649439 | 1.49893
3644.86179 | 0.99687 | 0.001361474 | 3644.86179 | 0.99727 | 0.001187245 | 1.49727 | 3644.86179 | 0.99783 | 0.000943443 | 1.49783
3642.80022 | 0.99725 | 0.001195955 | 3642.80022 | 0.99672 | 0.001426827 | 1.49672 | 3642.80022 | 0.99711 | 0.001256928 | 1.49711
3640.73865 | 0.99716 | 0.001235151 | 3640.73865 | 0.99653 | 0.001509623 | 1.49653 | 3640.73865 | 0.99654 | 0.001505265 | 1.49654
3638.67707 | 0.9971 | 0.001261284 | 3638.67707 | 0.99673 | 0.00142247 | 1.49673 | 3638.67707 | 0.99669 | 0.001439899 | 1.49669
3636.6155 | 0.99705 | 0.001283062 | 3636.6155 | 0.9974 | 0.001130636 | 1.4974 | 3636.6155 | 0.99752 | 0.001078388 | 1.49752
3634.55393 | 0.99707 | 0.001274351 | 3634.55393 | 0.99814 | 0.0008085399 | 1.49814 | 3634.55393 | 0.99815 | 0.0008041889 | 1.49815
3632.49235 | 0.99706 | 0.001278706 | 3632.49235 | 0.99858 | 0.0006171364 | 1.49858 | 3632.49235 | 0.99837 | 0.0007084776 | 1.49837
3630.43078 | 0.99647 | 0.001535772 | 3630.43078 | 0.99878 | 0.0005301627 | 1.49878 | 3630.43078 | 0.99861 | 0.0006040893 | 1.49861
3628.36921 | 0.9958 | 0.001827878 | 3628.36921 | 0.9985 | 0.0006519308 | 1.4985 | 3628.36921 | 0.99866 | 0.0005823449 | 1.49866
3626.30763 | 0.99607 | 0.00171014 | 3626.30763 | 0.99781 | 0.0009521479 | 1.49781 | 3626.30763 | 0.99806 | 0.0008433496 | 1.49806
3624.24606 | 0.99641 | 0.001561923 | 3624.24606 | 0.99744 | 0.001113219 | 1.49744 | 3624.24606 | 0.99756 | 0.001060973 | 1.49756
3622.18449 | 0.99636 | 0.001583716 | 3622.18449 | 0.99762 | 0.001034853 | 1.49762 | 3622.18449 | 0.99765 | 0.001021793 | 1.49765
3620.12291 | 0.99598 | 0.001749382 | 3620.12291 | 0.99802 | 0.0008607555 | 1.49802 | 3620.12291 | 0.99811 | 0.0008215932 | 1.49811
3618.06134 | 0.99577 | 0.001840962 | 3618.06134 | 0.99792 | 0.0009042733 | 1.49792 | 3618.06134 | 0.99809 | 0.0008302956 | 1.49809
3615.99977 | 0.9958 | 0.001827878 | 3615.99977 | 0.99777 | 0.0009695582 | 1.49777 | 3615.99977 | 0.99794 | 0.0008955694 | 1.49794
3613.93819 | 0.99558 | 0.001923836 | 3613.93819 | 0.99789 | 0.0009173295 | 1.49789 | 3613.93819 | 0.99808 | 0.0008346469 | 1.49808
3611.87662 | 0.99557 | 0.001928199 | 3611.87662 | 0.99771 | 0.0009956748 | 1.49771 | 3611.87662 | 0.99778 | 0.0009652055 | 1.49778
3609.81504 | 0.99591 | 0.001779907 | 3609.81504 | 0.99762 | 0.001034853 | 1.49762 | 3609.81504 | 0.99721 | 0.001213375 | 1.49721
3607.75347 | 0.99618 | 0.001662182 | 3607.75347 | 0.99769 | 0.001004381 | 1.49769 | 3607.75347 | 0.99689 | 0.00135276 | 1.49689
3605.6919 | 0.99652 | 0.001513981 | 3605.6919 | 0.99739 | 0.00113499 | 1.49739 | 3605.6919 | 0.99668 | 0.001444256 | 1.49668
3603.63032 | 0.99677 | 0.001405042 | 3603.63032 | 0.99721 | 0.001213375 | 1.49721 | 3603.63032 | 0.99661 | 0.001474759 | 1.49661
3601.56875 | 0.99671 | 0.001431184 | 3601.56875 | 0.99748 | 0.001095803 | 1.49748 | 3601.56875 | 0.9968 | 0.001391971 | 1.4968
3599.50718 | 0.99652 | 0.001513981 | 3599.50718 | 0.99776 | 0.0009739108 | 1.49776 | 3599.50718 | 0.99712 | 0.001252573 | 1.49712
3597.4456 | 0.99614 | 0.00167962 | 3597.4456 | 0.99778 | 0.0009652055 | 1.49778 | 3597.4456 | 0.9975 | 0.001087096 | 1.4975
3595.38403 | 0.99557 | 0.001928199 | 3595.38403 | 0.9977 | 0.001000028 | 1.4977 | 3595.38403 | 0.99784 | 0.0009390907 | 1.49784
3593.32246 | 0.99543 | 0.001989275 | 3593.32246 | 0.99724 | 0.00120031 | 1.49724 | 3593.32246 | 0.99763 | 0.0010305 | 1.49763
3591.26088 | 0.99563 | 0.001902026 | 3591.26088 | 0.99684 | 0.001374543 | 1.49684 | 3591.26088 | 0.9972 | 0.00121773 | 1.4972
3589.19931 | 0.99546 | 0.001976186 | 3589.19931 | 0.99744 | 0.001113219 | 1.49744 | 3589.19931 | 0.99739 | 0.00113499 | 1.49739
3587.13774 | 0.99502 | 0.00216819 | 3587.13774 | 0.99826 | 0.0007563306 | 1.49826 | 3587.13774 | 0.99774 | 0.0009826163 | 1.49774
3585.07616 | 0.99531 | 0.002041632 | 3585.07616 | 0.9978 | 0.0009565004 | 1.4978 | 3585.07616 | 0.99736 | 0.001148054 | 1.49736
3583.01459 | 0.9962 | 0.001653463 | 3583.01459 | 0.99722 | 0.00120902 | 1.49722 | 3583.01459 | 0.99705 | 0.001283062 | 1.49705
3580.95302 | 0.99685 | 0.001370187 | 3580.95302 | 0.99722 | 0.00120902 | 1.49722 | 3580.95302 | 0.9969 | 0.001348404 | 1.4969
3578.89144 | 0.99724 | 0.00120031 | 3578.89144 | 0.99733 | 0.001161117 | 1.49733 | 3578.89144 | 0.99659 | 0.001483475 | 1.49659
3576.82987 | 0.99753 | 0.001074034 | 3576.82987 | 0.99703 | 0.001291774 | 1.49703 | 3576.82987 | 0.9965 | 0.001522697 | 1.4965
3574.7683 | 0.99768 | 0.001008734 | 3574.7683 | 0.99648 | 0.001531413 | 1.49648 | 3574.7683 | 0.99659 | 0.001483475 | 1.49659
3572.70672 | 0.99776 | 0.0009739108 | 3572.70672 | 0.99606 | 0.0017145 | 1.49606 | 3572.70672 | 0.99644 | 0.001548847 | 1.49644
3570.64515 | 0.99735 | 0.001152408 | 3570.64515 | 0.99588 | 0.001792989 | 1.49588 | 3570.64515 | 0.99627 | 0.001622947 | 1.49627
3568.58358 | 0.99611 | 0.0016927 | 3568.58358 | 0.99608 | 0.00170578 | 1.49608 | 3568.58358 | 0.99641 | 0.001561923 | 1.49641
3566.522 | 0.99501 | 0.002172555 | 3566.522 | 0.99607 | 0.00171014 | 1.49607 | 3566.522 | 0.99607 | 0.00171014 | 1.49607
3564.46043 | 0.99515 | 0.002111453 | 3564.46043 | 0.99545 | 0.001980549 | 1.49545 | 3564.46043 | 0.99476 | 0.002281686 | 1.49476
3562.39886 | 0.99567 | 0.001884578 | 3562.39886 | 0.99524 | 0.002072177 | 1.49524 | 3562.39886 | 0.99381 | 0.002696638 | 1.49381
3560.33728 | 0.99584 | 0.001810433 | 3560.33728 | 0.99539 | 0.002006727 | 1.49539 | 3560.33728 | 0.99339 | 0.002880216 | 1.49339
3558.27571 | 0.99611 | 0.0016927 | 3558.27571 | 0.99532 | 0.002037269 | 1.49532 | 3558.27571 | 0.99304 | 0.003033258 | 1.49304
3556.21414 | 0.99653 | 0.001509623 | 3556.21414 | 0.99524 | 0.002072177 | 1.49524 | 3556.21414 | 0.99299 | 0.003055125 | 1.49299
3554.15256 | 0.99654 | 0.001505265 | 3554.15256 | 0.9955 | 0.001958736 | 1.4955 | 3554.15256 | 0.99322 | 0.002954544 | 1.49322
3552.09099 | 0.9963 | 0.00160987 | 3552.09099 | 0.99574 | 0.001854046 | 1.49574 | 3552.09099 | 0.99318 | 0.002972035 | 1.49318
3550.02942 | 0.99607 | 0.00171014 | 3550.02942 | 0.99562 | 0.001906388 | 1.49562 | 3550.02942 | 0.99294 | 0.003076994 | 1.49294
3547.96784 | 0.99564 | 0.001897664 | 3547.96784 | 0.99558 | 0.001923836 | 1.49558 | 3547.96784 | 0.9929 | 0.003094489 | 1.4929
3545.90627 | 0.99548 | 0.001967461 | 3545.90627 | 0.99589 | 0.001788628 | 1.49589 | 3545.90627 | 0.99317 | 0.002976407 | 1.49317
3543.8447 | 0.99588 | 0.001792989 | 3543.8447 | 0.9962 | 0.001653463 | 1.4962 | 3543.8447 | 0.99373 | 0.002731599 | 1.49373
3541.78312 | 0.99613 | 0.00168398 | 3541.78312 | 0.99644 | 0.001548847 | 1.49644 | 3541.78312 | 0.99436 | 0.002456354 | 1.49436
3539.72155 | 0.99603 | 0.001727581 | 3539.72155 | 0.99658 | 0.001487833 | 1.49658 | 3539.72155 | 0.99469 | 0.002312248 | 1.49469
3537.65998 | 0.99597 | 0.001753743 | 3537.65998 | 0.99632 | 0.001601152 | 1.49632 | 3537.65998 | 0.9946 | 0.002351545 | 1.4946
3535.5984 | 0.99607 | 0.00171014 | 3535.5984 | 0.99586 | 0.001801711 | 1.49586 | 3535.5984 | 0.99449 | 0.00239958 | 1.49449
3533.53683 | 0.99599 | 0.001745022 | 3533.53683 | 0.99559 | 0.001919474 | 1.49559 | 3533.53683 | 0.99451 | 0.002390846 | 1.49451
3531.47526 | 0.9956 | 0.001915112 | 3531.47526 | 0.99561 | 0.00191075 | 1.49561 | 3531.47526 | 0.99455 | 0.002373378 | 1.49455
3529.41368 | 0.9953 | 0.002045996 | 3529.41368 | 0.9959 | 0.001784268 | 1.4959 | 3529.41368 | 0.99493 | 0.002207474 | 1.49493
3527.35211 | 0.99531 | 0.002041632 | 3527.35211 | 0.99618 | 0.001662182 | 1.49618 | 3527.35211 | 0.99562 | 0.001906388 | 1.49562
3525.29054 | 0.99536 | 0.002019816 | 3525.29054 | 0.99626 | 0.001627306 | 1.49626 | 3525.29054 | 0.99575 | 0.001849685 | 1.49575
3523.22896 | 0.99546 | 0.001976186 | 3523.22896 | 0.99637 | 0.001579357 | 1.49637 | 3523.22896 | 0.99538 | 0.00201109 | 1.49538
3521.16739 | 0.99567 | 0.001884578 | 3521.16739 | 0.99639 | 0.00157064 | 1.49639 | 3521.16739 | 0.99516 | 0.002107089 | 1.49516
3519.10581 | 0.99579 | 0.001832239 | 3519.10581 | 0.99619 | 0.001657822 | 1.49619 | 3519.10581 | 0.99506 | 0.002150731 | 1.49506
3517.04424 | 0.99561 | 0.00191075 | 3517.04424 | 0.99621 | 0.001649103 | 1.49621 | 3517.04424 | 0.99504 | 0.002159461 | 1.49504
3514.98267 | 0.99526 | 0.00206345 | 3514.98267 | 0.99642 | 0.001557564 | 1.49642 | 3514.98267 | 0.99511 | 0.002128909 | 1.49511
3512.92109 | 0.99525 | 0.002067814 | 3512.92109 | 0.99624 | 0.001636025 | 1.49624 | 3512.92109 | 0.99499 | 0.002181284 | 1.49499
3510.85952 | 0.99545 | 0.001980549 | 3510.85952 | 0.99609 | 0.00170142 | 1.49609 | 3510.85952 | 0.99499 | 0.002181284 | 1.49499
3508.79795 | 0.99555 | 0.001936923 | 3508.79795 | 0.99652 | 0.001513981 | 1.49652 | 3508.79795 | 0.99532 | 0.002037269 | 1.49532
3506.73637 | 0.99577 | 0.001840962 | 3506.73637 | 0.99677 | 0.001405042 | 1.49677 | 3506.73637 | 0.99541 | 0.001998001 | 1.49541
3504.6748 | 0.99583 | 0.001814794 | 3504.6748 | 0.99653 | 0.001509623 | 1.49653 | 3504.6748 | 0.99528 | 0.002054723 | 1.49528
3502.61323 | 0.99534 | 0.002028542 | 3502.61323 | 0.99612 | 0.00168834 | 1.49612 | 3502.61323 | 0.99501 | 0.002172555 | 1.49501
3500.55165 | 0.99496 | 0.002194379 | 3500.55165 | 0.99569 | 0.001875855 | 1.49569 | 3500.55165 | 0.99449 | 0.00239958 | 1.49449
3498.49008 | 0.99526 | 0.00206345 | 3498.49008 | 0.99561 | 0.00191075 | 1.49561 | 3498.49008 | 0.99406 | 0.002587401 | 1.49406
3496.42851 | 0.99584 | 0.001810433 | 3496.42851 | 0.99599 | 0.001745022 | 1.49599 | 3496.42851 | 0.9939 | 0.002657309 | 1.4939
3494.36693 | 0.99616 | 0.001670901 | 3494.36693 | 0.99611 | 0.0016927 | 1.49611 | 3494.36693 | 0.99371 | 0.00274034 | 1.49371
3492.30536 | 0.99602 | 0.001731941 | 3492.30536 | 0.99575 | 0.001849685 | 1.49575 | 3492.30536 | 0.99349 | 0.0028365 | 1.49349
3490.24379 | 0.99557 | 0.001928199 | 3490.24379 | 0.99559 | 0.001919474 | 1.49559 | 3490.24379 | 0.99349 | 0.0028365 | 1.49349
3488.18221 | 0.99563 | 0.001902026 | 3488.18221 | 0.99562 | 0.001906388 | 1.49562 | 3488.18221 | 0.99339 | 0.002880216 | 1.49339
3486.12064 | 0.99622 | 0.001644744 | 3486.12064 | 0.99549 | 0.001963098 | 1.49549 | 3486.12064 | 0.99292 | 0.003085741 | 1.49292
3484.05907 | 0.99625 | 0.001631666 | 3484.05907 | 0.99537 | 0.002015453 | 1.49537 | 3484.05907 | 0.99238 | 0.003321997 | 1.49238
3481.99749 | 0.9957 | 0.001871493 | 3481.99749 | 0.99528 | 0.002054723 | 1.49528 | 3481.99749 | 0.99204 | 0.003470816 | 1.49204
3479.93592 | 0.99534 | 0.002028542 | 3479.93592 | 0.99502 | 0.00216819 | 1.49502 | 3479.93592 | 0.99167 | 0.003632825 | 1.49167
3477.87435 | 0.99532 | 0.002037269 | 3477.87435 | 0.99452 | 0.002386479 | 1.49452 | 3477.87435 | 0.99108 | 0.003891288 | 1.49108
3475.81277 | 0.99546 | 0.001976186 | 3475.81277 | 0.99392 | 0.00264857 | 1.49392 | 3475.81277 | 0.9907 | 0.004057837 | 1.4907
3473.7512 | 0.99545 | 0.001980549 | 3473.7512 | 0.99352 | 0.002823386 | 1.49352 | 3473.7512 | 0.99057 | 0.004114829 | 1.49057
3471.68963 | 0.99527 | 0.002059086 | 3471.68963 | 0.99355 | 0.002810272 | 1.49355 | 3471.68963 | 0.99022 | 0.004268306 | 1.49022
3469.62805 | 0.99525 | 0.002067814 | 3469.62805 | 0.99376 | 0.002718488 | 1.49376 | 3469.62805 | 0.98976 | 0.004470102 | 1.48976
3467.56648 | 0.99529 | 0.002050359 | 3467.56648 | 0.99378 | 0.002709748 | 1.49378 | 3467.56648 | 0.98962 | 0.004531536 | 1.48962
3465.50491 | 0.99525 | 0.002067814 | 3465.50491 | 0.99371 | 0.00274034 | 1.49371 | 3465.50491 | 0.98972 | 0.004487654 | 1.48972
3463.44333 | 0.99521 | 0.002085269 | 3463.44333 | 0.99376 | 0.002718488 | 1.49376 | 3463.44333 | 0.98982 | 0.004443775 | 1.48982
3461.38176 | 0.99501 | 0.002172555 | 3461.38176 | 0.99394 | 0.002639831 | 1.49394 | 3461.38176 | 0.9899 | 0.004408676 | 1.4899
3459.32019 | 0.99485 | 0.002242396 | 3459.32019 | 0.99425 | 0.0025044 | 1.49425 | 3459.32019 | 0.99019 | 0.004281464 | 1.49019
3457.25861 | 0.99499 | 0.002181284 | 3457.25861 | 0.99459 | 0.002355912 | 1.49459 | 3457.25861 | 0.99069 | 0.004062221 | 1.49069
3455.19704 | 0.99509 | 0.002137638 | 3455.19704 | 0.99474 | 0.002290418 | 1.49474 | 3455.19704 | 0.9909 | 0.003970172 | 1.4909
3453.13547 | 0.99494 | 0.002203109 | 3453.13547 | 0.99478 | 0.002272955 | 1.49478 | 3453.13547 | 0.9909 | 0.003970172 | 1.4909
3451.07389 | 0.99466 | 0.002325347 | 3451.07389 | 0.99484 | 0.002246761 | 1.49484 | 3451.07389 | 0.99122 | 0.003829944 | 1.49122
3449.01232 | 0.99447 | 0.002408314 | 3449.01232 | 0.99506 | 0.002150731 | 1.49506 | 3449.01232 | 0.99184 | 0.003558381 | 1.49184
3446.95075 | 0.9945 | 0.002395213 | 3446.95075 | 0.99555 | 0.001936923 | 1.49555 | 3446.95075 | 0.99243 | 0.003300116 | 1.49243
3444.88917 | 0.99453 | 0.002382112 | 3444.88917 | 0.99593 | 0.001771185 | 1.49593 | 3444.88917 | 0.99275 | 0.003160104 | 1.49275
3442.8276 | 0.99439 | 0.002443252 | 3442.8276 | 0.99578 | 0.001836601 | 1.49578 | 3442.8276 | 0.99263 | 0.003212603 | 1.49263
3440.76603 | 0.99447 | 0.002408314 | 3440.76603 | 0.99518 | 0.002098361 | 1.49518 | 3440.76603 | 0.99216 | 0.003418286 | 1.49216
3438.70445 | 0.99478 | 0.002272955 | 3438.70445 | 0.99474 | 0.002290418 | 1.49474 | 3438.70445 | 0.99182 | 0.003567138 | 1.49182
3436.64288 | 0.99495 | 0.002198744 | 3436.64288 | 0.99471 | 0.002303516 | 1.49471 | 3436.64288 | 0.99183 | 0.00356276 | 1.49183
3434.5813 | 0.99491 | 0.002216204 | 3434.5813 | 0.99472 | 0.00229915 | 1.49472 | 3434.5813 | 0.99194 | 0.003514596 | 1.49194
3432.51973 | 0.99471 | 0.002303516 | 3432.51973 | 0.99476 | 0.002281686 | 1.49476 | 3432.51973 | 0.99216 | 0.003418286 | 1.49216
3430.45816 | 0.9943 | 0.002482561 | 3430.45816 | 0.99488 | 0.0022293 | 1.49488 | 3430.45816 | 0.9924 | 0.003313244 | 1.4924
3428.39658 | 0.99415 | 0.002548083 | 3428.39658 | 0.99503 | 0.002163825 | 1.49503 | 3428.39658 | 0.99253 | 0.003256357 | 1.49253
3426.33501 | 0.99454 | 0.002377745 | 3426.33501 | 0.99524 | 0.002072177 | 1.49524 | 3426.33501 | 0.99258 | 0.00323448 | 1.49258
3424.27344 | 0.99468 | 0.002316614 | 3424.27344 | 0.99528 | 0.002054723 | 1.49528 | 3424.27344 | 0.99241 | 0.003308868 | 1.49241
3422.21186 | 0.99431 | 0.002478193 | 3422.21186 | 0.99512 | 0.002124545 | 1.49512 | 3422.21186 | 0.99234 | 0.003339502 | 1.49234
3420.15029 | 0.99417 | 0.002539346 | 3420.15029 | 0.99511 | 0.002128909 | 1.49511 | 3420.15029 | 0.99272 | 0.003173228 | 1.49272
3418.08872 | 0.9945 | 0.002395213 | 3418.08872 | 0.99545 | 0.001980549 | 1.49545 | 3418.08872 | 0.99319 | 0.002967662 | 1.49319
3416.02714 | 0.9948 | 0.002264223 | 3416.02714 | 0.99584 | 0.001810433 | 1.49584 | 3416.02714 | 0.99344 | 0.002858357 | 1.49344
3413.96557 | 0.99484 | 0.002246761 | 3413.96557 | 0.99579 | 0.001832239 | 1.49579 | 3413.96557 | 0.99358 | 0.002797159 | 1.49358
3411.904 | 0.99471 | 0.002303516 | 3411.904 | 0.99558 | 0.001923836 | 1.49558 | 3411.904 | 0.99374 | 0.002727229 | 1.49374
3409.84242 | 0.99431 | 0.002478193 | 3409.84242 | 0.99585 | 0.001806072 | 1.49585 | 3409.84242 | 0.99403 | 0.002600508 | 1.49403
3407.78085 | 0.99401 | 0.002609246 | 3407.78085 | 0.99624 | 0.001636025 | 1.49624 | 3407.78085 | 0.99432 | 0.002473825 | 1.49432
3405.71928 | 0.99422 | 0.002517505 | 3405.71928 | 0.99622 | 0.001644744 | 1.49622 | 3405.71928 | 0.99433 | 0.002469457 | 1.49433
3403.6577 | 0.99453 | 0.002382112 | 3403.6577 | 0.99604 | 0.00172322 | 1.49604 | 3403.6577 | 0.99408 | 0.002578664 | 1.49408
3401.59613 | 0.99448 | 0.002403947 | 3401.59613 | 0.99598 | 0.001749382 | 1.49598 | 3401.59613 | 0.99382 | 0.002692268 | 1.49382
3399.53456 | 0.99404 | 0.002596139 | 3399.53456 | 0.9961 | 0.00169706 | 1.4961 | 3399.53456 | 0.9938 | 0.002701008 | 1.4938
3397.47298 | 0.99369 | 0.002749081 | 3397.47298 | 0.99618 | 0.001662182 | 1.49618 | 3397.47298 | 0.99405 | 0.00259177 | 1.49405
3395.41141 | 0.99382 | 0.002692268 | 3395.41141 | 0.99614 | 0.00167962 | 1.49614 | 3395.41141 | 0.99436 | 0.002456354 | 1.49436
3393.34984 | 0.99404 | 0.002596139 | 3393.34984 | 0.99605 | 0.00171886 | 1.49605 | 3393.34984 | 0.99455 | 0.002373378 | 1.49455
3391.28826 | 0.9941 | 0.002569926 | 3391.28826 | 0.99592 | 0.001775546 | 1.49592 | 3391.28826 | 0.99453 | 0.002382112 | 1.49453
3389.22669 | 0.99432 | 0.002473825 | 3389.22669 | 0.99594 | 0.001766825 | 1.49594 | 3389.22669 | 0.99438 | 0.002447619 | 1.49438
3387.16512 | 0.9947 | 0.002307882 | 3387.16512 | 0.99619 | 0.001657822 | 1.49619 | 3387.16512 | 0.99432 | 0.002473825 | 1.49432
3385.10354 | 0.99481 | 0.002259858 | 3385.10354 | 0.99624 | 0.001636025 | 1.49624 | 3385.10354 | 0.99427 | 0.002495664 | 1.49427
3383.04197 | 0.99454 | 0.002377745 | 3383.04197 | 0.99605 | 0.00171886 | 1.49605 | 3383.04197 | 0.99417 | 0.002539346 | 1.49417
3380.9804 | 0.99411 | 0.002565558 | 3380.9804 | 0.99604 | 0.00172322 | 1.49604 | 3380.9804 | 0.99418 | 0.002534978 | 1.49418
3378.91882 | 0.99391 | 0.00265294 | 3378.91882 | 0.99627 | 0.001622947 | 1.49627 | 3378.91882 | 0.99435 | 0.002460722 | 1.49435
3376.85725 | 0.99429 | 0.002486928 | 3376.85725 | 0.99652 | 0.001513981 | 1.49652 | 3376.85725 | 0.99453 | 0.002382112 | 1.49453
3374.79568 | 0.99437 | 0.002451987 | 3374.79568 | 0.99654 | 0.001505265 | 1.49654 | 3374.79568 | 0.99459 | 0.002355912 | 1.49459
3372.7341 | 0.99375 | 0.002722858 | 3372.7341 | 0.99644 | 0.001548847 | 1.49644 | 3372.7341 | 0.99474 | 0.002290418 | 1.49474
3370.67253 | 0.99354 | 0.002814643 | 3370.67253 | 0.99645 | 0.001544489 | 1.49645 | 3370.67253 | 0.99498 | 0.002185649 | 1.49498
3368.61096 | 0.99389 | 0.002661679 | 3368.61096 | 0.99644 | 0.001548847 | 1.49644 | 3368.61096 | 0.99489 | 0.002224934 | 1.49489
3366.54938 | 0.99433 | 0.002469457 | 3366.54938 | 0.99617 | 0.001666541 | 1.49617 | 3366.54938 | 0.99447 | 0.002408314 | 1.49447
3364.48781 | 0.99471 | 0.002303516 | 3364.48781 | 0.99584 | 0.001810433 | 1.49584 | 3364.48781 | 0.99421 | 0.002521873 | 1.49421
3362.42624 | 0.99475 | 0.002286052 | 3362.42624 | 0.99583 | 0.001814794 | 1.49583 | 3362.42624 | 0.99428 | 0.002491296 | 1.49428
3360.36466 | 0.99434 | 0.00246509 | 3360.36466 | 0.99615 | 0.001675261 | 1.49615 | 3360.36466 | 0.99448 | 0.002403947 | 1.49448
3358.30309 | 0.99384 | 0.002683528 | 3358.30309 | 0.9964 | 0.001566281 | 1.4964 | 3358.30309 | 0.99473 | 0.002294784 | 1.49473
3356.24152 | 0.99375 | 0.002722858 | 3356.24152 | 0.99644 | 0.001548847 | 1.49644 | 3356.24152 | 0.99489 | 0.002224934 | 1.49489
3354.17994 | 0.99411 | 0.002565558 | 3354.17994 | 0.99638 | 0.001574998 | 1.49638 | 3354.17994 | 0.99482 | 0.002255492 | 1.49482
3352.11837 | 0.99439 | 0.002443252 | 3352.11837 | 0.99621 | 0.001649103 | 1.49621 | 3352.11837 | 0.99466 | 0.002325347 | 1.49466
3350.0568 | 0.99426 | 0.002500032 | 3350.0568 | 0.99607 | 0.00171014 | 1.49607 | 3350.0568 | 0.99466 | 0.002325347 | 1.49466
3347.99522 | 0.99409 | 0.002574295 | 3347.99522 | 0.99624 | 0.001636025 | 1.49624 | 3347.99522 | 0.99477 | 0.002277321 | 1.49477
3345.93365 | 0.99426 | 0.002500032 | 3345.93365 | 0.99645 | 0.001544489 | 1.49645 | 3345.93365 | 0.99477 | 0.002277321 | 1.49477
3343.87207 | 0.99437 | 0.002451987 | 3343.87207 | 0.99646 | 0.00154013 | 1.49646 | 3343.87207 | 0.99456 | 0.002369012 | 1.49456
3341.8105 | 0.99426 | 0.002500032 | 3341.8105 | 0.99641 | 0.001561923 | 1.49641 | 3341.8105 | 0.99441 | 0.002434517 | 1.49441
3339.74893 | 0.9942 | 0.002526241 | 3339.74893 | 0.9962 | 0.001653463 | 1.4962 | 3339.74893 | 0.99452 | 0.002386479 | 1.49452
3337.68735 | 0.9942 | 0.002526241 | 3337.68735 | 0.99601 | 0.001736301 | 1.49601 | 3337.68735 | 0.99483 | 0.002251127 | 1.49483
3335.62578 | 0.99427 | 0.002495664 | 3335.62578 | 0.99607 | 0.00171014 | 1.49607 | 3335.62578 | 0.99509 | 0.002137638 | 1.49509
3333.56421 | 0.99442 | 0.00243015 | 3333.56421 | 0.99616 | 0.001670901 | 1.49616 | 3333.56421 | 0.99491 | 0.002216204 | 1.49491
3331.50263 | 0.99441 | 0.002434517 | 3331.50263 | 0.99623 | 0.001640384 | 1.49623 | 3331.50263 | 0.99446 | 0.002412681 | 1.49446
3329.44106 | 0.99418 | 0.002534978 | 3329.44106 | 0.99611 | 0.0016927 | 1.49611 | 3329.44106 | 0.99434 | 0.00246509 | 1.49434
3327.37949 | 0.99384 | 0.002683528 | 3327.37949 | 0.99593 | 0.001771185 | 1.49593 | 3327.37949 | 0.99455 | 0.002373378 | 1.49455
3325.31791 | 0.99368 | 0.002753451 | 3325.31791 | 0.99616 | 0.001670901 | 1.49616 | 3325.31791 | 0.99474 | 0.002290418 | 1.49474
3323.25634 | 0.99387 | 0.002670418 | 3323.25634 | 0.99656 | 0.001496549 | 1.49656 | 3323.25634 | 0.99479 | 0.002268589 | 1.49479
3321.19477 | 0.99415 | 0.002548083 | 3321.19477 | 0.99662 | 0.001470402 | 1.49662 | 3321.19477 | 0.99474 | 0.002290418 | 1.49474
3319.13319 | 0.9942 | 0.002526241 | 3319.13319 | 0.99647 | 0.001535772 | 1.49647 | 3319.13319 | 0.99492 | 0.002211839 | 1.49492
3317.07162 | 0.99397 | 0.002626723 | 3317.07162 | 0.9964 | 0.001566281 | 1.4964 | 3317.07162 | 0.99526 | 0.00206345 | 1.49526
3315.01005 | 0.99385 | 0.002679158 | 3315.01005 | 0.9964 | 0.001566281 | 1.4964 | 3315.01005 | 0.99534 | 0.002028542 | 1.49534
3312.94847 | 0.99389 | 0.002661679 | 3312.94847 | 0.99634 | 0.001592434 | 1.49634 | 3312.94847 | 0.99524 | 0.002072177 | 1.49524
3310.8869 | 0.99381 | 0.002696638 | 3310.8869 | 0.99615 | 0.001675261 | 1.49615 | 3310.8869 | 0.9951 | 0.002133274 | 1.4951
3308.82533 | 0.99392 | 0.00264857 | 3308.82533 | 0.99594 | 0.001766825 | 1.49594 | 3308.82533 | 0.99511 | 0.002128909 | 1.49511
3306.76375 | 0.99411 | 0.002565558 | 3306.76375 | 0.99575 | 0.001849685 | 1.49575 | 3306.76375 | 0.99509 | 0.002137638 | 1.49509
3304.70218 | 0.99399 | 0.002617985 | 3304.70218 | 0.9955 | 0.001958736 | 1.4955 | 3304.70218 | 0.99469 | 0.002312248 | 1.49469
3302.64061 | 0.9938 | 0.002701008 | 3302.64061 | 0.9953 | 0.002045996 | 1.4953 | 3302.64061 | 0.99433 | 0.002469457 | 1.49433
3300.57903 | 0.99382 | 0.002692268 | 3300.57903 | 0.99549 | 0.001963098 | 1.49549 | 3300.57903 | 0.99447 | 0.002408314 | 1.49447
3298.51746 | 0.9941 | 0.002569926 | 3298.51746 | 0.99598 | 0.001749382 | 1.49598 | 3298.51746 | 0.99483 | 0.002251127 | 1.49483
3296.45589 | 0.9945 | 0.002395213 | 3296.45589 | 0.99626 | 0.001627306 | 1.49626 | 3296.45589 | 0.9949 | 0.002220569 | 1.4949
3294.39431 | 0.99477 | 0.002277321 | 3294.39431 | 0.99624 | 0.001636025 | 1.49624 | 3294.39431 | 0.99473 | 0.002294784 | 1.49473
3292.33274 | 0.99473 | 0.002294784 | 3292.33274 | 0.99603 | 0.001727581 | 1.49603 | 3292.33274 | 0.99459 | 0.002355912 | 1.49459
3290.27117 | 0.99444 | 0.002421415 | 3290.27117 | 0.99581 | 0.001823517 | 1.49581 | 3290.27117 | 0.99466 | 0.002325347 | 1.49466
3288.20959 | 0.99415 | 0.002548083 | 3288.20959 | 0.99578 | 0.001836601 | 1.49578 | 3288.20959 | 0.99496 | 0.002194379 | 1.49496
3286.14802 | 0.99397 | 0.002626723 | 3286.14802 | 0.99574 | 0.001854046 | 1.49574 | 3286.14802 | 0.99524 | 0.002072177 | 1.49524
3284.08645 | 0.99388 | 0.002666049 | 3284.08645 | 0.99566 | 0.00188894 | 1.49566 | 3284.08645 | 0.9953 | 0.002045996 | 1.4953
3282.02487 | 0.99393 | 0.002644201 | 3282.02487 | 0.99565 | 0.001893302 | 1.49565 | 3282.02487 | 0.99516 | 0.002107089 | 1.49516
3279.9633 | 0.99409 | 0.002574295 | 3279.9633 | 0.99572 | 0.00186277 | 1.49572 | 3279.9633 | 0.99493 | 0.002207474 | 1.49493
3277.90173 | 0.99422 | 0.002517505 | 3277.90173 | 0.99587 | 0.00179735 | 1.49587 | 3277.90173 | 0.99478 | 0.002272955 | 1.49478
3275.84015 | 0.99432 | 0.002473825 | 3275.84015 | 0.99609 | 0.00170142 | 1.49609 | 3275.84015 | 0.99487 | 0.002233665 | 1.49487
3273.77858 | 0.99442 | 0.00243015 | 3273.77858 | 0.99607 | 0.00171014 | 1.49607 | 3273.77858 | 0.99496 | 0.002194379 | 1.49496
3271.71701 | 0.99426 | 0.002500032 | 3271.71701 | 0.99577 | 0.001840962 | 1.49577 | 3271.71701 | 0.9948 | 0.002264223 | 1.4948
3269.65543 | 0.99386 | 0.002674788 | 3269.65543 | 0.99567 | 0.001884578 | 1.49567 | 3269.65543 | 0.99458 | 0.002360278 | 1.49458
3267.59386 | 0.99367 | 0.002757822 | 3267.59386 | 0.99588 | 0.001792989 | 1.49588 | 3267.59386 | 0.99456 | 0.002369012 | 1.49456
3265.53229 | 0.99396 | 0.002631093 | 3265.53229 | 0.99601 | 0.001736301 | 1.49601 | 3265.53229 | 0.99475 | 0.002286052 | 1.49475
3263.47071 | 0.99419 | 0.002530609 | 3263.47071 | 0.99589 | 0.001788628 | 1.49589 | 3263.47071 | 0.99492 | 0.002211839 | 1.49492
3261.40914 | 0.9938 | 0.002701008 | 3261.40914 | 0.99559 | 0.001919474 | 1.49559 | 3261.40914 | 0.99488 | 0.0022293 | 1.49488
3259.34756 | 0.99336 | 0.002893332 | 3259.34756 | 0.99527 | 0.002059086 | 1.49527 | 3259.34756 | 0.9947 | 0.002307882 | 1.4947
3257.28599 | 0.99355 | 0.002810272 | 3257.28599 | 0.99513 | 0.002120181 | 1.49513 | 3257.28599 | 0.99458 | 0.002360278 | 1.49458
3255.22442 | 0.99408 | 0.002578664 | 3255.22442 | 0.99525 | 0.002067814 | 1.49525 | 3255.22442 | 0.9946 | 0.002351545 | 1.4946
3253.16284 | 0.99432 | 0.002473825 | 3253.16284 | 0.99552 | 0.001950011 | 1.49552 | 3253.16284 | 0.99461 | 0.002347179 | 1.49461
3251.10127 | 0.99403 | 0.002600508 | 3251.10127 | 0.99562 | 0.001906388 | 1.49562 | 3251.10127 | 0.9946 | 0.002351545 | 1.4946
3249.0397 | 0.99377 | 0.002714118 | 3249.0397 | 0.99542 | 0.001993638 | 1.49542 | 3249.0397 | 0.99462 | 0.002342812 | 1.49462
3246.97812 | 0.994 | 0.002613616 | 3246.97812 | 0.99517 | 0.002102725 | 1.49517 | 3246.97812 | 0.99472 | 0.00229915 | 1.49472
3244.91655 | 0.99423 | 0.002513137 | 3244.91655 | 0.99487 | 0.002233665 | 1.49487 | 3244.91655 | 0.99473 | 0.002294784 | 1.49473
3242.85498 | 0.99418 | 0.002534978 | 3242.85498 | 0.99455 | 0.002373378 | 1.49455 | 3242.85498 | 0.99449 | 0.00239958 | 1.49449
3240.7934 | 0.99431 | 0.002478193 | 3240.7934 | 0.99461 | 0.002347179 | 1.49461 | 3240.7934 | 0.99449 | 0.00239958 | 1.49449
3238.73183 | 0.99457 | 0.002364645 | 3238.73183 | 0.9951 | 0.002133274 | 1.4951 | 3238.73183 | 0.99486 | 0.00223803 | 1.49486
3236.67026 | 0.99455 | 0.002373378 | 3236.67026 | 0.99555 | 0.001936923 | 1.49555 | 3236.67026 | 0.99506 | 0.002150731 | 1.49506
3234.60868 | 0.99427 | 0.002495664 | 3234.60868 | 0.99581 | 0.001823517 | 1.49581 | 3234.60868 | 0.99502 | 0.00216819 | 1.49502
3232.54711 | 0.99416 | 0.002543715 | 3232.54711 | 0.99607 | 0.00171014 | 1.49607 | 3232.54711 | 0.99498 | 0.002185649 | 1.49498
3230.48554 | 0.99427 | 0.002495664 | 3230.48554 | 0.99615 | 0.001675261 | 1.49615 | 3230.48554 | 0.9949 | 0.002220569 | 1.4949
3228.42396 | 0.99413 | 0.00255682 | 3228.42396 | 0.99597 | 0.001753743 | 1.49597 | 3228.42396 | 0.99469 | 0.002312248 | 1.49469
3226.36239 | 0.99391 | 0.00265294 | 3226.36239 | 0.9958 | 0.001827878 | 1.4958 | 3226.36239 | 0.99452 | 0.002386479 | 1.49452
3224.30082 | 0.99398 | 0.002622354 | 3224.30082 | 0.99569 | 0.001875855 | 1.49569 | 3224.30082 | 0.9946 | 0.002351545 | 1.4946
3222.23924 | 0.99417 | 0.002539346 | 3222.23924 | 0.99568 | 0.001880216 | 1.49568 | 3222.23924 | 0.99488 | 0.0022293 | 1.49488
3220.17767 | 0.99447 | 0.002408314 | 3220.17767 | 0.99572 | 0.00186277 | 1.49572 | 3220.17767 | 0.99509 | 0.002137638 | 1.49509
3218.1161 | 0.99473 | 0.002294784 | 3218.1161 | 0.99561 | 0.00191075 | 1.49561 | 3218.1161 | 0.99515 | 0.002111453 | 1.49515
3216.05452 | 0.99456 | 0.002369012 | 3216.05452 | 0.99537 | 0.002015453 | 1.49537 | 3216.05452 | 0.99517 | 0.002102725 | 1.49517
3213.99295 | 0.99423 | 0.002513137 | 3213.99295 | 0.99521 | 0.002085269 | 1.49521 | 3213.99295 | 0.99505 | 0.002155096 | 1.49505
3211.93138 | 0.99421 | 0.002521873 | 3211.93138 | 0.99524 | 0.002072177 | 1.49524 | 3211.93138 | 0.99468 | 0.002316614 | 1.49468
3209.8698 | 0.99424 | 0.002508768 | 3209.8698 | 0.99534 | 0.002028542 | 1.49534 | 3209.8698 | 0.99439 | 0.002443252 | 1.49439
3207.80823 | 0.99414 | 0.002552452 | 3207.80823 | 0.99529 | 0.002050359 | 1.49529 | 3207.80823 | 0.99438 | 0.002447619 | 1.49438
3205.74666 | 0.99409 | 0.002574295 | 3205.74666 | 0.99513 | 0.002120181 | 1.49513 | 3205.74666 | 0.99429 | 0.002486928 | 1.49429
3203.68508 | 0.99414 | 0.002552452 | 3203.68508 | 0.99503 | 0.002163825 | 1.49503 | 3203.68508 | 0.99405 | 0.00259177 | 1.49405
3201.62351 | 0.99413 | 0.00255682 | 3201.62351 | 0.9949 | 0.002220569 | 1.4949 | 3201.62351 | 0.99399 | 0.002617985 | 1.49399
3199.56194 | 0.99399 | 0.002617985 | 3199.56194 | 0.99482 | 0.002255492 | 1.49482 | 3199.56194 | 0.99428 | 0.002491296 | 1.49428
3197.50036 | 0.99398 | 0.002622354 | 3197.50036 | 0.99513 | 0.002120181 | 1.49513 | 3197.50036 | 0.99466 | 0.002325347 | 1.49466
3195.43879 | 0.99422 | 0.002517505 | 3195.43879 | 0.9954 | 0.002002364 | 1.4954 | 3195.43879 | 0.99459 | 0.002355912 | 1.49459
3193.37722 | 0.99453 | 0.002382112 | 3193.37722 | 0.9951 | 0.002133274 | 1.4951 | 3193.37722 | 0.99404 | 0.002596139 | 1.49404
3191.31564 | 0.99457 | 0.002364645 | 3191.31564 | 0.99463 | 0.002338446 | 1.49463 | 3191.31564 | 0.99373 | 0.002731599 | 1.49373
3189.25407 | 0.99422 | 0.002517505 | 3189.25407 | 0.99466 | 0.002325347 | 1.49466 | 3189.25407 | 0.99412 | 0.002561189 | 1.49412
3187.1925 | 0.994 | 0.002613616 | 3187.1925 | 0.99496 | 0.002194379 | 1.49496 | 3187.1925 | 0.99468 | 0.002316614 | 1.49468
3185.13092 | 0.99414 | 0.002552452 | 3185.13092 | 0.99494 | 0.002203109 | 1.49494 | 3185.13092 | 0.9947 | 0.002307882 | 1.4947
3183.06935 | 0.99428 | 0.002491296 | 3183.06935 | 0.99468 | 0.002316614 | 1.49468 | 3183.06935 | 0.9944 | 0.002438884 | 1.4944
3181.00778 | 0.99427 | 0.002495664 | 3181.00778 | 0.99459 | 0.002355912 | 1.49459 | 3181.00778 | 0.99433 | 0.002469457 | 1.49433
3178.9462 | 0.99416 | 0.002543715 | 3178.9462 | 0.99476 | 0.002281686 | 1.49476 | 3178.9462 | 0.99457 | 0.002364645 | 1.49457
3176.88463 | 0.99412 | 0.002561189 | 3176.88463 | 0.99489 | 0.002224934 | 1.49489 | 3176.88463 | 0.9948 | 0.002264223 | 1.4948
3174.82305 | 0.99426 | 0.002500032 | 3174.82305 | 0.9948 | 0.002264223 | 1.4948 | 3174.82305 | 0.99471 | 0.002303516 | 1.49471
3172.76148 | 0.9943 | 0.002482561 | 3172.76148 | 0.99477 | 0.002277321 | 1.49477 | 3172.76148 | 0.99445 | 0.002417048 | 1.49445
3170.69991 | 0.99417 | 0.002539346 | 3170.69991 | 0.99475 | 0.002286052 | 1.49475 | 3170.69991 | 0.99413 | 0.00255682 | 1.49413
3168.63833 | 0.99396 | 0.002631093 | 3168.63833 | 0.99445 | 0.002417048 | 1.49445 | 3168.63833 | 0.99378 | 0.002709748 | 1.49378
3166.57676 | 0.99373 | 0.002731599 | 3166.57676 | 0.99426 | 0.002500032 | 1.49426 | 3166.57676 | 0.99363 | 0.002775305 | 1.49363
3164.51519 | 0.99368 | 0.002753451 | 3164.51519 | 0.99445 | 0.002417048 | 1.49445 | 3164.51519 | 0.99383 | 0.002687898 | 1.49383
3162.45361 | 0.99372 | 0.002735969 | 3162.45361 | 0.99482 | 0.002255492 | 1.49482 | 3162.45361 | 0.99425 | 0.0025044 | 1.49425
3160.39204 | 0.99369 | 0.002749081 | 3160.39204 | 0.99511 | 0.002128909 | 1.49511 | 3160.39204 | 0.99452 | 0.002386479 | 1.49452
3158.33047 | 0.99358 | 0.002797159 | 3158.33047 | 0.99515 | 0.002111453 | 1.49515 | 3158.33047 | 0.99452 | 0.002386479 | 1.49452
3156.26889 | 0.99362 | 0.002779675 | 3156.26889 | 0.99512 | 0.002124545 | 1.49512 | 3156.26889 | 0.99446 | 0.002412681 | 1.49446
3154.20732 | 0.99411 | 0.002565558 | 3154.20732 | 0.99514 | 0.002115817 | 1.49514 | 3154.20732 | 0.99441 | 0.002434517 | 1.49441
3152.14575 | 0.99453 | 0.002382112 | 3152.14575 | 0.99503 | 0.002163825 | 1.49503 | 3152.14575 | 0.99443 | 0.002425782 | 1.49443
3150.08417 | 0.99435 | 0.002460722 | 3150.08417 | 0.99472 | 0.00229915 | 1.49472 | 3150.08417 | 0.9945 | 0.002395213 | 1.4945
3148.0226 | 0.9939 | 0.002657309 | 3148.0226 | 0.99446 | 0.002412681 | 1.49446 | 3148.0226 | 0.99451 | 0.002390846 | 1.49451
3145.96103 | 0.99368 | 0.002753451 | 3145.96103 | 0.99447 | 0.002408314 | 1.49447 | 3145.96103 | 0.99436 | 0.002456354 | 1.49436
3143.89945 | 0.99383 | 0.002687898 | 3143.89945 | 0.99458 | 0.002360278 | 1.49458 | 3143.89945 | 0.99414 | 0.002552452 | 1.49414
3141.83788 | 0.99391 | 0.00265294 | 3141.83788 | 0.99455 | 0.002373378 | 1.49455 | 3141.83788 | 0.99405 | 0.00259177 | 1.49405
3139.77631 | 0.99355 | 0.002810272 | 3139.77631 | 0.99437 | 0.002451987 | 1.49437 | 3139.77631 | 0.99414 | 0.002552452 | 1.49414
3137.71473 | 0.99328 | 0.002928309 | 3137.71473 | 0.99429 | 0.002486928 | 1.49429 | 3137.71473 | 0.99428 | 0.002491296 | 1.49428
3135.65316 | 0.99346 | 0.002849614 | 3135.65316 | 0.99429 | 0.002486928 | 1.49429 | 3135.65316 | 0.99426 | 0.002500032 | 1.49426
3133.59159 | 0.99363 | 0.002775305 | 3133.59159 | 0.99416 | 0.002543715 | 1.49416 | 3133.59159 | 0.99401 | 0.002609246 | 1.49401
3131.53001 | 0.99363 | 0.002775305 | 3131.53001 | 0.99415 | 0.002548083 | 1.49415 | 3131.53001 | 0.99388 | 0.002666049 | 1.49388
3129.46844 | 0.99366 | 0.002762192 | 3129.46844 | 0.99437 | 0.002451987 | 1.49437 | 3129.46844 | 0.99396 | 0.002631093 | 1.49396
3127.40687 | 0.99367 | 0.002757822 | 3127.40687 | 0.99455 | 0.002373378 | 1.49455 | 3127.40687 | 0.994 | 0.002613616 | 1.494
3125.34529 | 0.99366 | 0.002762192 | 3125.34529 | 0.99454 | 0.002377745 | 1.49454 | 3125.34529 | 0.99394 | 0.002639831 | 1.49394
3123.28372 | 0.99372 | 0.002735969 | 3123.28372 | 0.9944 | 0.002438884 | 1.4944 | 3123.28372 | 0.99384 | 0.002683528 | 1.49384
3121.22215 | 0.99374 | 0.002727229 | 3121.22215 | 0.99418 | 0.002534978 | 1.49418 | 3121.22215 | 0.99367 | 0.002757822 | 1.49367
3119.16057 | 0.99369 | 0.002749081 | 3119.16057 | 0.99394 | 0.002639831 | 1.49394 | 3119.16057 | 0.99369 | 0.002749081 | 1.49369
3117.099 | 0.99367 | 0.002757822 | 3117.099 | 0.99397 | 0.002626723 | 1.49397 | 3117.099 | 0.99412 | 0.002561189 | 1.49412
3115.03743 | 0.99379 | 0.002705378 | 3115.03743 | 0.99416 | 0.002543715 | 1.49416 | 3115.03743 | 0.99444 | 0.002421415 | 1.49444
3112.97585 | 0.99393 | 0.002644201 | 3112.97585 | 0.99418 | 0.002534978 | 1.49418 | 3112.97585 | 0.99434 | 0.00246509 | 1.49434
3110.91428 | 0.99389 | 0.002661679 | 3110.91428 | 0.99394 | 0.002639831 | 1.49394 | 3110.91428 | 0.99402 | 0.002604877 | 1.49402
3108.85271 | 0.9938 | 0.002701008 | 3108.85271 | 0.99369 | 0.002749081 | 1.49369 | 3108.85271 | 0.99365 | 0.002766563 | 1.49365
3106.79113 | 0.99381 | 0.002696638 | 3106.79113 | 0.99365 | 0.002766563 | 1.49365 | 3106.79113 | 0.99345 | 0.002853986 | 1.49345
3104.72956 | 0.99361 | 0.002784046 | 3104.72956 | 0.99367 | 0.002757822 | 1.49367 | 3104.72956 | 0.9934 | 0.002875844 | 1.4934
3102.66799 | 0.99304 | 0.003033258 | 3102.66799 | 0.99374 | 0.002727229 | 1.49374 | 3102.66799 | 0.99341 | 0.002871473 | 1.49341
3100.60641 | 0.99263 | 0.003212603 | 3100.60641 | 0.99386 | 0.002674788 | 1.49386 | 3100.60641 | 0.99345 | 0.002853986 | 1.49345
3098.54484 | 0.9928 | 0.003138232 | 3098.54484 | 0.99379 | 0.002705378 | 1.49379 | 3098.54484 | 0.99334 | 0.002902076 | 1.49334
3096.48327 | 0.99316 | 0.00298078 | 3096.48327 | 0.99368 | 0.002753451 | 1.49368 | 3096.48327 | 0.99312 | 0.002998272 | 1.49312
3094.42169 | 0.99318 | 0.002972035 | 3094.42169 | 0.99361 | 0.002784046 | 1.49361 | 3094.42169 | 0.99296 | 0.003068246 | 1.49296
3092.36012 | 0.99281 | 0.003133857 | 3092.36012 | 0.99364 | 0.002770934 | 1.49364 | 3092.36012 | 0.99294 | 0.003076994 | 1.49294
3090.29855 | 0.99246 | 0.003286988 | 3090.29855 | 0.99381 | 0.002696638 | 1.49381 | 3090.29855 | 0.99305 | 0.003028884 | 1.49305
3088.23697 | 0.99255 | 0.003247606 | 3088.23697 | 0.9938 | 0.002701008 | 1.4938 | 3088.23697 | 0.99314 | 0.002989526 | 1.49314
3086.1754 | 0.99277 | 0.003151355 | 3086.1754 | 0.99365 | 0.002766563 | 1.49365 | 3086.1754 | 0.9931 | 0.003007018 | 1.4931
3084.11382 | 0.99262 | 0.003216979 | 3084.11382 | 0.99361 | 0.002784046 | 1.49361 | 3084.11382 | 0.99282 | 0.003129483 | 1.49282
3082.05225 | 0.99215 | 0.003422663 | 3082.05225 | 0.99351 | 0.002827757 | 1.49351 | 3082.05225 | 0.99241 | 0.003308868 | 1.49241
3079.99068 | 0.99176 | 0.003593412 | 3079.99068 | 0.99315 | 0.002985153 | 1.49315 | 3079.99068 | 0.99208 | 0.003453306 | 1.49208
3077.9291 | 0.99182 | 0.003567138 | 3077.9291 | 0.99269 | 0.003186353 | 1.49269 | 3077.9291 | 0.99188 | 0.003540867 | 1.49188
3075.86753 | 0.99218 | 0.003409532 | 3075.86753 | 0.9924 | 0.003313244 | 1.4924 | 3075.86753 | 0.99186 | 0.003549624 | 1.49186
3073.80596 | 0.99233 | 0.003343879 | 3073.80596 | 0.99229 | 0.003361385 | 1.49229 | 3073.80596 | 0.99185 | 0.003554002 | 1.49185
3071.74438 | 0.99231 | 0.003352632 | 3071.74438 | 0.99225 | 0.003378892 | 1.49225 | 3071.74438 | 0.99164 | 0.003645963 | 1.49164
3069.68281 | 0.99229 | 0.003361385 | 3069.68281 | 0.99213 | 0.003431418 | 1.49213 | 3069.68281 | 0.99136 | 0.003768608 | 1.49136
3067.62124 | 0.99211 | 0.003440173 | 3067.62124 | 0.99183 | 0.00356276 | 1.49183 | 3067.62124 | 0.99105 | 0.003904434 | 1.49105
3065.55966 | 0.99168 | 0.003628445 | 3065.55966 | 0.99154 | 0.003689761 | 1.49154 | 3065.55966 | 0.99084 | 0.003996469 | 1.49084
3063.49809 | 0.99121 | 0.003834325 | 3063.49809 | 0.99144 | 0.003733563 | 1.49144 | 3063.49809 | 0.99079 | 0.004018385 | 1.49079
3061.43652 | 0.9911 | 0.003882524 | 3061.43652 | 0.99136 | 0.003768608 | 1.49136 | 3061.43652 | 0.99075 | 0.004035919 | 1.49075
3059.37494 | 0.99129 | 0.003799275 | 3059.37494 | 0.99116 | 0.003856233 | 1.49116 | 3059.37494 | 0.99061 | 0.004097292 | 1.49061
3057.31337 | 0.99121 | 0.003834325 | 3057.31337 | 0.99092 | 0.003961406 | 1.49092 | 3057.31337 | 0.99024 | 0.004259535 | 1.49024
3055.2518 | 0.99073 | 0.004044686 | 3055.2518 | 0.9906 | 0.004101676 | 1.4906 | 3055.2518 | 0.98976 | 0.004470102 | 1.48976
3053.19022 | 0.99023 | 0.00426392 | 3053.19022 | 0.99036 | 0.004206909 | 1.49036 | 3053.19022 | 0.98947 | 0.004597369 | 1.48947
3051.12865 | 0.99008 | 0.004329712 | 3051.12865 | 0.99035 | 0.004211294 | 1.49035 | 3051.12865 | 0.98926 | 0.004689551 | 1.48926
3049.06708 | 0.9901 | 0.004320939 | 3049.06708 | 0.99026 | 0.004250763 | 1.49026 | 3049.06708 | 0.98898 | 0.004812491 | 1.48898
3047.0055 | 0.98993 | 0.004395514 | 3047.0055 | 0.98983 | 0.004439388 | 1.48983 | 3047.0055 | 0.98864 | 0.004961822 | 1.48864
3044.94393 | 0.98962 | 0.004531536 | 3044.94393 | 0.98933 | 0.004658821 | 1.48933 | 3044.94393 | 0.98816 | 0.00517273 | 1.48816
3042.88236 | 0.98916 | 0.004733454 | 3042.88236 | 0.9889 | 0.004847623 | 1.4889 | 3042.88236 | 0.9876 | 0.005418919 | 1.4876
3040.82078 | 0.9886 | 0.004979394 | 3040.82078 | 0.98834 | 0.005093628 | 1.48834 | 3040.82078 | 0.987 | 0.005682847 | 1.487
3038.75921 | 0.98801 | 0.00523866 | 3038.75921 | 0.98774 | 0.005357358 | 1.48774 | 3038.75921 | 0.98629 | 0.00599537 | 1.48629
3036.69764 | 0.98737 | 0.005520072 | 3036.69764 | 0.98721 | 0.005590454 | 1.48721 | 3036.69764 | 0.98545 | 0.006365406 | 1.48545
3034.63606 | 0.98657 | 0.005872095 | 3034.63606 | 0.98668 | 0.005823675 | 1.48668 | 3034.63606 | 0.98455 | 0.006762223 | 1.48455
3032.57449 | 0.98543 | 0.00637422 | 3032.57449 | 0.98596 | 0.006140704 | 1.48596 | 3032.57449 | 0.98358 | 0.007190311 | 1.48358
3030.51292 | 0.98425 | 0.006894577 | 3030.51292 | 0.9849 | 0.006607863 | 1.4849 | 3030.51292 | 0.98247 | 0.007680702 | 1.48247
3028.45134 | 0.9834 | 0.007269796 | 3028.45134 | 0.98381 | 0.007088767 | 1.48381 | 3028.45134 | 0.98122 | 0.008233608 | 1.48122
3026.38977 | 0.98264 | 0.007605561 | 3026.38977 | 0.98294 | 0.007472991 | 1.48294 | 3026.38977 | 0.97996 | 0.008791651 | 1.47996
3024.3282 | 0.98177 | 0.007990243 | 3024.3282 | 0.98224 | 0.007782384 | 1.48224 | 3024.3282 | 0.97901 | 0.009212872 | 1.47901
3022.26662 | 0.98086 | 0.008392976 | 3022.26662 | 0.98161 | 0.008061026 | 1.48161 | 3022.26662 | 0.97837 | 0.009496873 | 1.47837
3020.20505 | 0.98 | 0.008773924 | 3020.20505 | 0.98113 | 0.008273445 | 1.48113 | 3020.20505 | 0.97797 | 0.009674467 | 1.47797
3018.14348 | 0.97977 | 0.008875863 | 3018.14348 | 0.98117 | 0.008255739 | 1.48117 | 3018.14348 | 0.97808 | 0.009625622 | 1.47808
3016.0819 | 0.98055 | 0.008530256 | 3016.0819 | 0.9819 | 0.00793274 | 1.4819 | 3016.0819 | 0.97892 | 0.009252798 | 1.47892
3014.02033 | 0.98203 | 0.007875245 | 3014.02033 | 0.98322 | 0.007349296 | 1.48322 | 3014.02033 | 0.98046 | 0.00857012 | 1.48046
3011.95876 | 0.98359 | 0.007185895 | 3011.95876 | 0.98473 | 0.006682831 | 1.48473 | 3011.95876 | 0.98219 | 0.007804492 | 1.48219
3009.89718 | 0.9849 | 0.006607863 | 3009.89718 | 0.98604 | 0.006105467 | 1.48604 | 3009.89718 | 0.98376 | 0.00711084 | 1.48376
3007.83561 | 0.98619 | 0.006039406 | 3007.83561 | 0.9871 | 0.005638848 | 1.4871 | 3007.83561 | 0.98519 | 0.006480005 | 1.48519
3005.77404 | 0.98734 | 0.005533268 | 3005.77404 | 0.98782 | 0.005322185 | 1.48782 | 3005.77404 | 0.98631 | 0.005986564 | 1.48631
3003.71246 | 0.98798 | 0.005251847 | 3003.71246 | 0.98823 | 0.005141966 | 1.48823 | 3003.71246 | 0.98718 | 0.005603652 | 1.48718
3001.65089 | 0.9881 | 0.005199101 | 3001.65089 | 0.98855 | 0.00500136 | 1.48855 | 3001.65089 | 0.98784 | 0.005313392 | 1.48784
2999.58931 | 0.98812 | 0.00519031 | 2999.58931 | 0.9887 | 0.004935466 | 1.4887 | 2999.58931 | 0.98796 | 0.005260639 | 1.48796
2997.52774 | 0.98836 | 0.005084839 | 2997.52774 | 0.98851 | 0.005018933 | 1.48851 | 2997.52774 | 0.98749 | 0.005467294 | 1.48749
2995.46617 | 0.98849 | 0.00502772 | 2995.46617 | 0.98812 | 0.00519031 | 1.48812 | 2995.46617 | 0.9869 | 0.005726851 | 1.4869
2993.40459 | 0.98816 | 0.00517273 | 2993.40459 | 0.98773 | 0.005361755 | 1.48773 | 2993.40459 | 0.98664 | 0.005841282 | 1.48664
2991.34302 | 0.9875 | 0.005462896 | 2991.34302 | 0.98721 | 0.005590454 | 1.48721 | 2991.34302 | 0.98632 | 0.00598216 | 1.48632
2989.28145 | 0.98662 | 0.005850085 | 2989.28145 | 0.98642 | 0.005938131 | 1.48642 | 2989.28145 | 0.98534 | 0.006413887 | 1.48534
2987.21987 | 0.9856 | 0.006299305 | 2987.21987 | 0.98556 | 0.006316931 | 1.48556 | 2987.21987 | 0.98405 | 0.006982834 | 1.48405
2985.1583 | 0.98462 | 0.006731347 | 2985.1583 | 0.98469 | 0.006700473 | 1.48469 | 2985.1583 | 0.9829 | 0.007490665 | 1.4829
2983.09673 | 0.98377 | 0.007106425 | 2983.09673 | 0.98375 | 0.007115255 | 1.48375 | 2983.09673 | 0.98175 | 0.00799909 | 1.48175
2981.03515 | 0.98313 | 0.007389051 | 2981.03515 | 0.98319 | 0.007362547 | 1.48319 | 2981.03515 | 0.98103 | 0.008317712 | 1.48103
2978.97358 | 0.98277 | 0.007548109 | 2978.97358 | 0.98343 | 0.007256547 | 1.48343 | 2978.97358 | 0.98128 | 0.008207053 | 1.48128
2976.91201 | 0.98303 | 0.007433228 | 2976.91201 | 0.98426 | 0.006890164 | 1.48426 | 2976.91201 | 0.98213 | 0.007831023 | 1.48213
2974.85043 | 0.98391 | 0.007044625 | 2974.85043 | 0.9852 | 0.006475597 | 1.4852 | 2974.85043 | 0.98307 | 0.007415557 | 1.48307
2972.78886 | 0.98494 | 0.006590225 | 2972.78886 | 0.98593 | 0.006153918 | 1.48593 | 2972.78886 | 0.98397 | 0.007018142 | 1.48397
2970.72729 | 0.98593 | 0.006153918 | 2970.72729 | 0.98654 | 0.005885301 | 1.48654 | 2970.72729 | 0.98498 | 0.006572588 | 1.48498
2968.66571 | 0.98683 | 0.005757656 | 2968.66571 | 0.9873 | 0.005550863 | 1.4873 | 2968.66571 | 0.98611 | 0.006074637 | 1.48611
2966.60414 | 0.98752 | 0.0054541 | 2966.60414 | 0.9882 | 0.00515515 | 1.4882 | 2966.60414 | 0.9871 | 0.005638848 | 1.4871
2964.54257 | 0.98801 | 0.00523866 | 2964.54257 | 0.98901 | 0.004799317 | 1.48901 | 2964.54257 | 0.98792 | 0.005278222 | 1.48792
2962.48099 | 0.98834 | 0.005093628 | 2962.48099 | 0.98935 | 0.004650042 | 1.48935 | 2962.48099 | 0.98869 | 0.004939858 | 1.48869
2960.41942 | 0.98855 | 0.00500136 | 2960.41942 | 0.98928 | 0.004680771 | 1.48928 | 2960.41942 | 0.98921 | 0.004711502 | 1.48921
2958.35785 | 0.98869 | 0.004939858 | 2958.35785 | 0.9895 | 0.004584201 | 1.4895 | 2958.35785 | 0.98951 | 0.004579812 | 1.48951
2956.29627 | 0.98892 | 0.00483884 | 2956.29627 | 0.99034 | 0.004215679 | 1.49034 | 2956.29627 | 0.98996 | 0.004382353 | 1.48996
2954.2347 | 0.98935 | 0.004650042 | 2954.2347 | 0.9911 | 0.003882524 | 1.4911 | 2954.2347 | 0.99064 | 0.00408414 | 1.49064
2952.17313 | 0.98974 | 0.004478878 | 2952.17313 | 0.99123 | 0.003825562 | 1.49123 | 2952.17313 | 0.99112 | 0.00387376 | 1.49112
2950.11155 | 0.98997 | 0.004377966 | 2950.11155 | 0.99104 | 0.003908816 | 1.49104 | 2950.11155 | 0.9912 | 0.003838707 | 1.4912
2948.04998 | 0.99027 | 0.004246378 | 2948.04998 | 0.99102 | 0.003917581 | 1.49102 | 2948.04998 | 0.99131 | 0.003790513 | 1.49131
2945.98841 | 0.99068 | 0.004066605 | 2945.98841 | 0.99118 | 0.00384747 | 1.49118 | 2945.98841 | 0.99159 | 0.003667862 | 1.49159
2943.92683 | 0.99083 | 0.004000852 | 2943.92683 | 0.99137 | 0.003764227 | 1.49137 | 2943.92683 | 0.99185 | 0.003554002 | 1.49185
2941.86526 | 0.9906 | 0.004101676 | 2941.86526 | 0.99157 | 0.003676621 | 1.49157 | 2941.86526 | 0.99203 | 0.003475194 | 1.49203
2939.80369 | 0.99044 | 0.004171829 | 2939.80369 | 0.99179 | 0.003580275 | 1.49179 | 2939.80369 | 0.99221 | 0.0033964 | 1.49221
2937.74211 | 0.99056 | 0.004119213 | 2937.74211 | 0.99187 | 0.003545245 | 1.49187 | 2937.74211 | 0.99238 | 0.003321997 | 1.49238
2935.68054 | 0.99072 | 0.00404907 | 2935.68054 | 0.9918 | 0.003575896 | 1.4918 | 2935.68054 | 0.99252 | 0.003260733 | 1.49252
2933.61897 | 0.99071 | 0.004053453 | 2933.61897 | 0.99169 | 0.003624066 | 1.49169 | 2933.61897 | 0.99276 | 0.00315573 | 1.49276
2931.55739 | 0.99063 | 0.004088524 | 2931.55739 | 0.99165 | 0.003641584 | 1.49165 | 2931.55739 | 0.99297 | 0.003063872 | 1.49297
2929.49582 | 0.99056 | 0.004119213 | 2929.49582 | 0.99168 | 0.003628445 | 1.49168 | 2929.49582 | 0.99305 | 0.003028884 | 1.49305
2927.43425 | 0.99044 | 0.004171829 | 2927.43425 | 0.99179 | 0.003580275 | 1.49179 | 2927.43425 | 0.99321 | 0.002958916 | 1.49321
2925.37267 | 0.99026 | 0.004250763 | 2925.37267 | 0.99198 | 0.003497084 | 1.49198 | 2925.37267 | 0.99351 | 0.002827757 | 1.49351
2923.3111 | 0.99024 | 0.004259535 | 2923.3111 | 0.99217 | 0.003413909 | 1.49217 | 2923.3111 | 0.99384 | 0.002683528 | 1.49384
2921.24953 | 0.99054 | 0.004127982 | 2921.24953 | 0.99246 | 0.003286988 | 1.49246 | 2921.24953 | 0.99415 | 0.002548083 | 1.49415
2919.18795 | 0.9909 | 0.003970172 | 2919.18795 | 0.99282 | 0.003129483 | 1.49282 | 2919.18795 | 0.99436 | 0.002456354 | 1.49436
2917.12638 | 0.99115 | 0.003860615 | 2917.12638 | 0.99285 | 0.00311636 | 1.49285 | 2917.12638 | 0.99429 | 0.002486928 | 1.49429
2915.06481 | 0.99127 | 0.003808037 | 2915.06481 | 0.99258 | 0.00323448 | 1.49258 | 2915.06481 | 0.99393 | 0.002644201 | 1.49393
2913.00323 | 0.99128 | 0.003803656 | 2913.00323 | 0.9924 | 0.003313244 | 1.4924 | 2913.00323 | 0.9936 | 0.002788417 | 1.4936
2910.94166 | 0.99133 | 0.003781751 | 2910.94166 | 0.99227 | 0.003370139 | 1.49227 | 2910.94166 | 0.99337 | 0.00288896 | 1.49337
2908.88008 | 0.99141 | 0.003746705 | 2908.88008 | 0.99204 | 0.003470816 | 1.49204 | 2908.88008 | 0.99307 | 0.003020138 | 1.49307
2906.81851 | 0.99145 | 0.003729183 | 2906.81851 | 0.99201 | 0.00348395 | 1.49201 | 2906.81851 | 0.99287 | 0.003107612 | 1.49287
2904.75694 | 0.99156 | 0.003681001 | 2904.75694 | 0.99218 | 0.003409532 | 1.49218 | 2904.75694 | 0.99285 | 0.00311636 | 1.49285
2902.69536 | 0.99165 | 0.003641584 | 2902.69536 | 0.99214 | 0.003427041 | 1.49214 | 2902.69536 | 0.99278 | 0.00314698 | 1.49278
2900.63379 | 0.99155 | 0.003685381 | 2900.63379 | 0.99191 | 0.003527731 | 1.49191 | 2900.63379 | 0.9926 | 0.003225729 | 1.4926
2898.57222 | 0.99145 | 0.003729183 | 2898.57222 | 0.99178 | 0.003584654 | 1.49178 | 2898.57222 | 0.99251 | 0.003265109 | 1.49251
2896.51064 | 0.99151 | 0.003702901 | 2896.51064 | 0.99173 | 0.003606549 | 1.49173 | 2896.51064 | 0.99255 | 0.003247606 | 1.49255
2894.44907 | 0.99164 | 0.003645963 | 2894.44907 | 0.99168 | 0.003628445 | 1.49168 | 2894.44907 | 0.99258 | 0.00323448 | 1.49258
2892.3875 | 0.99187 | 0.003545245 | 2892.3875 | 0.99171 | 0.003615307 | 1.49171 | 2892.3875 | 0.9926 | 0.003225729 | 1.4926
2890.32592 | 0.99216 | 0.003418286 | 2890.32592 | 0.99168 | 0.003628445 | 1.49168 | 2890.32592 | 0.99254 | 0.003251982 | 1.49254
2888.26435 | 0.99221 | 0.0033964 | 2888.26435 | 0.99152 | 0.003698521 | 1.49152 | 2888.26435 | 0.99239 | 0.003317621 | 1.49239
2886.20278 | 0.99196 | 0.00350584 | 2886.20278 | 0.9915 | 0.003707281 | 1.4915 | 2886.20278 | 0.99251 | 0.003265109 | 1.49251
2884.1412 | 0.99187 | 0.003545245 | 2884.1412 | 0.99157 | 0.003676621 | 1.49157 | 2884.1412 | 0.99274 | 0.003164479 | 1.49274
2882.07963 | 0.99205 | 0.003466439 | 2882.07963 | 0.99159 | 0.003667862 | 1.49159 | 2882.07963 | 0.99274 | 0.003164479 | 1.49274
2880.01806 | 0.99228 | 0.003365762 | 2880.01806 | 0.9918 | 0.003575896 | 1.4918 | 2880.01806 | 0.9927 | 0.003181978 | 1.4927
2877.95648 | 0.99231 | 0.003352632 | 2877.95648 | 0.99206 | 0.003462061 | 1.49206 | 2877.95648 | 0.99273 | 0.003168854 | 1.49273
2875.89491 | 0.99203 | 0.003475194 | 2875.89491 | 0.99212 | 0.003435795 | 1.49212 | 2875.89491 | 0.99276 | 0.00315573 | 1.49276
2873.83334 | 0.99179 | 0.003580275 | 2873.83334 | 0.99206 | 0.003462061 | 1.49206 | 2873.83334 | 0.99277 | 0.003151355 | 1.49277
2871.77176 | 0.99182 | 0.003567138 | 2871.77176 | 0.99199 | 0.003492706 | 1.49199 | 2871.77176 | 0.99281 | 0.003133857 | 1.49281
2869.71019 | 0.99196 | 0.00350584 | 2869.71019 | 0.99209 | 0.003448928 | 1.49209 | 2869.71019 | 0.99308 | 0.003015764 | 1.49308
2867.64862 | 0.99211 | 0.003440173 | 2867.64862 | 0.99239 | 0.003317621 | 1.49239 | 2867.64862 | 0.99344 | 0.002858357 | 1.49344
2865.58704 | 0.99215 | 0.003422663 | 2865.58704 | 0.99254 | 0.003251982 | 1.49254 | 2865.58704 | 0.99361 | 0.002784046 | 1.49361
2863.52547 | 0.99213 | 0.003431418 | 2863.52547 | 0.99252 | 0.003260733 | 1.49252 | 2863.52547 | 0.9937 | 0.00274471 | 1.4937
2861.4639 | 0.99218 | 0.003409532 | 2861.4639 | 0.99252 | 0.003260733 | 1.49252 | 2861.4639 | 0.99386 | 0.002674788 | 1.49386
2859.40232 | 0.99221 | 0.0033964 | 2859.40232 | 0.9925 | 0.003269485 | 1.4925 | 2859.40232 | 0.99405 | 0.00259177 | 1.49405
2857.34075 | 0.99221 | 0.0033964 | 2857.34075 | 0.9924 | 0.003313244 | 1.4924 | 2857.34075 | 0.99414 | 0.002552452 | 1.49414
2855.27918 | 0.99234 | 0.003339502 | 2855.27918 | 0.99238 | 0.003321997 | 1.49238 | 2855.27918 | 0.99413 | 0.00255682 | 1.49413
2853.2176 | 0.99246 | 0.003286988 | 2853.2176 | 0.99259 | 0.003230104 | 1.49259 | 2853.2176 | 0.99424 | 0.002508768 | 1.49424
2851.15603 | 0.99224 | 0.003383269 | 2851.15603 | 0.99286 | 0.003111986 | 1.49286 | 2851.15603 | 0.99446 | 0.002412681 | 1.49446
2849.09446 | 0.99196 | 0.00350584 | 2849.09446 | 0.99291 | 0.003090115 | 1.49291 | 2849.09446 | 0.99449 | 0.00239958 | 1.49449
2847.03288 | 0.99197 | 0.003501462 | 2847.03288 | 0.99286 | 0.003111986 | 1.49286 | 2847.03288 | 0.99423 | 0.002513137 | 1.49423
2844.97131 | 0.99216 | 0.003418286 | 2844.97131 | 0.99293 | 0.003081368 | 1.49293 | 2844.97131 | 0.99387 | 0.002670418 | 1.49387
2842.90974 | 0.99231 | 0.003352632 | 2842.90974 | 0.99293 | 0.003081368 | 1.49293 | 2842.90974 | 0.99348 | 0.002840871 | 1.49348
2840.84816 | 0.99235 | 0.003335126 | 2840.84816 | 0.9927 | 0.003181978 | 1.4927 | 2840.84816 | 0.99306 | 0.003024511 | 1.49306
2838.78659 | 0.9925 | 0.003269485 | 2838.78659 | 0.99245 | 0.003291364 | 1.49245 | 2838.78659 | 0.99284 | 0.003120734 | 1.49284
2836.72502 | 0.99285 | 0.00311636 | 2836.72502 | 0.99221 | 0.0033964 | 1.49221 | 2836.72502 | 0.99284 | 0.003120734 | 1.49284
2834.66344 | 0.99321 | 0.002958916 | 2834.66344 | 0.99199 | 0.003492706 | 1.49199 | 2834.66344 | 0.99292 | 0.003085741 | 1.49292
2832.60187 | 0.99348 | 0.002840871 | 2832.60187 | 0.99193 | 0.003518975 | 1.49193 | 2832.60187 | 0.99309 | 0.003011391 | 1.49309
2830.5403 | 0.99354 | 0.002814643 | 2830.5403 | 0.99208 | 0.003453306 | 1.49208 | 2830.5403 | 0.99333 | 0.002906448 | 1.49333
2828.47872 | 0.99329 | 0.002923937 | 2828.47872 | 0.99234 | 0.003339502 | 1.49234 | 2828.47872 | 0.99352 | 0.002823386 | 1.49352
2826.41715 | 0.99296 | 0.003068246 | 2826.41715 | 0.99256 | 0.003243231 | 1.49256 | 2826.41715 | 0.99358 | 0.002797159 | 1.49358
2824.35557 | 0.99291 | 0.003090115 | 2824.35557 | 0.99281 | 0.003133857 | 1.49281 | 2824.35557 | 0.99361 | 0.002784046 | 1.49361
2822.294 | 0.99322 | 0.002954544 | 2822.294 | 0.99311 | 0.003002645 | 1.49311 | 2822.294 | 0.99375 | 0.002722858 | 1.49375
2820.23243 | 0.99358 | 0.002797159 | 2820.23243 | 0.99319 | 0.002967662 | 1.49319 | 2820.23243 | 0.99386 | 0.002674788 | 1.49386
2818.17085 | 0.99369 | 0.002749081 | 2818.17085 | 0.99311 | 0.003002645 | 1.49311 | 2818.17085 | 0.99379 | 0.002705378 | 1.49379
2816.10928 | 0.99368 | 0.002753451 | 2816.10928 | 0.99304 | 0.003033258 | 1.49304 | 2816.10928 | 0.99369 | 0.002749081 | 1.49369
2814.04771 | 0.99365 | 0.002766563 | 2814.04771 | 0.99286 | 0.003111986 | 1.49286 | 2814.04771 | 0.99355 | 0.002810272 | 1.49355
2811.98613 | 0.99344 | 0.002858357 | 2811.98613 | 0.99268 | 0.003190728 | 1.49268 | 2811.98613 | 0.99345 | 0.002853986 | 1.49345
2809.92456 | 0.99323 | 0.002950171 | 2809.92456 | 0.99266 | 0.003199478 | 1.49266 | 2809.92456 | 0.99351 | 0.002827757 | 1.49351
2807.86299 | 0.99323 | 0.002950171 | 2807.86299 | 0.99278 | 0.00314698 | 1.49278 | 2807.86299 | 0.99378 | 0.002709748 | 1.49378
2805.80141 | 0.99329 | 0.002923937 | 2805.80141 | 0.99301 | 0.003046378 | 1.49301 | 2805.80141 | 0.99422 | 0.002517505 | 1.49422
2803.73984 | 0.99348 | 0.002840871 | 2803.73984 | 0.99323 | 0.002950171 | 1.49323 | 2803.73984 | 0.99458 | 0.002360278 | 1.49458
2801.67827 | 0.9937 | 0.00274471 | 2801.67827 | 0.99319 | 0.002967662 | 1.49319 | 2801.67827 | 0.99448 | 0.002403947 | 1.49448
2799.61669 | 0.99359 | 0.002792788 | 2799.61669 | 0.9929 | 0.003094489 | 1.4929 | 2799.61669 | 0.99397 | 0.002626723 | 1.49397
2797.55512 | 0.99329 | 0.002923937 | 2797.55512 | 0.99257 | 0.003238855 | 1.49257 | 2797.55512 | 0.99355 | 0.002810272 | 1.49355
2795.49355 | 0.9931 | 0.003007018 | 2795.49355 | 0.99231 | 0.003352632 | 1.49231 | 2795.49355 | 0.99343 | 0.002862729 | 1.49343
2793.43197 | 0.99295 | 0.00307262 | 2793.43197 | 0.99227 | 0.003370139 | 1.49227 | 2793.43197 | 0.9934 | 0.002875844 | 1.4934
2791.3704 | 0.99269 | 0.003186353 | 2791.3704 | 0.99241 | 0.003308868 | 1.49241 | 2791.3704 | 0.99333 | 0.002906448 | 1.49333
2789.30883 | 0.9926 | 0.003225729 | 2789.30883 | 0.99244 | 0.00329574 | 1.49244 | 2789.30883 | 0.99334 | 0.002902076 | 1.49334
2787.24725 | 0.99282 | 0.003129483 | 2787.24725 | 0.99238 | 0.003321997 | 1.49238 | 2787.24725 | 0.99345 | 0.002853986 | 1.49345
2785.18568 | 0.9931 | 0.003007018 | 2785.18568 | 0.99241 | 0.003308868 | 1.49241 | 2785.18568 | 0.99348 | 0.002840871 | 1.49348
2783.12411 | 0.99326 | 0.002937054 | 2783.12411 | 0.99252 | 0.003260733 | 1.49252 | 2783.12411 | 0.99343 | 0.002862729 | 1.49343
2781.06253 | 0.99333 | 0.002906448 | 2781.06253 | 0.9925 | 0.003269485 | 1.4925 | 2781.06253 | 0.99337 | 0.00288896 | 1.49337
2779.00096 | 0.99337 | 0.00288896 | 2779.00096 | 0.99232 | 0.003348255 | 1.49232 | 2779.00096 | 0.99333 | 0.002906448 | 1.49333
2776.93939 | 0.99313 | 0.002993899 | 2776.93939 | 0.99225 | 0.003378892 | 1.49225 | 2776.93939 | 0.99328 | 0.002928309 | 1.49328
2774.87781 | 0.99271 | 0.003177603 | 2774.87781 | 0.99239 | 0.003317621 | 1.49239 | 2774.87781 | 0.9932 | 0.002963289 | 1.4932
2772.81624 | 0.99264 | 0.003208228 | 2772.81624 | 0.99254 | 0.003251982 | 1.49254 | 2772.81624 | 0.99321 | 0.002958916 | 1.49321
2770.75467 | 0.9928 | 0.003138232 | 2770.75467 | 0.99246 | 0.003286988 | 1.49246 | 2770.75467 | 0.99324 | 0.002945799 | 1.49324
2768.69309 | 0.99281 | 0.003133857 | 2768.69309 | 0.9922 | 0.003400777 | 1.4922 | 2768.69309 | 0.99319 | 0.002967662 | 1.49319
2766.63152 | 0.99278 | 0.00314698 | 2766.63152 | 0.99191 | 0.003527731 | 1.49191 | 2766.63152 | 0.99306 | 0.003024511 | 1.49306
2764.56995 | 0.99285 | 0.00311636 | 2764.56995 | 0.99182 | 0.003567138 | 1.49182 | 2764.56995 | 0.99291 | 0.003090115 | 1.49291
2762.50837 | 0.99301 | 0.003046378 | 2762.50837 | 0.992 | 0.003488328 | 1.492 | 2762.50837 | 0.99286 | 0.003111986 | 1.49286
2760.4468 | 0.99304 | 0.003033258 | 2760.4468 | 0.99218 | 0.003409532 | 1.49218 | 2760.4468 | 0.99288 | 0.003103237 | 1.49288
2758.38523 | 0.99284 | 0.003120734 | 2758.38523 | 0.99227 | 0.003370139 | 1.49227 | 2758.38523 | 0.99287 | 0.003107612 | 1.49287
2756.32365 | 0.99259 | 0.003230104 | 2756.32365 | 0.99234 | 0.003339502 | 1.49234 | 2756.32365 | 0.99284 | 0.003120734 | 1.49284
2754.26208 | 0.99242 | 0.003304492 | 2754.26208 | 0.99229 | 0.003361385 | 1.49229 | 2754.26208 | 0.99273 | 0.003168854 | 1.49273
2752.20051 | 0.9923 | 0.003357009 | 2752.20051 | 0.99214 | 0.003427041 | 1.49214 | 2752.20051 | 0.99251 | 0.003265109 | 1.49251
2750.13893 | 0.99211 | 0.003440173 | 2750.13893 | 0.99196 | 0.00350584 | 1.49196 | 2750.13893 | 0.99232 | 0.003348255 | 1.49232
2748.07736 | 0.99193 | 0.003518975 | 2748.07736 | 0.99174 | 0.00360217 | 1.49174 | 2748.07736 | 0.99231 | 0.003352632 | 1.49231
2746.01579 | 0.99193 | 0.003518975 | 2746.01579 | 0.99163 | 0.003650343 | 1.49163 | 2746.01579 | 0.99253 | 0.003256357 | 1.49253
2743.95421 | 0.99216 | 0.003418286 | 2743.95421 | 0.99174 | 0.00360217 | 1.49174 | 2743.95421 | 0.99274 | 0.003164479 | 1.49274
2741.89264 | 0.99238 | 0.003321997 | 2741.89264 | 0.99189 | 0.003536488 | 1.49189 | 2741.89264 | 0.99267 | 0.003195103 | 1.49267
2739.83106 | 0.99234 | 0.003339502 | 2739.83106 | 0.99201 | 0.00348395 | 1.49201 | 2739.83106 | 0.99252 | 0.003260733 | 1.49252
2737.76949 | 0.99231 | 0.003352632 | 2737.76949 | 0.99199 | 0.003492706 | 1.49199 | 2737.76949 | 0.99251 | 0.003265109 | 1.49251
2735.70792 | 0.99243 | 0.003300116 | 2735.70792 | 0.99183 | 0.00356276 | 1.49183 | 2735.70792 | 0.9925 | 0.003269485 | 1.4925
2733.64634 | 0.99242 | 0.003304492 | 2733.64634 | 0.99178 | 0.003584654 | 1.49178 | 2733.64634 | 0.99252 | 0.003260733 | 1.49252
2731.58477 | 0.99239 | 0.003317621 | 2731.58477 | 0.99191 | 0.003527731 | 1.49191 | 2731.58477 | 0.99267 | 0.003195103 | 1.49267
2729.5232 | 0.99247 | 0.003282612 | 2729.5232 | 0.99205 | 0.003466439 | 1.49205 | 2729.5232 | 0.99273 | 0.003168854 | 1.49273
2727.46162 | 0.99234 | 0.003339502 | 2727.46162 | 0.99205 | 0.003466439 | 1.49205 | 2727.46162 | 0.9926 | 0.003225729 | 1.4926
2725.40005 | 0.99204 | 0.003470816 | 2725.40005 | 0.99191 | 0.003527731 | 1.49191 | 2725.40005 | 0.99241 | 0.003308868 | 1.49241
2723.33848 | 0.9919 | 0.00353211 | 2723.33848 | 0.99178 | 0.003584654 | 1.49178 | 2723.33848 | 0.99228 | 0.003365762 | 1.49228
2721.2769 | 0.99195 | 0.003510218 | 2721.2769 | 0.99168 | 0.003628445 | 1.49168 | 2721.2769 | 0.99214 | 0.003427041 | 1.49214
2719.21533 | 0.99203 | 0.003475194 | 2719.21533 | 0.99161 | 0.003659102 | 1.49161 | 2719.21533 | 0.99206 | 0.003462061 | 1.49206
2717.15376 | 0.9921 | 0.00344455 | 2717.15376 | 0.99167 | 0.003632825 | 1.49167 | 2717.15376 | 0.99223 | 0.003387646 | 1.49223
2715.09218 | 0.9921 | 0.00344455 | 2715.09218 | 0.99175 | 0.003597791 | 1.49175 | 2715.09218 | 0.99246 | 0.003286988 | 1.49246
2713.03061 | 0.99198 | 0.003497084 | 2713.03061 | 0.9917 | 0.003619687 | 1.4917 | 2713.03061 | 0.99241 | 0.003308868 | 1.49241
2710.96904 | 0.99192 | 0.003523353 | 2710.96904 | 0.99156 | 0.003681001 | 1.49156 | 2710.96904 | 0.99229 | 0.003361385 | 1.49229
2708.90746 | 0.99193 | 0.003518975 | 2708.90746 | 0.99154 | 0.003689761 | 1.49154 | 2708.90746 | 0.99228 | 0.003365762 | 1.49228
2706.84589 | 0.99192 | 0.003523353 | 2706.84589 | 0.99158 | 0.003672241 | 1.49158 | 2706.84589 | 0.99226 | 0.003374516 | 1.49226
2704.78432 | 0.99192 | 0.003523353 | 2704.78432 | 0.9916 | 0.003663482 | 1.4916 | 2704.78432 | 0.99226 | 0.003374516 | 1.49226
2702.72274 | 0.99183 | 0.00356276 | 2702.72274 | 0.99157 | 0.003676621 | 1.49157 | 2702.72274 | 0.99228 | 0.003365762 | 1.49228
2700.66117 | 0.99158 | 0.003672241 | 2700.66117 | 0.99148 | 0.003716042 | 1.49148 | 2700.66117 | 0.99229 | 0.003361385 | 1.49229
2698.5996 | 0.99147 | 0.003720422 | 2698.5996 | 0.99146 | 0.003724803 | 1.49146 | 2698.5996 | 0.99229 | 0.003361385 | 1.49229
2696.53802 | 0.9916 | 0.003663482 | 2696.53802 | 0.9915 | 0.003707281 | 1.4915 | 2696.53802 | 0.99217 | 0.003413909 | 1.49217
2694.47645 | 0.99179 | 0.003580275 | 2694.47645 | 0.9915 | 0.003707281 | 1.4915 | 2694.47645 | 0.99203 | 0.003475194 | 1.49203
2692.41488 | 0.99198 | 0.003497084 | 2692.41488 | 0.99161 | 0.003659102 | 1.49161 | 2692.41488 | 0.99213 | 0.003431418 | 1.49213
2690.3533 | 0.99221 | 0.0033964 | 2690.3533 | 0.99175 | 0.003597791 | 1.49175 | 2690.3533 | 0.99228 | 0.003365762 | 1.49228
2688.29173 | 0.99235 | 0.003335126 | 2688.29173 | 0.99163 | 0.003650343 | 1.49163 | 2688.29173 | 0.99225 | 0.003378892 | 1.49225
2686.23016 | 0.9923 | 0.003357009 | 2686.23016 | 0.99148 | 0.003716042 | 1.49148 | 2686.23016 | 0.99216 | 0.003418286 | 1.49216
2684.16858 | 0.99215 | 0.003422663 | 2684.16858 | 0.99153 | 0.003694141 | 1.49153 | 2684.16858 | 0.9921 | 0.00344455 | 1.4921
2682.10701 | 0.99206 | 0.003462061 | 2682.10701 | 0.99147 | 0.003720422 | 1.49147 | 2682.10701 | 0.99197 | 0.003501462 | 1.49197
2680.04544 | 0.99204 | 0.003470816 | 2680.04544 | 0.99128 | 0.003803656 | 1.49128 | 2680.04544 | 0.99186 | 0.003549624 | 1.49186
2677.98386 | 0.99202 | 0.003479572 | 2677.98386 | 0.9912 | 0.003838707 | 1.4912 | 2677.98386 | 0.9918 | 0.003575896 | 1.4918
2675.92229 | 0.99191 | 0.003527731 | 2675.92229 | 0.99126 | 0.003812418 | 1.49126 | 2675.92229 | 0.99179 | 0.003580275 | 1.49179
2673.86072 | 0.99189 | 0.003536488 | 2673.86072 | 0.99128 | 0.003803656 | 1.49128 | 2673.86072 | 0.99188 | 0.003540867 | 1.49188
2671.79914 | 0.99196 | 0.00350584 | 2671.79914 | 0.99123 | 0.003825562 | 1.49123 | 2671.79914 | 0.99201 | 0.00348395 | 1.49201
2669.73757 | 0.99181 | 0.003571517 | 2669.73757 | 0.99132 | 0.003786132 | 1.49132 | 2669.73757 | 0.99216 | 0.003418286 | 1.49216
2667.676 | 0.99149 | 0.003711662 | 2667.676 | 0.99148 | 0.003716042 | 1.49148 | 2667.676 | 0.99218 | 0.003409532 | 1.49218
2665.61442 | 0.99133 | 0.003781751 | 2665.61442 | 0.99144 | 0.003733563 | 1.49144 | 2665.61442 | 0.99196 | 0.00350584 | 1.49196
2663.55285 | 0.99132 | 0.003786132 | 2663.55285 | 0.99117 | 0.003851851 | 1.49117 | 2663.55285 | 0.99172 | 0.003610928 | 1.49172
2661.49128 | 0.99133 | 0.003781751 | 2661.49128 | 0.99092 | 0.003961406 | 1.49092 | 2661.49128 | 0.99167 | 0.003632825 | 1.49167
2659.4297 | 0.99131 | 0.003790513 | 2659.4297 | 0.99089 | 0.003974554 | 1.49089 | 2659.4297 | 0.99174 | 0.00360217 | 1.49174
2657.36813 | 0.99117 | 0.003851851 | 2657.36813 | 0.99091 | 0.003965789 | 1.49091 | 2657.36813 | 0.99181 | 0.003571517 | 1.49181
2655.30656 | 0.99091 | 0.003965789 | 2655.30656 | 0.99093 | 0.003957023 | 1.49093 | 2655.30656 | 0.99194 | 0.003514596 | 1.49194
2653.24498 | 0.99088 | 0.003978937 | 2653.24498 | 0.99102 | 0.003917581 | 1.49102 | 2653.24498 | 0.99205 | 0.003466439 | 1.49205
2651.18341 | 0.99114 | 0.003864996 | 2651.18341 | 0.99102 | 0.003917581 | 1.49102 | 2651.18341 | 0.99188 | 0.003540867 | 1.49188
2649.12183 | 0.99138 | 0.003759847 | 2649.12183 | 0.99084 | 0.003996469 | 1.49084 | 2649.12183 | 0.99145 | 0.003729183 | 1.49145
2647.06026 | 0.99139 | 0.003755466 | 2647.06026 | 0.99071 | 0.004053453 | 1.49071 | 2647.06026 | 0.99105 | 0.003904434 | 1.49105
2644.99869 | 0.99125 | 0.0038168 | 2644.99869 | 0.99069 | 0.004062221 | 1.49069 | 2644.99869 | 0.99083 | 0.004000852 | 1.49083
2642.93711 | 0.99114 | 0.003864996 | 2642.93711 | 0.99072 | 0.00404907 | 1.49072 | 2642.93711 | 0.99093 | 0.003957023 | 1.49093
2640.87554 | 0.99103 | 0.003913199 | 2640.87554 | 0.99071 | 0.004053453 | 1.49071 | 2640.87554 | 0.9911 | 0.003882524 | 1.4911
2638.81397 | 0.99097 | 0.003939493 | 2638.81397 | 0.99053 | 0.004132367 | 1.49053 | 2638.81397 | 0.99098 | 0.00393511 | 1.49098
2636.75239 | 0.99113 | 0.003869378 | 2636.75239 | 0.99034 | 0.004215679 | 1.49034 | 2636.75239 | 0.99086 | 0.003987703 | 1.49086
2634.69082 | 0.99132 | 0.003786132 | 2634.69082 | 0.9904 | 0.004189368 | 1.4904 | 2634.69082 | 0.99111 | 0.003878142 | 1.49111
2632.62925 | 0.99146 | 0.003724803 | 2632.62925 | 0.99074 | 0.004040303 | 1.49074 | 2632.62925 | 0.99155 | 0.003685381 | 1.49155
2630.56767 | 0.99164 | 0.003645963 | 2630.56767 | 0.99096 | 0.003943875 | 1.49096 | 2630.56767 | 0.99187 | 0.003545245 | 1.49187
2628.5061 | 0.99166 | 0.003637204 | 2628.5061 | 0.99076 | 0.004031536 | 1.49076 | 2628.5061 | 0.99187 | 0.003545245 | 1.49187
2626.44453 | 0.99157 | 0.003676621 | 2626.44453 | 0.99054 | 0.004127982 | 1.49054 | 2626.44453 | 0.99169 | 0.003624066 | 1.49169
2624.38295 | 0.99161 | 0.003659102 | 2624.38295 | 0.99053 | 0.004132367 | 1.49053 | 2624.38295 | 0.99153 | 0.003694141 | 1.49153
2622.32138 | 0.99173 | 0.003606549 | 2622.32138 | 0.99057 | 0.004114829 | 1.49057 | 2622.32138 | 0.99141 | 0.003746705 | 1.49141
2620.25981 | 0.99171 | 0.003615307 | 2620.25981 | 0.99074 | 0.004040303 | 1.49074 | 2620.25981 | 0.99148 | 0.003716042 | 1.49148
2618.19823 | 0.99134 | 0.00377737 | 2618.19823 | 0.99091 | 0.003965789 | 1.49091 | 2618.19823 | 0.99158 | 0.003672241 | 1.49158
2616.13666 | 0.99084 | 0.003996469 | 2616.13666 | 0.99092 | 0.003961406 | 1.49092 | 2616.13666 | 0.99163 | 0.003650343 | 1.49163
2614.07509 | 0.99063 | 0.004088524 | 2614.07509 | 0.99106 | 0.003900052 | 1.49106 | 2614.07509 | 0.99192 | 0.003523353 | 1.49192
2612.01351 | 0.99091 | 0.003965789 | 2612.01351 | 0.99141 | 0.003746705 | 1.49141 | 2612.01351 | 0.99243 | 0.003300116 | 1.49243
2609.95194 | 0.99136 | 0.003768608 | 2609.95194 | 0.9916 | 0.003663482 | 1.4916 | 2609.95194 | 0.99276 | 0.00315573 | 1.49276
2607.89037 | 0.99162 | 0.003654723 | 2607.89037 | 0.99141 | 0.003746705 | 1.49141 | 2607.89037 | 0.99265 | 0.003203853 | 1.49265
2605.82879 | 0.9918 | 0.003575896 | 2605.82879 | 0.9911 | 0.003882524 | 1.4911 | 2605.82879 | 0.99229 | 0.003361385 | 1.49229
2603.76722 | 0.99206 | 0.003462061 | 2603.76722 | 0.99118 | 0.00384747 | 1.49118 | 2603.76722 | 0.99206 | 0.003462061 | 1.49206
2601.70565 | 0.99231 | 0.003352632 | 2601.70565 | 0.99153 | 0.003694141 | 1.49153 | 2601.70565 | 0.99227 | 0.003370139 | 1.49227
2599.64407 | 0.99218 | 0.003409532 | 2599.64407 | 0.99167 | 0.003632825 | 1.49167 | 2599.64407 | 0.99265 | 0.003203853 | 1.49265
2597.5825 | 0.99179 | 0.003580275 | 2597.5825 | 0.9916 | 0.003663482 | 1.4916 | 2597.5825 | 0.99266 | 0.003199478 | 1.49266
2595.52093 | 0.9917 | 0.003619687 | 2595.52093 | 0.99164 | 0.003645963 | 1.49164 | 2595.52093 | 0.99251 | 0.003265109 | 1.49251
2593.45935 | 0.99191 | 0.003527731 | 2593.45935 | 0.99194 | 0.003514596 | 1.49194 | 2593.45935 | 0.99257 | 0.003238855 | 1.49257
2591.39778 | 0.99215 | 0.003422663 | 2591.39778 | 0.99223 | 0.003387646 | 1.49223 | 2591.39778 | 0.99279 | 0.003142606 | 1.49279
2589.33621 | 0.99233 | 0.003343879 | 2589.33621 | 0.99227 | 0.003370139 | 1.49227 | 2589.33621 | 0.99298 | 0.003059499 | 1.49298
2587.27463 | 0.99248 | 0.003278236 | 2587.27463 | 0.9922 | 0.003400777 | 1.4922 | 2587.27463 | 0.99314 | 0.002989526 | 1.49314
2585.21306 | 0.99252 | 0.003260733 | 2585.21306 | 0.99203 | 0.003475194 | 1.49203 | 2585.21306 | 0.99325 | 0.002941426 | 1.49325
2583.15149 | 0.99235 | 0.003335126 | 2583.15149 | 0.99167 | 0.003632825 | 1.49167 | 2583.15149 | 0.99321 | 0.002958916 | 1.49321
2581.08991 | 0.99208 | 0.003453306 | 2581.08991 | 0.99154 | 0.003689761 | 1.49154 | 2581.08991 | 0.99318 | 0.002972035 | 1.49318
2579.02834 | 0.99196 | 0.00350584 | 2579.02834 | 0.99175 | 0.003597791 | 1.49175 | 2579.02834 | 0.99324 | 0.002945799 | 1.49324
2576.96677 | 0.99217 | 0.003413909 | 2576.96677 | 0.99199 | 0.003492706 | 1.49199 | 2576.96677 | 0.99311 | 0.003002645 | 1.49311
2574.90519 | 0.99256 | 0.003243231 | 2574.90519 | 0.99241 | 0.003308868 | 1.49241 | 2574.90519 | 0.99312 | 0.002998272 | 1.49312
2572.84362 | 0.99287 | 0.003107612 | 2572.84362 | 0.99283 | 0.003125108 | 1.49283 | 2572.84362 | 0.99362 | 0.002779675 | 1.49362
2570.78205 | 0.99294 | 0.003076994 | 2570.78205 | 0.99274 | 0.003164479 | 1.49274 | 2570.78205 | 0.99402 | 0.002604877 | 1.49402
2568.72047 | 0.99284 | 0.003120734 | 2568.72047 | 0.99255 | 0.003247606 | 1.49255 | 2568.72047 | 0.99401 | 0.002609246 | 1.49401
2566.6589 | 0.99269 | 0.003186353 | 2566.6589 | 0.99261 | 0.003221354 | 1.49261 | 2566.6589 | 0.99394 | 0.002639831 | 1.49394
2564.59732 | 0.99275 | 0.003160104 | 2564.59732 | 0.99261 | 0.003221354 | 1.49261 | 2564.59732 | 0.99397 | 0.002626723 | 1.49397
2562.53575 | 0.99314 | 0.002989526 | 2562.53575 | 0.99259 | 0.003230104 | 1.49259 | 2562.53575 | 0.99405 | 0.00259177 | 1.49405
2560.47418 | 0.99346 | 0.002849614 | 2560.47418 | 0.99276 | 0.00315573 | 1.49276 | 2560.47418 | 0.99419 | 0.002530609 | 1.49419
2558.4126 | 0.99354 | 0.002814643 | 2558.4126 | 0.99295 | 0.00307262 | 1.49295 | 2558.4126 | 0.99416 | 0.002543715 | 1.49416
2556.35103 | 0.99372 | 0.002735969 | 2556.35103 | 0.99291 | 0.003090115 | 1.49291 | 2556.35103 | 0.99404 | 0.002596139 | 1.49404
2554.28946 | 0.99381 | 0.002696638 | 2554.28946 | 0.99281 | 0.003133857 | 1.49281 | 2554.28946 | 0.99402 | 0.002604877 | 1.49402
2552.22788 | 0.99373 | 0.002731599 | 2552.22788 | 0.99293 | 0.003081368 | 1.49293 | 2552.22788 | 0.99398 | 0.002622354 | 1.49398
2550.16631 | 0.99371 | 0.00274034 | 2550.16631 | 0.99301 | 0.003046378 | 1.49301 | 2550.16631 | 0.99377 | 0.002714118 | 1.49377
2548.10474 | 0.99376 | 0.002718488 | 2548.10474 | 0.99269 | 0.003186353 | 1.49269 | 2548.10474 | 0.99343 | 0.002862729 | 1.49343
2546.04316 | 0.99376 | 0.002718488 | 2546.04316 | 0.99241 | 0.003308868 | 1.49241 | 2546.04316 | 0.99322 | 0.002954544 | 1.49322
2543.98159 | 0.99365 | 0.002766563 | 2543.98159 | 0.99262 | 0.003216979 | 1.49262 | 2543.98159 | 0.99346 | 0.002849614 | 1.49346
2541.92002 | 0.99364 | 0.002770934 | 2541.92002 | 0.99292 | 0.003085741 | 1.49292 | 2541.92002 | 0.99383 | 0.002687898 | 1.49383
2539.85844 | 0.9937 | 0.00274471 | 2539.85844 | 0.99269 | 0.003186353 | 1.49269 | 2539.85844 | 0.99365 | 0.002766563 | 1.49365
2537.79687 | 0.99358 | 0.002797159 | 2537.79687 | 0.99231 | 0.003352632 | 1.49231 | 2537.79687 | 0.99317 | 0.002976407 | 1.49317
2535.7353 | 0.99336 | 0.002893332 | 2535.7353 | 0.99248 | 0.003278236 | 1.49248 | 2535.7353 | 0.99326 | 0.002937054 | 1.49326
2533.67372 | 0.99309 | 0.003011391 | 2533.67372 | 0.99282 | 0.003129483 | 1.49282 | 2533.67372 | 0.99371 | 0.00274034 | 1.49371
2531.61215 | 0.99287 | 0.003107612 | 2531.61215 | 0.99249 | 0.00327386 | 1.49249 | 2531.61215 | 0.99372 | 0.002735969 | 1.49372
2529.55058 | 0.99272 | 0.003173228 | 2529.55058 | 0.99193 | 0.003518975 | 1.49193 | 2529.55058 | 0.99348 | 0.002840871 | 1.49348
2527.489 | 0.99264 | 0.003208228 | 2527.489 | 0.99194 | 0.003514596 | 1.49194 | 2527.489 | 0.99336 | 0.002893332 | 1.49336
2525.42743 | 0.9929 | 0.003094489 | 2525.42743 | 0.99229 | 0.003361385 | 1.49229 | 2525.42743 | 0.99313 | 0.002993899 | 1.49313
2523.36586 | 0.99342 | 0.002867101 | 2523.36586 | 0.99263 | 0.003212603 | 1.49263 | 2523.36586 | 0.99316 | 0.00298078 | 1.49316
2521.30428 | 0.99362 | 0.002779675 | 2521.30428 | 0.99257 | 0.003238855 | 1.49257 | 2521.30428 | 0.99343 | 0.002862729 | 1.49343
2519.24271 | 0.9931 | 0.003007018 | 2519.24271 | 0.99206 | 0.003462061 | 1.49206 | 2519.24271 | 0.99327 | 0.002932681 | 1.49327
2517.18114 | 0.99266 | 0.003199478 | 2517.18114 | 0.99178 | 0.003584654 | 1.49178 | 2517.18114 | 0.993 | 0.003050752 | 1.493
2515.11956 | 0.99297 | 0.003063872 | 2515.11956 | 0.99181 | 0.003571517 | 1.49181 | 2515.11956 | 0.99296 | 0.003068246 | 1.49296
2513.05799 | 0.99343 | 0.002862729 | 2513.05799 | 0.99173 | 0.003606549 | 1.49173 | 2513.05799 | 0.99284 | 0.003120734 | 1.49284
2510.99642 | 0.99358 | 0.002797159 | 2510.99642 | 0.99172 | 0.003610928 | 1.49172 | 2510.99642 | 0.99265 | 0.003203853 | 1.49265
2508.93484 | 0.9934 | 0.002875844 | 2508.93484 | 0.99204 | 0.003470816 | 1.49204 | 2508.93484 | 0.99262 | 0.003216979 | 1.49262
2506.87327 | 0.99285 | 0.00311636 | 2506.87327 | 0.99232 | 0.003348255 | 1.49232 | 2506.87327 | 0.99279 | 0.003142606 | 1.49279
2504.8117 | 0.99239 | 0.003317621 | 2504.8117 | 0.99235 | 0.003335126 | 1.49235 | 2504.8117 | 0.99314 | 0.002989526 | 1.49314
2502.75012 | 0.99248 | 0.003278236 | 2502.75012 | 0.99229 | 0.003361385 | 1.49229 | 2502.75012 | 0.99334 | 0.002902076 | 1.49334
2500.68855 | 0.99265 | 0.003203853 | 2500.68855 | 0.99224 | 0.003383269 | 1.49224 | 2500.68855 | 0.99322 | 0.002954544 | 1.49322
2498.62698 | 0.99274 | 0.003164479 | 2498.62698 | 0.99218 | 0.003409532 | 1.49218 | 2498.62698 | 0.9931 | 0.003007018 | 1.4931
2496.5654 | 0.99294 | 0.003076994 | 2496.5654 | 0.99197 | 0.003501462 | 1.49197 | 2496.5654 | 0.99312 | 0.002998272 | 1.49312
2494.50383 | 0.993 | 0.003050752 | 2494.50383 | 0.9918 | 0.003575896 | 1.4918 | 2494.50383 | 0.99324 | 0.002945799 | 1.49324
2492.44226 | 0.99294 | 0.003076994 | 2492.44226 | 0.99198 | 0.003497084 | 1.49198 | 2492.44226 | 0.99344 | 0.002858357 | 1.49344
2490.38068 | 0.99321 | 0.002958916 | 2490.38068 | 0.99229 | 0.003361385 | 1.49229 | 2490.38068 | 0.99351 | 0.002827757 | 1.49351
2488.31911 | 0.99349 | 0.0028365 | 2488.31911 | 0.99224 | 0.003383269 | 1.49224 | 2488.31911 | 0.99309 | 0.003011391 | 1.49309
2486.25754 | 0.99322 | 0.002954544 | 2486.25754 | 0.99187 | 0.003545245 | 1.49187 | 2486.25754 | 0.99246 | 0.003286988 | 1.49246
2484.19596 | 0.99283 | 0.003125108 | 2484.19596 | 0.99179 | 0.003580275 | 1.49179 | 2484.19596 | 0.99237 | 0.003326373 | 1.49237
2482.13439 | 0.99287 | 0.003107612 | 2482.13439 | 0.99228 | 0.003365762 | 1.49228 | 2482.13439 | 0.99294 | 0.003076994 | 1.49294
2480.07282 | 0.99314 | 0.002989526 | 2480.07282 | 0.99266 | 0.003199478 | 1.49266 | 2480.07282 | 0.99351 | 0.002827757 | 1.49351
2478.01124 | 0.99335 | 0.002897704 | 2478.01124 | 0.99247 | 0.003282612 | 1.49247 | 2478.01124 | 0.99372 | 0.002735969 | 1.49372
2475.94967 | 0.99348 | 0.002840871 | 2475.94967 | 0.99213 | 0.003431418 | 1.49213 | 2475.94967 | 0.99371 | 0.00274034 | 1.49371
2473.88809 | 0.99356 | 0.002805901 | 2473.88809 | 0.99201 | 0.00348395 | 1.49201 | 2473.88809 | 0.99354 | 0.002814643 | 1.49354
2471.82652 | 0.99346 | 0.002849614 | 2471.82652 | 0.99199 | 0.003492706 | 1.49199 | 2471.82652 | 0.99329 | 0.002923937 | 1.49329
2469.76495 | 0.99328 | 0.002928309 | 2469.76495 | 0.99202 | 0.003479572 | 1.49202 | 2469.76495 | 0.99324 | 0.002945799 | 1.49324
2467.70337 | 0.99307 | 0.003020138 | 2467.70337 | 0.99219 | 0.003405154 | 1.49219 | 2467.70337 | 0.99337 | 0.00288896 | 1.49337
2465.6418 | 0.99277 | 0.003151355 | 2465.6418 | 0.99242 | 0.003304492 | 1.49242 | 2465.6418 | 0.99346 | 0.002849614 | 1.49346
2463.58023 | 0.99257 | 0.003238855 | 2463.58023 | 0.99248 | 0.003278236 | 1.49248 | 2463.58023 | 0.99343 | 0.002862729 | 1.49343
2461.51865 | 0.99252 | 0.003260733 | 2461.51865 | 0.99245 | 0.003291364 | 1.49245 | 2461.51865 | 0.99339 | 0.002880216 | 1.49339
2459.45708 | 0.99259 | 0.003230104 | 2459.45708 | 0.99233 | 0.003343879 | 1.49233 | 2459.45708 | 0.99324 | 0.002945799 | 1.49324
2457.39551 | 0.99263 | 0.003212603 | 2457.39551 | 0.99218 | 0.003409532 | 1.49218 | 2457.39551 | 0.99304 | 0.003033258 | 1.49304
2455.33393 | 0.99266 | 0.003199478 | 2455.33393 | 0.99217 | 0.003413909 | 1.49217 | 2455.33393 | 0.99307 | 0.003020138 | 1.49307
2453.27236 | 0.99295 | 0.00307262 | 2453.27236 | 0.99246 | 0.003286988 | 1.49246 | 2453.27236 | 0.99337 | 0.00288896 | 1.49337
2451.21079 | 0.99322 | 0.002954544 | 2451.21079 | 0.99287 | 0.003107612 | 1.49287 | 2451.21079 | 0.9935 | 0.002832129 | 1.4935
2449.14921 | 0.99342 | 0.002867101 | 2449.14921 | 0.99299 | 0.003055125 | 1.49299 | 2449.14921 | 0.9933 | 0.002919565 | 1.4933
2447.08764 | 0.99374 | 0.002727229 | 2447.08764 | 0.99284 | 0.003120734 | 1.49284 | 2447.08764 | 0.99314 | 0.002989526 | 1.49314
2445.02607 | 0.99393 | 0.002644201 | 2445.02607 | 0.99254 | 0.003251982 | 1.49254 | 2445.02607 | 0.99314 | 0.002989526 | 1.49314
2442.96449 | 0.99396 | 0.002631093 | 2442.96449 | 0.99213 | 0.003431418 | 1.49213 | 2442.96449 | 0.99318 | 0.002972035 | 1.49318
2440.90292 | 0.99382 | 0.002692268 | 2440.90292 | 0.99209 | 0.003448928 | 1.49209 | 2440.90292 | 0.99337 | 0.00288896 | 1.49337
2438.84135 | 0.99353 | 0.002819015 | 2438.84135 | 0.99258 | 0.00323448 | 1.49258 | 2438.84135 | 0.99358 | 0.002797159 | 1.49358
2436.77977 | 0.99337 | 0.00288896 | 2436.77977 | 0.9931 | 0.003007018 | 1.4931 | 2436.77977 | 0.99376 | 0.002718488 | 1.49376
2434.7182 | 0.99333 | 0.002906448 | 2434.7182 | 0.99314 | 0.002989526 | 1.49314 | 2434.7182 | 0.99388 | 0.002666049 | 1.49388
2432.65663 | 0.99342 | 0.002867101 | 2432.65663 | 0.99293 | 0.003081368 | 1.49293 | 2432.65663 | 0.99389 | 0.002661679 | 1.49389
2430.59505 | 0.99374 | 0.002727229 | 2430.59505 | 0.99289 | 0.003098863 | 1.49289 | 2430.59505 | 0.9939 | 0.002657309 | 1.4939
2428.53348 | 0.99378 | 0.002709748 | 2428.53348 | 0.99296 | 0.003068246 | 1.49296 | 2428.53348 | 0.99388 | 0.002666049 | 1.49388
2426.47191 | 0.99337 | 0.00288896 | 2426.47191 | 0.99297 | 0.003063872 | 1.49297 | 2426.47191 | 0.99386 | 0.002674788 | 1.49386
2424.41033 | 0.99316 | 0.00298078 | 2424.41033 | 0.99298 | 0.003059499 | 1.49298 | 2424.41033 | 0.99386 | 0.002674788 | 1.49386
2422.34876 | 0.99336 | 0.002893332 | 2422.34876 | 0.99305 | 0.003028884 | 1.49305 | 2422.34876 | 0.99389 | 0.002661679 | 1.49389
2420.28719 | 0.99358 | 0.002797159 | 2420.28719 | 0.99315 | 0.002985153 | 1.49315 | 2420.28719 | 0.99404 | 0.002596139 | 1.49404
2418.22561 | 0.99363 | 0.002775305 | 2418.22561 | 0.99326 | 0.002937054 | 1.49326 | 2418.22561 | 0.99415 | 0.002548083 | 1.49415
2416.16404 | 0.99347 | 0.002845243 | 2416.16404 | 0.9934 | 0.002875844 | 1.4934 | 2416.16404 | 0.99407 | 0.002583033 | 1.49407
2414.10247 | 0.99334 | 0.002902076 | 2414.10247 | 0.99352 | 0.002823386 | 1.49352 | 2414.10247 | 0.99405 | 0.00259177 | 1.49405
2412.04089 | 0.99359 | 0.002792788 | 2412.04089 | 0.99346 | 0.002849614 | 1.49346 | 2412.04089 | 0.99427 | 0.002495664 | 1.49427
2409.97932 | 0.9938 | 0.002701008 | 2409.97932 | 0.99327 | 0.002932681 | 1.49327 | 2409.97932 | 0.99451 | 0.002390846 | 1.49451
2407.91775 | 0.99365 | 0.002766563 | 2407.91775 | 0.99321 | 0.002958916 | 1.49321 | 2407.91775 | 0.9946 | 0.002351545 | 1.4946
2405.85617 | 0.99355 | 0.002810272 | 2405.85617 | 0.99322 | 0.002954544 | 1.49322 | 2405.85617 | 0.99457 | 0.002364645 | 1.49457
2403.7946 | 0.99362 | 0.002779675 | 2403.7946 | 0.99304 | 0.003033258 | 1.49304 | 2403.7946 | 0.99444 | 0.002421415 | 1.49444
2401.73303 | 0.99355 | 0.002810272 | 2401.73303 | 0.99267 | 0.003195103 | 1.49267 | 2401.73303 | 0.99405 | 0.00259177 | 1.49405
2399.67145 | 0.99344 | 0.002858357 | 2399.67145 | 0.9924 | 0.003313244 | 1.4924 | 2399.67145 | 0.99357 | 0.00280153 | 1.49357
2397.60988 | 0.9935 | 0.002832129 | 2397.60988 | 0.99255 | 0.003247606 | 1.49255 | 2397.60988 | 0.99359 | 0.002792788 | 1.49359
2395.54831 | 0.99352 | 0.002823386 | 2395.54831 | 0.99299 | 0.003055125 | 1.49299 | 2395.54831 | 0.99393 | 0.002644201 | 1.49393
2393.48673 | 0.99346 | 0.002849614 | 2393.48673 | 0.9933 | 0.002919565 | 1.4933 | 2393.48673 | 0.99403 | 0.002600508 | 1.49403
2391.42516 | 0.99344 | 0.002858357 | 2391.42516 | 0.99323 | 0.002950171 | 1.49323 | 2391.42516 | 0.9939 | 0.002657309 | 1.4939
2389.36358 | 0.99355 | 0.002810272 | 2389.36358 | 0.99286 | 0.003111986 | 1.49286 | 2389.36358 | 0.99386 | 0.002674788 | 1.49386
2387.30201 | 0.9936 | 0.002788417 | 2387.30201 | 0.99262 | 0.003216979 | 1.49262 | 2387.30201 | 0.9939 | 0.002657309 | 1.4939
2385.24044 | 0.99337 | 0.00288896 | 2385.24044 | 0.99276 | 0.00315573 | 1.49276 | 2385.24044 | 0.99386 | 0.002674788 | 1.49386
2383.17886 | 0.99307 | 0.003020138 | 2383.17886 | 0.9929 | 0.003094489 | 1.4929 | 2383.17886 | 0.99377 | 0.002714118 | 1.49377
2381.11729 | 0.99278 | 0.00314698 | 2381.11729 | 0.99282 | 0.003129483 | 1.49282 | 2381.11729 | 0.99381 | 0.002696638 | 1.49381
2379.05572 | 0.99251 | 0.003265109 | 2379.05572 | 0.99281 | 0.003133857 | 1.49281 | 2379.05572 | 0.99386 | 0.002674788 | 1.49386
2376.99414 | 0.99219 | 0.003405154 | 2376.99414 | 0.99296 | 0.003068246 | 1.49296 | 2376.99414 | 0.99398 | 0.002622354 | 1.49398
2374.93257 | 0.99194 | 0.003514596 | 2374.93257 | 0.99308 | 0.003015764 | 1.49308 | 2374.93257 | 0.9943 | 0.002482561 | 1.4943
2372.871 | 0.99246 | 0.003286988 | 2372.871 | 0.99333 | 0.002906448 | 1.49333 | 2372.871 | 0.99451 | 0.002390846 | 1.49451
2370.80942 | 0.99296 | 0.003068246 | 2370.80942 | 0.99397 | 0.002626723 | 1.49397 | 2370.80942 | 0.99474 | 0.002290418 | 1.49474
2368.74785 | 0.99204 | 0.003470816 | 2368.74785 | 0.99443 | 0.002425782 | 1.49443 | 2368.74785 | 0.99516 | 0.002107089 | 1.49516
2366.68628 | 0.99116 | 0.003856233 | 2366.68628 | 0.99431 | 0.002478193 | 1.49431 | 2366.68628 | 0.99546 | 0.001976186 | 1.49546
2364.6247 | 0.9915 | 0.003707281 | 2364.6247 | 0.99397 | 0.002626723 | 1.49397 | 2364.6247 | 0.99532 | 0.002037269 | 1.49532
2362.56313 | 0.9919 | 0.00353211 | 2362.56313 | 0.9934 | 0.002875844 | 1.4934 | 2362.56313 | 0.99456 | 0.002369012 | 1.49456
2360.50156 | 0.99218 | 0.003409532 | 2360.50156 | 0.99277 | 0.003151355 | 1.49277 | 2360.50156 | 0.99371 | 0.00274034 | 1.49371
2358.43998 | 0.99233 | 0.003343879 | 2358.43998 | 0.99251 | 0.003265109 | 1.49251 | 2358.43998 | 0.99316 | 0.00298078 | 1.49316
2356.37841 | 0.99224 | 0.003383269 | 2356.37841 | 0.99253 | 0.003256357 | 1.49253 | 2356.37841 | 0.99297 | 0.003063872 | 1.49297
2354.31684 | 0.9921 | 0.00344455 | 2354.31684 | 0.9924 | 0.003313244 | 1.4924 | 2354.31684 | 0.99294 | 0.003076994 | 1.49294
2352.25526 | 0.9917 | 0.003619687 | 2352.25526 | 0.99193 | 0.003518975 | 1.49193 | 2352.25526 | 0.99265 | 0.003203853 | 1.49265
2350.19369 | 0.99122 | 0.003829944 | 2350.19369 | 0.99142 | 0.003742324 | 1.49142 | 2350.19369 | 0.99235 | 0.003335126 | 1.49235
2348.13212 | 0.99097 | 0.003939493 | 2348.13212 | 0.99116 | 0.003856233 | 1.49116 | 2348.13212 | 0.99229 | 0.003361385 | 1.49229
2346.07054 | 0.99103 | 0.003913199 | 2346.07054 | 0.99113 | 0.003869378 | 1.49113 | 2346.07054 | 0.99238 | 0.003321997 | 1.49238
2344.00897 | 0.99115 | 0.003860615 | 2344.00897 | 0.99129 | 0.003799275 | 1.49129 | 2344.00897 | 0.99264 | 0.003208228 | 1.49264
2341.9474 | 0.991 | 0.003926346 | 2341.9474 | 0.99168 | 0.003628445 | 1.49168 | 2341.9474 | 0.99296 | 0.003068246 | 1.49296
2339.88582 | 0.99113 | 0.003869378 | 2339.88582 | 0.99186 | 0.003549624 | 1.49186 | 2339.88582 | 0.99294 | 0.003076994 | 1.49294
2337.82425 | 0.99163 | 0.003650343 | 2337.82425 | 0.99169 | 0.003624066 | 1.49169 | 2337.82425 | 0.9927 | 0.003181978 | 1.4927
2335.76268 | 0.99169 | 0.003624066 | 2335.76268 | 0.99154 | 0.003689761 | 1.49154 | 2335.76268 | 0.99231 | 0.003352632 | 1.49231
2333.7011 | 0.99135 | 0.003772989 | 2333.7011 | 0.99145 | 0.003729183 | 1.49145 | 2333.7011 | 0.99188 | 0.003540867 | 1.49188
2331.63953 | 0.99092 | 0.003961406 | 2331.63953 | 0.99148 | 0.003716042 | 1.49148 | 2331.63953 | 0.99191 | 0.003527731 | 1.49191
2329.57796 | 0.99038 | 0.004198138 | 2329.57796 | 0.99137 | 0.003764227 | 1.49137 | 2329.57796 | 0.99201 | 0.00348395 | 1.49201
2327.51638 | 0.98971 | 0.004492042 | 2327.51638 | 0.9906 | 0.004101676 | 1.4906 | 2327.51638 | 0.99136 | 0.003768608 | 1.49136
2325.45481 | 0.98906 | 0.004777362 | 2325.45481 | 0.98951 | 0.004579812 | 1.48951 | 2325.45481 | 0.99044 | 0.004171829 | 1.49044
2323.39324 | 0.98894 | 0.004830057 | 2323.39324 | 0.98908 | 0.00476858 | 1.48908 | 2323.39324 | 0.99021 | 0.004272692 | 1.49021
2321.33166 | 0.98918 | 0.004724673 | 2321.33166 | 0.98937 | 0.004641263 | 1.48937 | 2321.33166 | 0.99034 | 0.004215679 | 1.49034
2319.27009 | 0.98947 | 0.004597369 | 2319.27009 | 0.98968 | 0.004505206 | 1.48968 | 2319.27009 | 0.9902 | 0.004277078 | 1.4902
2317.20852 | 0.98983 | 0.004439388 | 2317.20852 | 0.98997 | 0.004377966 | 1.48997 | 2317.20852 | 0.99027 | 0.004246378 | 1.49027
2315.14694 | 0.9896 | 0.004540313 | 2315.14694 | 0.99042 | 0.004180598 | 1.49042 | 2315.14694 | 0.99075 | 0.004035919 | 1.49075
2313.08537 | 0.98883 | 0.004878366 | 2313.08537 | 0.9907 | 0.004057837 | 1.4907 | 2313.08537 | 0.99117 | 0.003851851 | 1.49117
2311.0238 | 0.9889 | 0.004847623 | 2311.0238 | 0.99046 | 0.004163059 | 1.49046 | 2311.0238 | 0.99112 | 0.00387376 | 1.49112
2308.96222 | 0.98995 | 0.00438674 | 2308.96222 | 0.98992 | 0.004399901 | 1.48992 | 2308.96222 | 0.99059 | 0.004106061 | 1.49059
2306.90065 | 0.99054 | 0.004127982 | 2306.90065 | 0.98967 | 0.004509594 | 1.48967 | 2306.90065 | 0.99015 | 0.004299008 | 1.49015
2304.83907 | 0.99019 | 0.004281464 | 2304.83907 | 0.98986 | 0.004426225 | 1.48986 | 2304.83907 | 0.99009 | 0.004325326 | 1.49009
2302.7775 | 0.98968 | 0.004505206 | 2302.7775 | 0.99004 | 0.004347259 | 1.49004 | 2302.7775 | 0.98989 | 0.004413063 | 1.48989
2300.71593 | 0.98946 | 0.004601758 | 2300.71593 | 0.99002 | 0.004356032 | 1.49002 | 2300.71593 | 0.98973 | 0.004483266 | 1.48973
2298.65435 | 0.98952 | 0.004575423 | 2298.65435 | 0.98997 | 0.004377966 | 1.48997 | 2298.65435 | 0.9899 | 0.004408676 | 1.4899
2296.59278 | 0.98965 | 0.004518371 | 2296.59278 | 0.98988 | 0.00441745 | 1.48988 | 2296.59278 | 0.99002 | 0.004356032 | 1.49002
2294.53121 | 0.9899 | 0.004408676 | 2294.53121 | 0.98983 | 0.004439388 | 1.48983 | 2294.53121 | 0.99016 | 0.004294622 | 1.49016
2292.46963 | 0.99016 | 0.004294622 | 2292.46963 | 0.98983 | 0.004439388 | 1.48983 | 2292.46963 | 0.99043 | 0.004176213 | 1.49043
2290.40806 | 0.98977 | 0.004465714 | 2290.40806 | 0.98979 | 0.004456938 | 1.48979 | 2290.40806 | 0.99053 | 0.004132367 | 1.49053
2288.34649 | 0.98899 | 0.0048081 | 2288.34649 | 0.98979 | 0.004456938 | 1.48979 | 2288.34649 | 0.99052 | 0.004136751 | 1.49052
2286.28491 | 0.98854 | 0.005005753 | 2286.28491 | 0.98978 | 0.004461326 | 1.48978 | 2286.28491 | 0.99069 | 0.004062221 | 1.49069
2284.22334 | 0.98873 | 0.004922288 | 2284.22334 | 0.98982 | 0.004443775 | 1.48982 | 2284.22334 | 0.99116 | 0.003856233 | 1.49116
2282.16177 | 0.98963 | 0.004527148 | 2282.16177 | 0.98998 | 0.004373579 | 1.48998 | 2282.16177 | 0.99154 | 0.003689761 | 1.49154
2280.10019 | 0.99063 | 0.004088524 | 2280.10019 | 0.98999 | 0.004369192 | 1.48999 | 2280.10019 | 0.99156 | 0.003681001 | 1.49156
2278.03862 | 0.99118 | 0.00384747 | 2278.03862 | 0.98994 | 0.004391127 | 1.48994 | 2278.03862 | 0.99165 | 0.003641584 | 1.49165
2275.97705 | 0.99161 | 0.003659102 | 2275.97705 | 0.98999 | 0.004369192 | 1.48999 | 2275.97705 | 0.99189 | 0.003536488 | 1.49189
2273.91547 | 0.99199 | 0.003492706 | 2273.91547 | 0.99025 | 0.004255149 | 1.49025 | 2273.91547 | 0.99191 | 0.003527731 | 1.49191
2271.8539 | 0.99216 | 0.003418286 | 2271.8539 | 0.99077 | 0.004027152 | 1.49077 | 2271.8539 | 0.99201 | 0.00348395 | 1.49201
2269.79233 | 0.99226 | 0.003374516 | 2269.79233 | 0.99117 | 0.003851851 | 1.49117 | 2269.79233 | 0.99225 | 0.003378892 | 1.49225
2267.73075 | 0.99209 | 0.003448928 | 2267.73075 | 0.9916 | 0.003663482 | 1.4916 | 2267.73075 | 0.99238 | 0.003321997 | 1.49238
2265.66918 | 0.99179 | 0.003580275 | 2265.66918 | 0.99208 | 0.003453306 | 1.49208 | 2265.66918 | 0.99264 | 0.003208228 | 1.49264
2263.60761 | 0.99209 | 0.003448928 | 2263.60761 | 0.99168 | 0.003628445 | 1.49168 | 2263.60761 | 0.99295 | 0.00307262 | 1.49295
2261.54603 | 0.99289 | 0.003098863 | 2261.54603 | 0.99079 | 0.004018385 | 1.49079 | 2261.54603 | 0.99315 | 0.002985153 | 1.49315
2259.48446 | 0.99297 | 0.003063872 | 2259.48446 | 0.99064 | 0.00408414 | 1.49064 | 2259.48446 | 0.99331 | 0.002915192 | 1.49331
2257.42289 | 0.99248 | 0.003278236 | 2257.42289 | 0.9911 | 0.003882524 | 1.4911 | 2257.42289 | 0.99341 | 0.002871473 | 1.49341
2255.36131 | 0.99296 | 0.003068246 | 2255.36131 | 0.99141 | 0.003746705 | 1.49141 | 2255.36131 | 0.99342 | 0.002867101 | 1.49342
2253.29974 | 0.99373 | 0.002731599 | 2253.29974 | 0.99136 | 0.003768608 | 1.49136 | 2253.29974 | 0.99346 | 0.002849614 | 1.49346
2251.23817 | 0.9933 | 0.002919565 | 2251.23817 | 0.99138 | 0.003759847 | 1.49138 | 2251.23817 | 0.99348 | 0.002840871 | 1.49348
2249.17659 | 0.99262 | 0.003216979 | 2249.17659 | 0.99157 | 0.003676621 | 1.49157 | 2249.17659 | 0.99337 | 0.00288896 | 1.49337
2247.11502 | 0.9924 | 0.003313244 | 2247.11502 | 0.99166 | 0.003637204 | 1.49166 | 2247.11502 | 0.99301 | 0.003046378 | 1.49301
2245.05345 | 0.99221 | 0.0033964 | 2245.05345 | 0.99174 | 0.00360217 | 1.49174 | 2245.05345 | 0.9925 | 0.003269485 | 1.4925
2242.99187 | 0.99241 | 0.003308868 | 2242.99187 | 0.99169 | 0.003624066 | 1.49169 | 2242.99187 | 0.99215 | 0.003422663 | 1.49215
2240.9303 | 0.99256 | 0.003243231 | 2240.9303 | 0.99107 | 0.00389567 | 1.49107 | 2240.9303 | 0.99191 | 0.003527731 | 1.49191
2238.86873 | 0.99194 | 0.003514596 | 2238.86873 | 0.9904 | 0.004189368 | 1.4904 | 2238.86873 | 0.99202 | 0.003479572 | 1.49202
2236.80715 | 0.99149 | 0.003711662 | 2236.80715 | 0.99065 | 0.004079756 | 1.49065 | 2236.80715 | 0.99261 | 0.003221354 | 1.49261
2234.74558 | 0.99178 | 0.003584654 | 2234.74558 | 0.99137 | 0.003764227 | 1.49137 | 2234.74558 | 0.99256 | 0.003243231 | 1.49256
2232.68401 | 0.99199 | 0.003492706 | 2232.68401 | 0.99178 | 0.003584654 | 1.49178 | 2232.68401 | 0.99194 | 0.003514596 | 1.49194
2230.62243 | 0.99198 | 0.003497084 | 2230.62243 | 0.99204 | 0.003470816 | 1.49204 | 2230.62243 | 0.99195 | 0.003510218 | 1.49195
2228.56086 | 0.99194 | 0.003514596 | 2228.56086 | 0.99246 | 0.003286988 | 1.49246 | 2228.56086 | 0.9927 | 0.003181978 | 1.4927
2226.49929 | 0.99178 | 0.003584654 | 2226.49929 | 0.9927 | 0.003181978 | 1.4927 | 2226.49929 | 0.99313 | 0.002993899 | 1.49313
2224.43771 | 0.992 | 0.003488328 | 2224.43771 | 0.99238 | 0.003321997 | 1.49238 | 2224.43771 | 0.99225 | 0.003378892 | 1.49225
2222.37614 | 0.99255 | 0.003247606 | 2222.37614 | 0.992 | 0.003488328 | 1.492 | 2222.37614 | 0.99108 | 0.003891288 | 1.49108
2220.31457 | 0.99286 | 0.003111986 | 2220.31457 | 0.99193 | 0.003518975 | 1.49193 | 2220.31457 | 0.99092 | 0.003961406 | 1.49092
2218.25299 | 0.99283 | 0.003125108 | 2218.25299 | 0.99169 | 0.003624066 | 1.49169 | 2218.25299 | 0.99132 | 0.003786132 | 1.49132
2216.19142 | 0.99286 | 0.003111986 | 2216.19142 | 0.99118 | 0.00384747 | 1.49118 | 2216.19142 | 0.99151 | 0.003702901 | 1.49151
2214.12984 | 0.99316 | 0.00298078 | 2214.12984 | 0.99124 | 0.003821181 | 1.49124 | 2214.12984 | 0.99144 | 0.003733563 | 1.49144
2212.06827 | 0.9932 | 0.002963289 | 2212.06827 | 0.99184 | 0.003558381 | 1.49184 | 2212.06827 | 0.99143 | 0.003737944 | 1.49143
2210.0067 | 0.99299 | 0.003055125 | 2210.0067 | 0.99183 | 0.00356276 | 1.49183 | 2210.0067 | 0.99159 | 0.003667862 | 1.49159
2207.94512 | 0.99273 | 0.003168854 | 2207.94512 | 0.99094 | 0.003952641 | 1.49094 | 2207.94512 | 0.99171 | 0.003615307 | 1.49171
2205.88355 | 0.99188 | 0.003540867 | 2205.88355 | 0.99036 | 0.004206909 | 1.49036 | 2205.88355 | 0.99188 | 0.003540867 | 1.49188
2203.82198 | 0.99089 | 0.003974554 | 2203.82198 | 0.99062 | 0.004092908 | 1.49062 | 2203.82198 | 0.99235 | 0.003335126 | 1.49235
2201.7604 | 0.99076 | 0.004031536 | 2201.7604 | 0.99056 | 0.004119213 | 1.49056 | 2201.7604 | 0.99271 | 0.003177603 | 1.49271
2199.69883 | 0.99124 | 0.003821181 | 2199.69883 | 0.99005 | 0.004342872 | 1.49005 | 2199.69883 | 0.9926 | 0.003225729 | 1.4926
2197.63726 | 0.99179 | 0.003580275 | 2197.63726 | 0.9899 | 0.004408676 | 1.4899 | 2197.63726 | 0.99232 | 0.003348255 | 1.49232
2195.57568 | 0.99243 | 0.003300116 | 2195.57568 | 0.99033 | 0.004220065 | 1.49033 | 2195.57568 | 0.9922 | 0.003400777 | 1.4922
2193.51411 | 0.99297 | 0.003063872 | 2193.51411 | 0.99137 | 0.003764227 | 1.49137 | 2193.51411 | 0.99235 | 0.003335126 | 1.49235
2191.45254 | 0.99294 | 0.003076994 | 2191.45254 | 0.99251 | 0.003265109 | 1.49251 | 2191.45254 | 0.99268 | 0.003190728 | 1.49268
2189.39096 | 0.99262 | 0.003216979 | 2189.39096 | 0.99235 | 0.003335126 | 1.49235 | 2189.39096 | 0.99257 | 0.003238855 | 1.49257
2187.32939 | 0.99282 | 0.003129483 | 2187.32939 | 0.99118 | 0.00384747 | 1.49118 | 2187.32939 | 0.99204 | 0.003470816 | 1.49204
2185.26782 | 0.99337 | 0.00288896 | 2185.26782 | 0.99112 | 0.00387376 | 1.49112 | 2185.26782 | 0.99242 | 0.003304492 | 1.49242
2183.20624 | 0.99361 | 0.002784046 | 2183.20624 | 0.99206 | 0.003462061 | 1.49206 | 2183.20624 | 0.99368 | 0.002753451 | 1.49368
2181.14467 | 0.99375 | 0.002722858 | 2181.14467 | 0.99264 | 0.003208228 | 1.49264 | 2181.14467 | 0.9943 | 0.002482561 | 1.4943
2179.0831 | 0.99383 | 0.002687898 | 2179.0831 | 0.99319 | 0.002967662 | 1.49319 | 2179.0831 | 0.99424 | 0.002508768 | 1.49424
2177.02152 | 0.9941 | 0.002569926 | 2177.02152 | 0.99358 | 0.002797159 | 1.49358 | 2177.02152 | 0.99438 | 0.002447619 | 1.49438
2174.95995 | 0.99534 | 0.002028542 | 2174.95995 | 0.99289 | 0.003098863 | 1.49289 | 2174.95995 | 0.99413 | 0.00255682 | 1.49413
2172.89838 | 0.99655 | 0.001500907 | 2172.89838 | 0.99215 | 0.003422663 | 1.49215 | 2172.89838 | 0.99295 | 0.00307262 | 1.49295
2170.8368 | 0.99611 | 0.0016927 | 2170.8368 | 0.99287 | 0.003107612 | 1.49287 | 2170.8368 | 0.99184 | 0.003558381 | 1.49184
2168.77523 | 0.99487 | 0.002233665 | 2168.77523 | 0.99378 | 0.002709748 | 1.49378 | 2168.77523 | 0.99182 | 0.003567138 | 1.49182
2166.71366 | 0.99369 | 0.002749081 | 2166.71366 | 0.99357 | 0.00280153 | 1.49357 | 2166.71366 | 0.99277 | 0.003151355 | 1.49277
2164.65208 | 0.99235 | 0.003335126 | 2164.65208 | 0.99329 | 0.002923937 | 1.49329 | 2164.65208 | 0.99362 | 0.002779675 | 1.49362
2162.59051 | 0.99263 | 0.003212603 | 2162.59051 | 0.99362 | 0.002779675 | 1.49362 | 2162.59051 | 0.99435 | 0.002460722 | 1.49435
2160.52894 | 0.99662 | 0.001470402 | 2160.52894 | 0.99541 | 0.001998001 | 1.49541 | 2160.52894 | 0.99652 | 0.001513981 | 1.49652
2158.46736 | 1 | 0 | 2158.46736 | 0.99879 | 0.0005258145 | 1.49879 | 2158.46736 | 0.9993 | 0.0003041126 | 1.4993
2156.40579 | 0.99918 | 0.0003562676 | 2156.40579 | 1 | 0 | 1.5 | 2156.40579 | 1 | 0 | 1.5
2154.34422 | 0.99837 | 0.0007084776 | 2154.34422 | 0.998 | 0.0008694587 | 1.498 | 2154.34422 | 0.99959 | 0.0001780973 | 1.49959
2152.28264 | 0.99847 | 0.0006649794 | 2152.28264 | 0.99567 | 0.001884578 | 1.49567 | 2152.28264 | 0.99917 | 0.0003606141 | 1.49917
2150.22107 | 0.99777 | 0.0009695582 | 2150.22107 | 0.99455 | 0.002373378 | 1.49455 | 2150.22107 | 0.99833 | 0.0007258781 | 1.49833
2148.1595 | 0.99675 | 0.001413756 | 2148.1595 | 0.99426 | 0.002500032 | 1.49426 | 2148.1595 | 0.99749 | 0.001091449 | 1.49749
2146.09792 | 0.99574 | 0.001854046 | 2146.09792 | 0.99479 | 0.002268589 | 1.49479 | 2146.09792 | 0.99739 | 0.00113499 | 1.49739
2144.03635 | 0.99495 | 0.002198744 | 2144.03635 | 0.99589 | 0.001788628 | 1.49589 | 2144.03635 | 0.9976 | 0.00104356 | 1.4976
2141.97478 | 0.99494 | 0.002203109 | 2141.97478 | 0.99628 | 0.001618588 | 1.49628 | 2141.97478 | 0.99658 | 0.001487833 | 1.49658
2139.9132 | 0.99542 | 0.001993638 | 2139.9132 | 0.99557 | 0.001928199 | 1.49557 | 2139.9132 | 0.9945 | 0.002395213 | 1.4945
2137.85163 | 0.99608 | 0.00170578 | 2137.85163 | 0.99445 | 0.002417048 | 1.49445 | 2137.85163 | 0.99379 | 0.002705378 | 1.49379
2135.79006 | 0.9971 | 0.001261284 | 2135.79006 | 0.99382 | 0.002692268 | 1.49382 | 2135.79006 | 0.99494 | 0.002203109 | 1.49494
2133.72848 | 0.99778 | 0.0009652055 | 2133.72848 | 0.99391 | 0.00265294 | 1.49391 | 2133.72848 | 0.99558 | 0.001923836 | 1.49558
2131.66691 | 0.99749 | 0.001091449 | 2131.66691 | 0.99413 | 0.00255682 | 1.49413 | 2131.66691 | 0.99492 | 0.002211839 | 1.49492
2129.60533 | 0.99614 | 0.00167962 | 2129.60533 | 0.99423 | 0.002513137 | 1.49423 | 2129.60533 | 0.9943 | 0.002482561 | 1.4943
2127.54376 | 0.99438 | 0.002447619 | 2127.54376 | 0.99422 | 0.002517505 | 1.49422 | 2127.54376 | 0.99435 | 0.002460722 | 1.49435
2125.48219 | 0.99313 | 0.002993899 | 2125.48219 | 0.99403 | 0.002600508 | 1.49403 | 2125.48219 | 0.99443 | 0.002425782 | 1.49443
2123.42061 | 0.99231 | 0.003352632 | 2123.42061 | 0.99364 | 0.002770934 | 1.49364 | 2123.42061 | 0.99377 | 0.002714118 | 1.49377
2121.35904 | 0.99186 | 0.003549624 | 2121.35904 | 0.99271 | 0.003177603 | 1.49271 | 2121.35904 | 0.99264 | 0.003208228 | 1.49264
2119.29747 | 0.9915 | 0.003707281 | 2119.29747 | 0.99122 | 0.003829944 | 1.49122 | 2119.29747 | 0.99166 | 0.003637204 | 1.49166
2117.23589 | 0.99074 | 0.004040303 | 2117.23589 | 0.99002 | 0.004356032 | 1.49002 | 2117.23589 | 0.99101 | 0.003921963 | 1.49101
2115.17432 | 0.99033 | 0.004220065 | 2115.17432 | 0.98996 | 0.004382353 | 1.48996 | 2115.17432 | 0.99097 | 0.003939493 | 1.49097
2113.11275 | 0.99107 | 0.00389567 | 2113.11275 | 0.99062 | 0.004092908 | 1.49062 | 2113.11275 | 0.99131 | 0.003790513 | 1.49131
2111.05117 | 0.99192 | 0.003523353 | 2111.05117 | 0.9912 | 0.003838707 | 1.4912 | 2111.05117 | 0.99165 | 0.003641584 | 1.49165
2108.9896 | 0.99179 | 0.003580275 | 2108.9896 | 0.99166 | 0.003637204 | 1.49166 | 2108.9896 | 0.99215 | 0.003422663 | 1.49215
2106.92803 | 0.99145 | 0.003729183 | 2106.92803 | 0.99167 | 0.003632825 | 1.49167 | 2106.92803 | 0.99256 | 0.003243231 | 1.49256
2104.86645 | 0.99166 | 0.003637204 | 2104.86645 | 0.99114 | 0.003864996 | 1.49114 | 2104.86645 | 0.99237 | 0.003326373 | 1.49237
2102.80488 | 0.99172 | 0.003610928 | 2102.80488 | 0.99074 | 0.004040303 | 1.49074 | 2102.80488 | 0.99153 | 0.003694141 | 1.49153
2100.74331 | 0.99143 | 0.003737944 | 2100.74331 | 0.9906 | 0.004101676 | 1.4906 | 2100.74331 | 0.99068 | 0.004066605 | 1.49068
2098.68173 | 0.99147 | 0.003720422 | 2098.68173 | 0.99027 | 0.004246378 | 1.49027 | 2098.68173 | 0.99033 | 0.004220065 | 1.49033
2096.62016 | 0.99179 | 0.003580275 | 2096.62016 | 0.99003 | 0.004351645 | 1.49003 | 2096.62016 | 0.99044 | 0.004171829 | 1.49044
2094.55859 | 0.99183 | 0.00356276 | 2094.55859 | 0.99062 | 0.004092908 | 1.49062 | 2094.55859 | 0.991 | 0.003926346 | 1.491
2092.49701 | 0.99132 | 0.003786132 | 2092.49701 | 0.99165 | 0.003641584 | 1.49165 | 2092.49701 | 0.99195 | 0.003510218 | 1.49195
2090.43544 | 0.99084 | 0.003996469 | 2090.43544 | 0.992 | 0.003488328 | 1.492 | 2090.43544 | 0.99264 | 0.003208228 | 1.49264
2088.37387 | 0.99094 | 0.003952641 | 2088.37387 | 0.99129 | 0.003799275 | 1.49129 | 2088.37387 | 0.99227 | 0.003370139 | 1.49227
2086.31229 | 0.99156 | 0.003681001 | 2086.31229 | 0.99039 | 0.004193753 | 1.49039 | 2086.31229 | 0.99126 | 0.003812418 | 1.49126
2084.25072 | 0.99236 | 0.00333075 | 2084.25072 | 0.98993 | 0.004395514 | 1.48993 | 2084.25072 | 0.99071 | 0.004053453 | 1.49071
2082.18915 | 0.99246 | 0.003286988 | 2082.18915 | 0.9901 | 0.004320939 | 1.4901 | 2082.18915 | 0.99089 | 0.003974554 | 1.49089
2080.12757 | 0.9918 | 0.003575896 | 2080.12757 | 0.99079 | 0.004018385 | 1.49079 | 2080.12757 | 0.99114 | 0.003864996 | 1.49114
2078.066 | 0.99129 | 0.003799275 | 2078.066 | 0.99115 | 0.003860615 | 1.49115 | 2078.066 | 0.99131 | 0.003790513 | 1.49131
2076.00443 | 0.99111 | 0.003878142 | 2076.00443 | 0.99089 | 0.003974554 | 1.49089 | 2076.00443 | 0.99178 | 0.003584654 | 1.49178
2073.94285 | 0.99112 | 0.00387376 | 2073.94285 | 0.99058 | 0.004110445 | 1.49058 | 2073.94285 | 0.99231 | 0.003352632 | 1.49231
2071.88128 | 0.99171 | 0.003615307 | 2071.88128 | 0.9906 | 0.004101676 | 1.4906 | 2071.88128 | 0.99251 | 0.003265109 | 1.49251
2069.81971 | 0.99275 | 0.003160104 | 2069.81971 | 0.99116 | 0.003856233 | 1.49116 | 2069.81971 | 0.99213 | 0.003431418 | 1.49213
2067.75813 | 0.99358 | 0.002797159 | 2067.75813 | 0.99171 | 0.003615307 | 1.49171 | 2067.75813 | 0.99151 | 0.003702901 | 1.49151
2065.69656 | 0.99416 | 0.002543715 | 2065.69656 | 0.99177 | 0.003589033 | 1.49177 | 2065.69656 | 0.99156 | 0.003681001 | 1.49156
2063.63499 | 0.9943 | 0.002482561 | 2063.63499 | 0.99176 | 0.003593412 | 1.49176 | 2063.63499 | 0.99207 | 0.003457683 | 1.49207
2061.57341 | 0.99353 | 0.002819015 | 2061.57341 | 0.99165 | 0.003641584 | 1.49165 | 2061.57341 | 0.99212 | 0.003435795 | 1.49212
2059.51184 | 0.99283 | 0.003125108 | 2059.51184 | 0.99129 | 0.003799275 | 1.49129 | 2059.51184 | 0.99178 | 0.003584654 | 1.49178
2057.45027 | 0.9936 | 0.002788417 | 2057.45027 | 0.99113 | 0.003869378 | 1.49113 | 2057.45027 | 0.99168 | 0.003628445 | 1.49168
2055.38869 | 0.99515 | 0.002111453 | 2055.38869 | 0.99133 | 0.003781751 | 1.49133 | 2055.38869 | 0.99224 | 0.003383269 | 1.49224
2053.32712 | 0.99513 | 0.002120181 | 2053.32712 | 0.99134 | 0.00377737 | 1.49134 | 2053.32712 | 0.99266 | 0.003199478 | 1.49266
2051.26555 | 0.99393 | 0.002644201 | 2051.26555 | 0.99093 | 0.003957023 | 1.49093 | 2051.26555 | 0.99216 | 0.003418286 | 1.49216
2049.20397 | 0.99409 | 0.002574295 | 2049.20397 | 0.99057 | 0.004114829 | 1.49057 | 2049.20397 | 0.99162 | 0.003654723 | 1.49162
2047.1424 | 0.99516 | 0.002107089 | 2047.1424 | 0.99056 | 0.004119213 | 1.49056 | 2047.1424 | 0.99159 | 0.003667862 | 1.49159
2045.08083 | 0.99466 | 0.002325347 | 2045.08083 | 0.99094 | 0.003952641 | 1.49094 | 2045.08083 | 0.99214 | 0.003427041 | 1.49214
2043.01925 | 0.99313 | 0.002993899 | 2043.01925 | 0.99132 | 0.003786132 | 1.49132 | 2043.01925 | 0.99343 | 0.002862729 | 1.49343
2040.95768 | 0.99313 | 0.002993899 | 2040.95768 | 0.99138 | 0.003759847 | 1.49138 | 2040.95768 | 0.9943 | 0.002482561 | 1.4943
2038.8961 | 0.99453 | 0.002382112 | 2038.8961 | 0.99151 | 0.003702901 | 1.49151 | 2038.8961 | 0.99364 | 0.002770934 | 1.49364
2036.83453 | 0.99588 | 0.001792989 | 2036.83453 | 0.99188 | 0.003540867 | 1.49188 | 2036.83453 | 0.99256 | 0.003243231 | 1.49256
2034.77296 | 0.99644 | 0.001548847 | 2034.77296 | 0.99252 | 0.003260733 | 1.49252 | 2034.77296 | 0.99308 | 0.003015764 | 1.49308
2032.71138 | 0.99605 | 0.00171886 | 2032.71138 | 0.99307 | 0.003020138 | 1.49307 | 2032.71138 | 0.99425 | 0.0025044 | 1.49425
2030.64981 | 0.99522 | 0.002080905 | 2030.64981 | 0.9931 | 0.003007018 | 1.4931 | 2030.64981 | 0.99414 | 0.002552452 | 1.49414
2028.58824 | 0.99459 | 0.002355912 | 2028.58824 | 0.99347 | 0.002845243 | 1.49347 | 2028.58824 | 0.99376 | 0.002718488 | 1.49376
2026.52666 | 0.99459 | 0.002355912 | 2026.52666 | 0.99369 | 0.002749081 | 1.49369 | 2026.52666 | 0.99387 | 0.002670418 | 1.49387
2024.46509 | 0.99477 | 0.002277321 | 2024.46509 | 0.99224 | 0.003383269 | 1.49224 | 2024.46509 | 0.99349 | 0.0028365 | 1.49349
2022.40352 | 0.99541 | 0.001998001 | 2022.40352 | 0.9909 | 0.003970172 | 1.4909 | 2022.40352 | 0.9931 | 0.003007018 | 1.4931
2020.34194 | 0.99714 | 0.001243862 | 2020.34194 | 0.99137 | 0.003764227 | 1.49137 | 2020.34194 | 0.993 | 0.003050752 | 1.493
2018.28037 | 0.99799 | 0.0008738104 | 2018.28037 | 0.99191 | 0.003527731 | 1.49191 | 2018.28037 | 0.99293 | 0.003081368 | 1.49293
2016.2188 | 0.99657 | 0.001492191 | 2016.2188 | 0.99201 | 0.00348395 | 1.49201 | 2016.2188 | 0.99373 | 0.002731599 | 1.49373
2014.15722 | 0.99575 | 0.001849685 | 2014.15722 | 0.99242 | 0.003304492 | 1.49242 | 2014.15722 | 0.99477 | 0.002277321 | 1.49477
2012.09565 | 0.99666 | 0.001452971 | 2012.09565 | 0.99283 | 0.003125108 | 1.49283 | 2012.09565 | 0.99503 | 0.002163825 | 1.49503
2010.03408 | 0.99712 | 0.001252573 | 2010.03408 | 0.99318 | 0.002972035 | 1.49318 | 2010.03408 | 0.99478 | 0.002272955 | 1.49478
2007.9725 | 0.99626 | 0.001627306 | 2007.9725 | 0.99341 | 0.002871473 | 1.49341 | 2007.9725 | 0.99491 | 0.002216204 | 1.49491
2005.91093 | 0.99471 | 0.002303516 | 2005.91093 | 0.99358 | 0.002797159 | 1.49358 | 2005.91093 | 0.99548 | 0.001967461 | 1.49548
2003.84936 | 0.99432 | 0.002473825 | 2003.84936 | 0.99354 | 0.002814643 | 1.49354 | 2003.84936 | 0.99489 | 0.002224934 | 1.49489
2001.78778 | 0.99585 | 0.001806072 | 2001.78778 | 0.99328 | 0.002928309 | 1.49328 | 2001.78778 | 0.99374 | 0.002727229 | 1.49374
1999.72621 | 0.99682 | 0.001383257 | 1999.72621 | 0.99316 | 0.00298078 | 1.49316 | 1999.72621 | 0.99347 | 0.002845243 | 1.49347
1997.66464 | 0.99557 | 0.001928199 | 1997.66464 | 0.99318 | 0.002972035 | 1.49318 | 1997.66464 | 0.99306 | 0.003024511 | 1.49306
1995.60306 | 0.9934 | 0.002875844 | 1995.60306 | 0.9934 | 0.002875844 | 1.4934 | 1995.60306 | 0.99242 | 0.003304492 | 1.49242
1993.54149 | 0.99209 | 0.003448928 | 1993.54149 | 0.99367 | 0.002757822 | 1.49367 | 1993.54149 | 0.99281 | 0.003133857 | 1.49281
1991.47992 | 0.99277 | 0.003151355 | 1991.47992 | 0.99302 | 0.003042004 | 1.49302 | 1991.47992 | 0.99377 | 0.002714118 | 1.49377
1989.41834 | 0.99512 | 0.002124545 | 1989.41834 | 0.99188 | 0.003540867 | 1.49188 | 1989.41834 | 0.99391 | 0.00265294 | 1.49391
1987.35677 | 0.99715 | 0.001239506 | 1987.35677 | 0.99223 | 0.003387646 | 1.49223 | 1987.35677 | 0.99327 | 0.002932681 | 1.49327
1985.2952 | 0.9971 | 0.001261284 | 1985.2952 | 0.99317 | 0.002976407 | 1.49317 | 1985.2952 | 0.99287 | 0.003107612 | 1.49287
1983.23362 | 0.99468 | 0.002316614 | 1983.23362 | 0.99268 | 0.003190728 | 1.49268 | 1983.23362 | 0.99273 | 0.003168854 | 1.49273
1981.17205 | 0.99261 | 0.003221354 | 1981.17205 | 0.99223 | 0.003387646 | 1.49223 | 1981.17205 | 0.99314 | 0.002989526 | 1.49314
1979.11048 | 0.99388 | 0.002666049 | 1979.11048 | 0.99327 | 0.002932681 | 1.49327 | 1979.11048 | 0.99449 | 0.00239958 | 1.49449
1977.0489 | 0.99595 | 0.001762464 | 1977.0489 | 0.99374 | 0.002727229 | 1.49374 | 1977.0489 | 0.99488 | 0.0022293 | 1.49488
1974.98733 | 0.99552 | 0.001950011 | 1974.98733 | 0.99275 | 0.003160104 | 1.49275 | 1974.98733 | 0.99428 | 0.002491296 | 1.49428
1972.92576 | 0.99422 | 0.002517505 | 1972.92576 | 0.99248 | 0.003278236 | 1.49248 | 1972.92576 | 0.99448 | 0.002403947 | 1.49448
1970.86418 | 0.99341 | 0.002871473 | 1970.86418 | 0.99362 | 0.002779675 | 1.49362 | 1970.86418 | 0.9946 | 0.002351545 | 1.4946
1968.80261 | 0.99363 | 0.002775305 | 1968.80261 | 0.99433 | 0.002469457 | 1.49433 | 1968.80261 | 0.99417 | 0.002539346 | 1.49417
1966.74104 | 0.9955 | 0.001958736 | 1966.74104 | 0.99413 | 0.00255682 | 1.49413 | 1966.74104 | 0.99383 | 0.002687898 | 1.49383
1964.67946 | 0.99746 | 0.001104511 | 1964.67946 | 0.99432 | 0.002473825 | 1.49432 | 1964.67946 | 0.99378 | 0.002709748 | 1.49378
1962.61789 | 0.99807 | 0.0008389982 | 1962.61789 | 0.99456 | 0.002369012 | 1.49456 | 1962.61789 | 0.99425 | 0.0025044 | 1.49425
1960.55632 | 0.99773 | 0.0009869691 | 1960.55632 | 0.99411 | 0.002565558 | 1.49411 | 1960.55632 | 0.99482 | 0.002255492 | 1.49482
1958.49474 | 0.99686 | 0.00136583 | 1958.49474 | 0.99337 | 0.00288896 | 1.49337 | 1958.49474 | 0.99447 | 0.002408314 | 1.49447
1956.43317 | 0.99614 | 0.00167962 | 1956.43317 | 0.993 | 0.003050752 | 1.493 | 1956.43317 | 0.99376 | 0.002718488 | 1.49376
1954.37159 | 0.99585 | 0.001806072 | 1954.37159 | 0.9932 | 0.002963289 | 1.4932 | 1954.37159 | 0.99384 | 0.002683528 | 1.49384
1952.31002 | 0.99567 | 0.001884578 | 1952.31002 | 0.9934 | 0.002875844 | 1.4934 | 1952.31002 | 0.99417 | 0.002539346 | 1.49417
1950.24845 | 0.99578 | 0.001836601 | 1950.24845 | 0.99323 | 0.002950171 | 1.49323 | 1950.24845 | 0.99401 | 0.002609246 | 1.49401
1948.18687 | 0.99594 | 0.001766825 | 1948.18687 | 0.99312 | 0.002998272 | 1.49312 | 1948.18687 | 0.99344 | 0.002858357 | 1.49344
1946.1253 | 0.99542 | 0.001993638 | 1946.1253 | 0.99285 | 0.00311636 | 1.49285 | 1946.1253 | 0.99309 | 0.003011391 | 1.49309
1944.06373 | 0.99479 | 0.002268589 | 1944.06373 | 0.9926 | 0.003225729 | 1.4926 | 1944.06373 | 0.99354 | 0.002814643 | 1.49354
1942.00215 | 0.99504 | 0.002159461 | 1942.00215 | 0.99297 | 0.003063872 | 1.49297 | 1942.00215 | 0.99424 | 0.002508768 | 1.49424
1939.94058 | 0.99558 | 0.001923836 | 1939.94058 | 0.99314 | 0.002989526 | 1.49314 | 1939.94058 | 0.99459 | 0.002355912 | 1.49459
1937.87901 | 0.99573 | 0.001858408 | 1937.87901 | 0.99311 | 0.003002645 | 1.49311 | 1937.87901 | 0.99494 | 0.002203109 | 1.49494
1935.81743 | 0.99572 | 0.00186277 | 1935.81743 | 0.99373 | 0.002731599 | 1.49373 | 1935.81743 | 0.99515 | 0.002111453 | 1.49515
1933.75586 | 0.99597 | 0.001753743 | 1933.75586 | 0.99426 | 0.002500032 | 1.49426 | 1933.75586 | 0.9948 | 0.002264223 | 1.4948
1931.69429 | 0.99625 | 0.001631666 | 1931.69429 | 0.99413 | 0.00255682 | 1.49413 | 1931.69429 | 0.99411 | 0.002565558 | 1.49411
1929.63271 | 0.99592 | 0.001775546 | 1929.63271 | 0.9941 | 0.002569926 | 1.4941 | 1929.63271 | 0.99364 | 0.002770934 | 1.49364
1927.57114 | 0.99548 | 0.001967461 | 1927.57114 | 0.99435 | 0.002460722 | 1.49435 | 1927.57114 | 0.9936 | 0.002788417 | 1.4936
1925.50957 | 0.9954 | 0.002002364 | 1925.50957 | 0.99427 | 0.002495664 | 1.49427 | 1925.50957 | 0.99347 | 0.002845243 | 1.49347
1923.44799 | 0.99546 | 0.001976186 | 1923.44799 | 0.99374 | 0.002727229 | 1.49374 | 1923.44799 | 0.99305 | 0.003028884 | 1.49305
1921.38642 | 0.99545 | 0.001980549 | 1921.38642 | 0.99324 | 0.002945799 | 1.49324 | 1921.38642 | 0.993 | 0.003050752 | 1.493
1919.32485 | 0.99505 | 0.002155096 | 1919.32485 | 0.99304 | 0.003033258 | 1.49304 | 1919.32485 | 0.99335 | 0.002897704 | 1.49335
1917.26327 | 0.99493 | 0.002207474 | 1917.26327 | 0.99289 | 0.003098863 | 1.49289 | 1917.26327 | 0.99342 | 0.002867101 | 1.49342
1915.2017 | 0.99563 | 0.001902026 | 1915.2017 | 0.99297 | 0.003063872 | 1.49297 | 1915.2017 | 0.99308 | 0.003015764 | 1.49308
1913.14013 | 0.99594 | 0.001766825 | 1913.14013 | 0.99327 | 0.002932681 | 1.49327 | 1913.14013 | 0.99281 | 0.003133857 | 1.49281
1911.07855 | 0.99536 | 0.002019816 | 1911.07855 | 0.99354 | 0.002814643 | 1.49354 | 1911.07855 | 0.99304 | 0.003033258 | 1.49304
1909.01698 | 0.99493 | 0.002207474 | 1909.01698 | 0.99339 | 0.002880216 | 1.49339 | 1909.01698 | 0.9934 | 0.002875844 | 1.4934
1906.95541 | 0.99532 | 0.002037269 | 1906.95541 | 0.99295 | 0.00307262 | 1.49295 | 1906.95541 | 0.99332 | 0.00291082 | 1.49332
1904.89383 | 0.996 | 0.001740662 | 1904.89383 | 0.99318 | 0.002972035 | 1.49318 | 1904.89383 | 0.99335 | 0.002897704 | 1.49335
1902.83226 | 0.99635 | 0.001588075 | 1902.83226 | 0.99378 | 0.002709748 | 1.49378 | 1902.83226 | 0.99354 | 0.002814643 | 1.49354
1900.77069 | 0.9964 | 0.001566281 | 1900.77069 | 0.99354 | 0.002814643 | 1.49354 | 1900.77069 | 0.99311 | 0.003002645 | 1.49311
1898.70911 | 0.99618 | 0.001662182 | 1898.70911 | 0.99297 | 0.003063872 | 1.49297 | 1898.70911 | 0.99239 | 0.003317621 | 1.49239
1896.64754 | 0.99565 | 0.001893302 | 1896.64754 | 0.99301 | 0.003046378 | 1.49301 | 1896.64754 | 0.99237 | 0.003326373 | 1.49237
1894.58597 | 0.99543 | 0.001989275 | 1894.58597 | 0.99332 | 0.00291082 | 1.49332 | 1894.58597 | 0.99294 | 0.003076994 | 1.49294
1892.52439 | 0.99569 | 0.001875855 | 1892.52439 | 0.99364 | 0.002770934 | 1.49364 | 1892.52439 | 0.99351 | 0.002827757 | 1.49351
1890.46282 | 0.99595 | 0.001762464 | 1890.46282 | 0.99388 | 0.002666049 | 1.49388 | 1890.46282 | 0.99387 | 0.002670418 | 1.49387
1888.40125 | 0.99601 | 0.001736301 | 1888.40125 | 0.99366 | 0.002762192 | 1.49366 | 1888.40125 | 0.99375 | 0.002722858 | 1.49375
1886.33967 | 0.99592 | 0.001775546 | 1886.33967 | 0.99325 | 0.002941426 | 1.49325 | 1886.33967 | 0.99334 | 0.002902076 | 1.49334
1884.2781 | 0.99585 | 0.001806072 | 1884.2781 | 0.99295 | 0.00307262 | 1.49295 | 1884.2781 | 0.99302 | 0.003042004 | 1.49302
1882.21653 | 0.99603 | 0.001727581 | 1882.21653 | 0.99293 | 0.003081368 | 1.49293 | 1882.21653 | 0.99291 | 0.003090115 | 1.49291
1880.15495 | 0.99654 | 0.001505265 | 1880.15495 | 0.99329 | 0.002923937 | 1.49329 | 1880.15495 | 0.99306 | 0.003024511 | 1.49306
1878.09338 | 0.99691 | 0.001344048 | 1878.09338 | 0.99347 | 0.002845243 | 1.49347 | 1878.09338 | 0.99319 | 0.002967662 | 1.49319
1876.03181 | 0.99671 | 0.001431184 | 1876.03181 | 0.99335 | 0.002897704 | 1.49335 | 1876.03181 | 0.99309 | 0.003011391 | 1.49309
1873.97023 | 0.99614 | 0.00167962 | 1873.97023 | 0.99315 | 0.002985153 | 1.49315 | 1873.97023 | 0.99297 | 0.003063872 | 1.49297
1871.90866 | 0.99521 | 0.002085269 | 1871.90866 | 0.99296 | 0.003068246 | 1.49296 | 1871.90866 | 0.99298 | 0.003059499 | 1.49298
1869.84708 | 0.99427 | 0.002495664 | 1869.84708 | 0.9933 | 0.002919565 | 1.4933 | 1869.84708 | 0.99307 | 0.003020138 | 1.49307
1867.78551 | 0.99437 | 0.002451987 | 1867.78551 | 0.99392 | 0.00264857 | 1.49392 | 1867.78551 | 0.99324 | 0.002945799 | 1.49324
1865.72394 | 0.99515 | 0.002111453 | 1865.72394 | 0.99373 | 0.002731599 | 1.49373 | 1865.72394 | 0.9932 | 0.002963289 | 1.4932
1863.66236 | 0.99546 | 0.001976186 | 1863.66236 | 0.99333 | 0.002906448 | 1.49333 | 1863.66236 | 0.99314 | 0.002989526 | 1.49314
1861.60079 | 0.99534 | 0.002028542 | 1861.60079 | 0.9935 | 0.002832129 | 1.4935 | 1861.60079 | 0.99373 | 0.002731599 | 1.49373
1859.53922 | 0.99541 | 0.001998001 | 1859.53922 | 0.99383 | 0.002687898 | 1.49383 | 1859.53922 | 0.99441 | 0.002434517 | 1.49441
1857.47764 | 0.99562 | 0.001906388 | 1857.47764 | 0.99387 | 0.002670418 | 1.49387 | 1857.47764 | 0.99429 | 0.002486928 | 1.49429
1855.41607 | 0.9956 | 0.001915112 | 1855.41607 | 0.99365 | 0.002766563 | 1.49365 | 1855.41607 | 0.99377 | 0.002714118 | 1.49377
1853.3545 | 0.99565 | 0.001893302 | 1853.3545 | 0.99338 | 0.002884588 | 1.49338 | 1853.3545 | 0.99337 | 0.00288896 | 1.49337
1851.29292 | 0.99603 | 0.001727581 | 1851.29292 | 0.9934 | 0.002875844 | 1.4934 | 1851.29292 | 0.99316 | 0.00298078 | 1.49316
1849.23135 | 0.99639 | 0.00157064 | 1849.23135 | 0.99382 | 0.002692268 | 1.49382 | 1849.23135 | 0.9933 | 0.002919565 | 1.4933
1847.16978 | 0.99643 | 0.001553205 | 1847.16978 | 0.9943 | 0.002482561 | 1.4943 | 1847.16978 | 0.99391 | 0.00265294 | 1.49391
1845.1082 | 0.99616 | 0.001670901 | 1845.1082 | 0.9945 | 0.002395213 | 1.4945 | 1845.1082 | 0.99462 | 0.002342812 | 1.49462
1843.04663 | 0.99602 | 0.001731941 | 1843.04663 | 0.99441 | 0.002434517 | 1.49441 | 1843.04663 | 0.99462 | 0.002342812 | 1.49462
1840.98506 | 0.99613 | 0.00168398 | 1840.98506 | 0.99423 | 0.002513137 | 1.49423 | 1840.98506 | 0.99409 | 0.002574295 | 1.49409
1838.92348 | 0.99616 | 0.001670901 | 1838.92348 | 0.99418 | 0.002534978 | 1.49418 | 1838.92348 | 0.99394 | 0.002639831 | 1.49394
1836.86191 | 0.99608 | 0.00170578 | 1836.86191 | 0.99423 | 0.002513137 | 1.49423 | 1836.86191 | 0.9942 | 0.002526241 | 1.4942
1834.80034 | 0.99604 | 0.00172322 | 1834.80034 | 0.99403 | 0.002600508 | 1.49403 | 1834.80034 | 0.99429 | 0.002486928 | 1.49429
1832.73876 | 0.996 | 0.001740662 | 1832.73876 | 0.99367 | 0.002757822 | 1.49367 | 1832.73876 | 0.99409 | 0.002574295 | 1.49409
1830.67719 | 0.99576 | 0.001845323 | 1830.67719 | 0.9937 | 0.00274471 | 1.4937 | 1830.67719 | 0.99415 | 0.002548083 | 1.49415
1828.61562 | 0.99566 | 0.00188894 | 1828.61562 | 0.99388 | 0.002666049 | 1.49388 | 1828.61562 | 0.99447 | 0.002408314 | 1.49447
1826.55404 | 0.99589 | 0.001788628 | 1826.55404 | 0.99385 | 0.002679158 | 1.49385 | 1826.55404 | 0.99472 | 0.00229915 | 1.49472
1824.49247 | 0.99628 | 0.001618588 | 1824.49247 | 0.99394 | 0.002639831 | 1.49394 | 1824.49247 | 0.99481 | 0.002259858 | 1.49481
1822.4309 | 0.99686 | 0.00136583 | 1822.4309 | 0.99404 | 0.002596139 | 1.49404 | 1822.4309 | 0.99451 | 0.002390846 | 1.49451
1820.36932 | 0.99734 | 0.001156762 | 1820.36932 | 0.99413 | 0.00255682 | 1.49413 | 1820.36932 | 0.99424 | 0.002508768 | 1.49424
1818.30775 | 0.9977 | 0.001000028 | 1818.30775 | 0.99436 | 0.002456354 | 1.49436 | 1818.30775 | 0.99418 | 0.002534978 | 1.49418
1816.24618 | 0.99788 | 0.0009216816 | 1816.24618 | 0.99453 | 0.002382112 | 1.49453 | 1816.24618 | 0.99427 | 0.002495664 | 1.49427
1814.1846 | 0.99753 | 0.001074034 | 1814.1846 | 0.99446 | 0.002412681 | 1.49446 | 1814.1846 | 0.99461 | 0.002347179 | 1.49461
1812.12303 | 0.99697 | 0.00131791 | 1812.12303 | 0.99423 | 0.002513137 | 1.49423 | 1812.12303 | 0.99498 | 0.002185649 | 1.49498
1810.06146 | 0.99695 | 0.001326622 | 1810.06146 | 0.99397 | 0.002626723 | 1.49397 | 1810.06146 | 0.99495 | 0.002198744 | 1.49495
1807.99988 | 0.99723 | 0.001204665 | 1807.99988 | 0.99379 | 0.002705378 | 1.49379 | 1807.99988 | 0.99451 | 0.002390846 | 1.49451
1805.93831 | 0.99716 | 0.001235151 | 1805.93831 | 0.99385 | 0.002679158 | 1.49385 | 1805.93831 | 0.99421 | 0.002521873 | 1.49421
1803.87674 | 0.99663 | 0.001466044 | 1803.87674 | 0.99438 | 0.002447619 | 1.49438 | 1803.87674 | 0.9944 | 0.002438884 | 1.4944
1801.81516 | 0.99597 | 0.001753743 | 1801.81516 | 0.9951 | 0.002133274 | 1.4951 | 1801.81516 | 0.99485 | 0.002242396 | 1.49485
1799.75359 | 0.99596 | 0.001758103 | 1799.75359 | 0.99523 | 0.002076541 | 1.49523 | 1799.75359 | 0.99506 | 0.002150731 | 1.49506
1797.69202 | 0.99646 | 0.00154013 | 1797.69202 | 0.9951 | 0.002133274 | 1.4951 | 1797.69202 | 0.99515 | 0.002111453 | 1.49515
1795.63044 | 0.99656 | 0.001496549 | 1795.63044 | 0.9953 | 0.002045996 | 1.4953 | 1795.63044 | 0.99547 | 0.001971824 | 1.49547
1793.56887 | 0.99637 | 0.001579357 | 1793.56887 | 0.99543 | 0.001989275 | 1.49543 | 1793.56887 | 0.99593 | 0.001771185 | 1.49593
1791.5073 | 0.99648 | 0.001531413 | 1791.5073 | 0.99495 | 0.002198744 | 1.49495 | 1791.5073 | 0.99575 | 0.001849685 | 1.49575
1789.44572 | 0.9971 | 0.001261284 | 1789.44572 | 0.99434 | 0.00246509 | 1.49434 | 1789.44572 | 0.99507 | 0.002146367 | 1.49507
1787.38415 | 0.99753 | 0.001074034 | 1787.38415 | 0.99423 | 0.002513137 | 1.49423 | 1787.38415 | 0.99502 | 0.00216819 | 1.49502
1785.32258 | 0.99741 | 0.001126282 | 1785.32258 | 0.99444 | 0.002421415 | 1.49444 | 1785.32258 | 0.99551 | 0.001954373 | 1.49551
1783.261 | 0.99727 | 0.001187245 | 1783.261 | 0.99447 | 0.002408314 | 1.49447 | 1783.261 | 0.9957 | 0.001871493 | 1.4957
1781.19943 | 0.99742 | 0.001121928 | 1781.19943 | 0.99399 | 0.002617985 | 1.49399 | 1781.19943 | 0.99535 | 0.002024179 | 1.49535
1779.13785 | 0.99769 | 0.001004381 | 1779.13785 | 0.99357 | 0.00280153 | 1.49357 | 1779.13785 | 0.99512 | 0.002124545 | 1.49512
1777.07628 | 0.99775 | 0.0009782635 | 1777.07628 | 0.99356 | 0.002805901 | 1.49356 | 1777.07628 | 0.99516 | 0.002107089 | 1.49516
1775.01471 | 0.9973 | 0.001174181 | 1775.01471 | 0.99372 | 0.002735969 | 1.49372 | 1775.01471 | 0.99532 | 0.002037269 | 1.49532
1772.95313 | 0.99645 | 0.001544489 | 1772.95313 | 0.99386 | 0.002674788 | 1.49386 | 1772.95313 | 0.99564 | 0.001897664 | 1.49564
1770.89156 | 0.99609 | 0.00170142 | 1770.89156 | 0.99354 | 0.002814643 | 1.49354 | 1770.89156 | 0.99569 | 0.001875855 | 1.49569
1768.82999 | 0.99643 | 0.001553205 | 1768.82999 | 0.99292 | 0.003085741 | 1.49292 | 1768.82999 | 0.99519 | 0.002093997 | 1.49519
1766.76841 | 0.99669 | 0.001439899 | 1766.76841 | 0.99231 | 0.003352632 | 1.49231 | 1766.76841 | 0.99443 | 0.002425782 | 1.49443
1764.70684 | 0.99658 | 0.001487833 | 1764.70684 | 0.9918 | 0.003575896 | 1.4918 | 1764.70684 | 0.99382 | 0.002692268 | 1.49382
1762.64527 | 0.99608 | 0.00170578 | 1762.64527 | 0.99149 | 0.003711662 | 1.49149 | 1762.64527 | 0.99352 | 0.002823386 | 1.49352
1760.58369 | 0.9956 | 0.001915112 | 1760.58369 | 0.99137 | 0.003764227 | 1.49137 | 1760.58369 | 0.99351 | 0.002827757 | 1.49351
1758.52212 | 0.99523 | 0.002076541 | 1758.52212 | 0.99147 | 0.003720422 | 1.49147 | 1758.52212 | 0.99364 | 0.002770934 | 1.49364
1756.46055 | 0.99485 | 0.002242396 | 1756.46055 | 0.99157 | 0.003676621 | 1.49157 | 1756.46055 | 0.99326 | 0.002937054 | 1.49326
1754.39897 | 0.99449 | 0.00239958 | 1754.39897 | 0.99148 | 0.003716042 | 1.49148 | 1754.39897 | 0.99271 | 0.003177603 | 1.49271
1752.3374 | 0.99362 | 0.002779675 | 1752.3374 | 0.99156 | 0.003681001 | 1.49156 | 1752.3374 | 0.99278 | 0.00314698 | 1.49278
1750.27583 | 0.99256 | 0.003243231 | 1750.27583 | 0.99211 | 0.003440173 | 1.49211 | 1750.27583 | 0.99317 | 0.002976407 | 1.49317
1748.21425 | 0.99241 | 0.003308868 | 1748.21425 | 0.99236 | 0.00333075 | 1.49236 | 1748.21425 | 0.99306 | 0.003024511 | 1.49306
1746.15268 | 0.99276 | 0.00315573 | 1746.15268 | 0.99202 | 0.003479572 | 1.49202 | 1746.15268 | 0.9925 | 0.003269485 | 1.4925
1744.09111 | 0.9932 | 0.002963289 | 1744.09111 | 0.99194 | 0.003514596 | 1.49194 | 1744.09111 | 0.99233 | 0.003343879 | 1.49233
1742.02953 | 0.99376 | 0.002718488 | 1742.02953 | 0.99227 | 0.003370139 | 1.49227 | 1742.02953 | 0.99267 | 0.003195103 | 1.49267
1739.96796 | 0.99424 | 0.002508768 | 1739.96796 | 0.99259 | 0.003230104 | 1.49259 | 1739.96796 | 0.99268 | 0.003190728 | 1.49268
1737.90639 | 0.99436 | 0.002456354 | 1737.90639 | 0.99274 | 0.003164479 | 1.49274 | 1737.90639 | 0.99231 | 0.003352632 | 1.49231
1735.84481 | 0.99384 | 0.002683528 | 1735.84481 | 0.99316 | 0.00298078 | 1.49316 | 1735.84481 | 0.9927 | 0.003181978 | 1.4927
1733.78324 | 0.99318 | 0.002972035 | 1733.78324 | 0.99393 | 0.002644201 | 1.49393 | 1733.78324 | 0.99379 | 0.002705378 | 1.49379
1731.72167 | 0.9936 | 0.002788417 | 1731.72167 | 0.99416 | 0.002543715 | 1.49416 | 1731.72167 | 0.99389 | 0.002661679 | 1.49389
1729.66009 | 0.99463 | 0.002338446 | 1729.66009 | 0.99397 | 0.002626723 | 1.49397 | 1729.66009 | 0.99336 | 0.002893332 | 1.49336
1727.59852 | 0.99563 | 0.001902026 | 1727.59852 | 0.99392 | 0.00264857 | 1.49392 | 1727.59852 | 0.9929 | 0.003094489 | 1.4929
1725.53695 | 0.99598 | 0.001749382 | 1725.53695 | 0.9942 | 0.002526241 | 1.4942 | 1725.53695 | 0.99277 | 0.003151355 | 1.49277
1723.47537 | 0.99581 | 0.001823517 | 1723.47537 | 0.99442 | 0.00243015 | 1.49442 | 1723.47537 | 0.99295 | 0.00307262 | 1.49295
1721.4138 | 0.99568 | 0.001880216 | 1721.4138 | 0.99446 | 0.002412681 | 1.49446 | 1721.4138 | 0.99327 | 0.002932681 | 1.49327
1719.35223 | 0.99518 | 0.002098361 | 1719.35223 | 0.99491 | 0.002216204 | 1.49491 | 1719.35223 | 0.99399 | 0.002617985 | 1.49399
1717.29065 | 0.99441 | 0.002434517 | 1717.29065 | 0.99579 | 0.001832239 | 1.49579 | 1717.29065 | 0.99512 | 0.002124545 | 1.49512
1715.22908 | 0.99462 | 0.002342812 | 1715.22908 | 0.99576 | 0.001845323 | 1.49576 | 1715.22908 | 0.99527 | 0.002059086 | 1.49527
1713.16751 | 0.99568 | 0.001880216 | 1713.16751 | 0.99515 | 0.002111453 | 1.49515 | 1713.16751 | 0.99457 | 0.002364645 | 1.49457
1711.10593 | 0.99661 | 0.001474759 | 1711.10593 | 0.99485 | 0.002242396 | 1.49485 | 1711.10593 | 0.99406 | 0.002587401 | 1.49406
1709.04436 | 0.99679 | 0.001396328 | 1709.04436 | 0.99483 | 0.002251127 | 1.49483 | 1709.04436 | 0.99403 | 0.002600508 | 1.49403
1706.98279 | 0.99639 | 0.00157064 | 1706.98279 | 0.99503 | 0.002163825 | 1.49503 | 1706.98279 | 0.99434 | 0.00246509 | 1.49434
1704.92121 | 0.99597 | 0.001753743 | 1704.92121 | 0.99551 | 0.001954373 | 1.49551 | 1704.92121 | 0.99464 | 0.002334079 | 1.49464
1702.85964 | 0.99571 | 0.001867131 | 1702.85964 | 0.99608 | 0.00170578 | 1.49608 | 1702.85964 | 0.99499 | 0.002181284 | 1.49499
1700.79807 | 0.9955 | 0.001958736 | 1700.79807 | 0.99656 | 0.001496549 | 1.49656 | 1700.79807 | 0.99566 | 0.00188894 | 1.49566
1698.73649 | 0.99546 | 0.001976186 | 1698.73649 | 0.99668 | 0.001444256 | 1.49668 | 1698.73649 | 0.99621 | 0.001649103 | 1.49621
1696.67492 | 0.99569 | 0.001875855 | 1696.67492 | 0.99655 | 0.001500907 | 1.49655 | 1696.67492 | 0.99609 | 0.00170142 | 1.49609
1694.61334 | 0.99652 | 0.001513981 | 1694.61334 | 0.99611 | 0.0016927 | 1.49611 | 1694.61334 | 0.99543 | 0.001989275 | 1.49543
1692.55177 | 0.99744 | 0.001113219 | 1692.55177 | 0.9957 | 0.001871493 | 1.4957 | 1692.55177 | 0.99506 | 0.002150731 | 1.49506
1690.4902 | 0.99769 | 0.001004381 | 1690.4902 | 0.99563 | 0.001902026 | 1.49563 | 1690.4902 | 0.99533 | 0.002032906 | 1.49533
1688.42862 | 0.99737 | 0.001143699 | 1688.42862 | 0.99572 | 0.00186277 | 1.49572 | 1688.42862 | 0.99567 | 0.001884578 | 1.49567
1686.36705 | 0.99646 | 0.00154013 | 1686.36705 | 0.99619 | 0.001657822 | 1.49619 | 1686.36705 | 0.99585 | 0.001806072 | 1.49585
1684.30548 | 0.99552 | 0.001950011 | 1684.30548 | 0.99693 | 0.001335335 | 1.49693 | 1684.30548 | 0.9959 | 0.001784268 | 1.4959
1682.2439 | 0.99612 | 0.00168834 | 1682.2439 | 0.99676 | 0.001409399 | 1.49676 | 1682.2439 | 0.99561 | 0.00191075 | 1.49561
1680.18233 | 0.9972 | 0.00121773 | 1680.18233 | 0.99647 | 0.001535772 | 1.49647 | 1680.18233 | 0.99571 | 0.001867131 | 1.49571
1678.12076 | 0.99767 | 0.001013087 | 1678.12076 | 0.99663 | 0.001466044 | 1.49663 | 1678.12076 | 0.99615 | 0.001675261 | 1.49615
1676.05918 | 0.99753 | 0.001074034 | 1676.05918 | 0.99707 | 0.001274351 | 1.49707 | 1676.05918 | 0.99642 | 0.001557564 | 1.49642
1673.99761 | 0.99741 | 0.001126282 | 1673.99761 | 0.9975 | 0.001087096 | 1.4975 | 1673.99761 | 0.99625 | 0.001631666 | 1.49625
1671.93604 | 0.99739 | 0.00113499 | 1671.93604 | 0.99756 | 0.001060973 | 1.49756 | 1671.93604 | 0.9961 | 0.00169706 | 1.4961
1669.87446 | 0.99735 | 0.001152408 | 1669.87446 | 0.99714 | 0.001243862 | 1.49714 | 1669.87446 | 0.99615 | 0.001675261 | 1.49615
1667.81289 | 0.99791 | 0.0009086253 | 1667.81289 | 0.99625 | 0.001631666 | 1.49625 | 1667.81289 | 0.99598 | 0.001749382 | 1.49598
1665.75132 | 0.99844 | 0.0006780284 | 1665.75132 | 0.99586 | 0.001801711 | 1.49586 | 1665.75132 | 0.99593 | 0.001771185 | 1.49593
1663.68974 | 0.99839 | 0.0006997776 | 1663.68974 | 0.99614 | 0.00167962 | 1.49614 | 1663.68974 | 0.9961 | 0.00169706 | 1.4961
1661.62817 | 0.99851 | 0.0006475813 | 1661.62817 | 0.99633 | 0.001596793 | 1.49633 | 1661.62817 | 0.99588 | 0.001792989 | 1.49588
1659.5666 | 0.9989 | 0.0004779869 | 1659.5666 | 0.99618 | 0.001662182 | 1.49618 | 1659.5666 | 0.99538 | 0.00201109 | 1.49538
1657.50502 | 0.99867 | 0.0005779961 | 1657.50502 | 0.99626 | 0.001627306 | 1.49626 | 1657.50502 | 0.99544 | 0.001984912 | 1.49544
1655.44345 | 0.99749 | 0.001091449 | 1655.44345 | 0.99671 | 0.001431184 | 1.49671 | 1655.44345 | 0.99627 | 0.001622947 | 1.49627
1653.38188 | 0.99625 | 0.001631666 | 1653.38188 | 0.99712 | 0.001252573 | 1.49712 | 1653.38188 | 0.99724 | 0.00120031 | 1.49724
1651.3203 | 0.99672 | 0.001426827 | 1651.3203 | 0.99728 | 0.00118289 | 1.49728 | 1651.3203 | 0.99724 | 0.00120031 | 1.49724
1649.25873 | 0.99706 | 0.001278706 | 1649.25873 | 0.99772 | 0.000991322 | 1.49772 | 1649.25873 | 0.99749 | 0.001091449 | 1.49749
1647.19716 | 0.99691 | 0.001344048 | 1647.19716 | 0.99793 | 0.0008999213 | 1.49793 | 1647.19716 | 0.99763 | 0.0010305 | 1.49763
1645.13558 | 0.99762 | 0.001034853 | 1645.13558 | 0.99756 | 0.001060973 | 1.49756 | 1645.13558 | 0.99679 | 0.001396328 | 1.49679
1643.07401 | 0.99855 | 0.000630184 | 1643.07401 | 0.99726 | 0.0011916 | 1.49726 | 1643.07401 | 0.99606 | 0.0017145 | 1.49606
1641.01244 | 0.99876 | 0.0005388593 | 1641.01244 | 0.99713 | 0.001248217 | 1.49713 | 1641.01244 | 0.99576 | 0.001845323 | 1.49576
1638.95086 | 0.99821 | 0.0007780837 | 1638.95086 | 0.99737 | 0.001143699 | 1.49737 | 1638.95086 | 0.996 | 0.001740662 | 1.496
1636.88929 | 0.99719 | 0.001222085 | 1636.88929 | 0.99801 | 0.0008651071 | 1.49801 | 1636.88929 | 0.99676 | 0.001409399 | 1.49676
1634.82772 | 0.99725 | 0.001195955 | 1634.82772 | 0.99769 | 0.001004381 | 1.49769 | 1634.82772 | 0.99663 | 0.001466044 | 1.49663
1632.76614 | 0.99847 | 0.0006649794 | 1632.76614 | 0.99678 | 0.001400685 | 1.49678 | 1632.76614 | 0.99574 | 0.001854046 | 1.49574
1630.70457 | 0.99901 | 0.0004301645 | 1630.70457 | 0.99647 | 0.001535772 | 1.49647 | 1630.70457 | 0.99538 | 0.00201109 | 1.49538
1628.643 | 0.99876 | 0.0005388593 | 1628.643 | 0.99642 | 0.001557564 | 1.49642 | 1628.643 | 0.99532 | 0.002037269 | 1.49532
1626.58142 | 0.99844 | 0.0006780284 | 1626.58142 | 0.99657 | 0.001492191 | 1.49657 | 1626.58142 | 0.9954 | 0.002002364 | 1.4954
1624.51985 | 0.99824 | 0.0007650317 | 1624.51985 | 0.99695 | 0.001326622 | 1.49695 | 1624.51985 | 0.99572 | 0.00186277 | 1.49572
1622.45828 | 0.99834 | 0.0007215279 | 1622.45828 | 0.99689 | 0.00135276 | 1.49689 | 1622.45828 | 0.99581 | 0.001823517 | 1.49581
1620.3967 | 0.99867 | 0.0005779961 | 1620.3967 | 0.99659 | 0.001483475 | 1.49659 | 1620.3967 | 0.99572 | 0.00186277 | 1.49572
1618.33513 | 0.99859 | 0.0006127873 | 1618.33513 | 0.99683 | 0.0013789 | 1.49683 | 1618.33513 | 0.996 | 0.001740662 | 1.496
1616.27356 | 0.99836 | 0.0007128276 | 1616.27356 | 0.99695 | 0.001326622 | 1.49695 | 1616.27356 | 0.99605 | 0.00171886 | 1.49605
1614.21198 | 0.9987 | 0.0005649501 | 1614.21198 | 0.99633 | 0.001596793 | 1.49633 | 1614.21198 | 0.99539 | 0.002006727 | 1.49539
1612.15041 | 0.99909 | 0.0003953879 | 1612.15041 | 0.99607 | 0.00171014 | 1.49607 | 1612.15041 | 0.99505 | 0.002155096 | 1.49505
1610.08884 | 0.99899 | 0.0004388591 | 1610.08884 | 0.99632 | 0.001601152 | 1.49632 | 1610.08884 | 0.99521 | 0.002085269 | 1.49521
1608.02726 | 0.99883 | 0.000508422 | 1608.02726 | 0.9964 | 0.001566281 | 1.4964 | 1608.02726 | 0.99531 | 0.002041632 | 1.49531
1605.96569 | 0.99905 | 0.0004127759 | 1605.96569 | 0.99622 | 0.001644744 | 1.49622 | 1605.96569 | 0.9953 | 0.002045996 | 1.4953
1603.90411 | 0.99926 | 0.0003214969 | 1603.90411 | 0.99622 | 0.001644744 | 1.49622 | 1603.90411 | 0.99554 | 0.001941286 | 1.49554
1601.84254 | 0.99929 | 0.0003084586 | 1601.84254 | 0.99625 | 0.001631666 | 1.49625 | 1601.84254 | 0.99566 | 0.00188894 | 1.49566
1599.78097 | 0.99939 | 0.0002650005 | 1599.78097 | 0.99607 | 0.00171014 | 1.49607 | 1599.78097 | 0.99538 | 0.00201109 | 1.49538
1597.71939 | 0.99945 | 0.0002389277 | 1597.71939 | 0.99591 | 0.001779907 | 1.49591 | 1597.71939 | 0.99516 | 0.002107089 | 1.49516
1595.65782 | 0.99933 | 0.0002910748 | 1595.65782 | 0.99597 | 0.001753743 | 1.49597 | 1595.65782 | 0.99529 | 0.002050359 | 1.49529
1593.59625 | 0.99934 | 0.000286729 | 1593.59625 | 0.9961 | 0.00169706 | 1.4961 | 1593.59625 | 0.99558 | 0.001923836 | 1.49558
1591.53467 | 0.99961 | 0.0001694079 | 1591.53467 | 0.99626 | 0.001627306 | 1.49626 | 1591.53467 | 0.99584 | 0.001810433 | 1.49584
1589.4731 | 0.99986 | 6.080548e-05 | 1589.4731 | 0.99645 | 0.001544489 | 1.49645 | 1589.4731 | 0.99603 | 0.001727581 | 1.49603
1587.41153 | 1 | 0 | 1587.41153 | 0.99662 | 0.001470402 | 1.49662 | 1587.41153 | 0.99614 | 0.00167962 | 1.49614
1585.34995 | 1.00003 | -1.302864e-05 | 1585.34995 | 0.99678 | 0.001400685 | 1.49678 | 1585.34995 | 0.99628 | 0.001618588 | 1.49628
1583.28838 | 1.00001 | -4.342923e-06 | 1583.28838 | 0.99681 | 0.001387614 | 1.49681 | 1583.28838 | 0.99636 | 0.001583716 | 1.49636
1581.22681 | 1.00004 | -1.737143e-05 | 1581.22681 | 0.99681 | 0.001387614 | 1.49681 | 1581.22681 | 0.99635 | 0.001588075 | 1.49635
1579.16523 | 0.99983 | 7.383634e-05 | 1579.16523 | 0.99712 | 0.001252573 | 1.49712 | 1579.16523 | 0.99668 | 0.001444256 | 1.49668
1577.10366 | 0.99919 | 0.0003519211 | 1577.10366 | 0.9976 | 0.00104356 | 1.4976 | 1577.10366 | 0.99757 | 0.00105662 | 1.49757
1575.04209 | 0.99896 | 0.0004519013 | 1575.04209 | 0.99764 | 0.001026146 | 1.49764 | 1575.04209 | 0.99793 | 0.0008999213 | 1.49793
1572.98051 | 0.99935 | 0.0002823832 | 1572.98051 | 0.99748 | 0.001095803 | 1.49748 | 1572.98051 | 0.99763 | 0.0010305 | 1.49763
1570.91894 | 0.99922 | 0.0003388819 | 1570.91894 | 0.99769 | 0.001004381 | 1.49769 | 1570.91894 | 0.99767 | 0.001013087 | 1.49767
1568.85737 | 0.99892 | 0.0004692915 | 1568.85737 | 0.99808 | 0.0008346469 | 1.49808 | 1568.85737 | 0.99775 | 0.0009782635 | 1.49775
1566.79579 | 0.99921 | 0.0003432282 | 1566.79579 | 0.99821 | 0.0007780837 | 1.49821 | 1566.79579 | 0.99761 | 0.001039206 | 1.49761
1564.73422 | 0.99946 | 0.0002345824 | 1564.73422 | 0.99809 | 0.0008302956 | 1.49809 | 1564.73422 | 0.99764 | 0.001026146 | 1.49764
1562.67265 | 0.9991 | 0.000391041 | 1562.67265 | 0.99803 | 0.000856404 | 1.49803 | 1562.67265 | 0.99801 | 0.0008651071 | 1.49801
1560.61107 | 0.99767 | 0.001013087 | 1560.61107 | 0.99847 | 0.0006649794 | 1.49847 | 1560.61107 | 0.99895 | 0.0004562488 | 1.49895
1558.5495 | 0.99625 | 0.001631666 | 1558.5495 | 0.99914 | 0.0003736539 | 1.49914 | 1558.5495 | 1 | 0 | 1.5
1556.48793 | 0.99746 | 0.001104511 | 1556.48793 | 0.99877 | 0.000534511 | 1.49877 | 1556.48793 | 0.99952 | 0.0002085114 | 1.49952
1554.42635 | 0.99889 | 0.0004823346 | 1554.42635 | 0.99824 | 0.0007650317 | 1.49824 | 1554.42635 | 0.99868 | 0.0005736474 | 1.49868
1552.36478 | 0.99945 | 0.0002389277 | 1552.36478 | 0.99793 | 0.0008999213 | 1.49793 | 1552.36478 | 0.99804 | 0.0008520525 | 1.49804
1550.30321 | 0.99951 | 0.0002128565 | 1550.30321 | 0.99785 | 0.0009347383 | 1.49785 | 1550.30321 | 0.99792 | 0.0009042733 | 1.49792
1548.24163 | 0.9997 | 0.0001303079 | 1548.24163 | 0.99794 | 0.0008955694 | 1.49794 | 1548.24163 | 0.99822 | 0.000773733 | 1.49822
1546.18006 | 0.99949 | 0.0002215467 | 1546.18006 | 0.99843 | 0.0006823781 | 1.49843 | 1546.18006 | 0.99866 | 0.0005823449 | 1.49866
1544.11849 | 0.99836 | 0.0007128276 | 1544.11849 | 0.99921 | 0.0003432282 | 1.49921 | 1544.11849 | 0.9991 | 0.000391041 | 1.4991
1542.05691 | 0.99716 | 0.001235151 | 1542.05691 | 0.99983 | 7.383634e-05 | 1.49983 | 1542.05691 | 0.99965 | 0.0001520297 | 1.49965
1539.99534 | 0.9973 | 0.001174181 | 1539.99534 | 1 | 0 | 1.5 | 1539.99534 | 1 | 0 | 1.5
1537.93377 | 0.99888 | 0.0004866824 | 1537.93377 | 0.99935 | 0.0002823832 | 1.49935 | 1537.93377 | 0.99928 | 0.0003128047 | 1.49928
1535.87219 | 0.99973 | 0.0001172753 | 1535.87219 | 0.99885 | 0.0004997261 | 1.49885 | 1535.87219 | 0.99893 | 0.0004649439 | 1.49893
1533.81062 | 0.99971 | 0.0001259637 | 1533.81062 | 0.99867 | 0.0005779961 | 1.49867 | 1533.81062 | 0.9991 | 0.000391041 | 1.4991
1531.74905 | 0.99985 | 6.514906e-05 | 1531.74905 | 0.99843 | 0.0006823781 | 1.49843 | 1531.74905 | 0.99909 | 0.0003953879 | 1.49909
1529.68747 | 1 | 0 | 1529.68747 | 0.99841 | 0.0006910778 | 1.49841 | 1529.68747 | 0.99909 | 0.0003953879 | 1.49909
1527.6259 | 0.99965 | 0.0001520297 | 1527.6259 | 0.99894 | 0.0004605963 | 1.49894 | 1527.6259 | 0.99942 | 0.0002519639 | 1.49942
1525.56433 | 0.99937 | 0.0002736917 | 1525.56433 | 0.99972 | 0.0001216195 | 1.49972 | 1525.56433 | 0.99974 | 0.0001129312 | 1.49974
1523.50275 | 0.99926 | 0.0003214969 | 1523.50275 | 1.00035 | -0.0001519765 | 1.50035 | 1523.50275 | 0.99994 | 2.605845e-05 | 1.49994
1521.44118 | 0.9988 | 0.0005214663 | 1521.44118 | 1.00041 | -0.0001780242 | 1.50041 | 1521.44118 | 0.9999 | 4.343162e-05 | 1.4999
1519.3796 | 0.9984 | 0.0006954277 | 1519.3796 | 0.99988 | 5.211846e-05 | 1.49988 | 1519.3796 | 0.99966 | 0.0001476852 | 1.49966
1517.31803 | 0.99822 | 0.000773733 | 1517.31803 | 0.99943 | 0.0002476184 | 1.49943 | 1517.31803 | 0.9995 | 0.0002172015 | 1.4995
1515.25646 | 0.99858 | 0.0006171364 | 1515.25646 | 0.99878 | 0.0005301627 | 1.49878 | 1515.25646 | 0.99896 | 0.0004519013 | 1.49896
1513.19488 | 0.99931 | 0.0002997666 | 1513.19488 | 0.99836 | 0.0007128276 | 1.49836 | 1513.19488 | 0.99844 | 0.0006780284 | 1.49844
1511.13331 | 0.99941 | 0.0002563094 | 1511.13331 | 0.99869 | 0.0005692987 | 1.49869 | 1511.13331 | 0.99868 | 0.0005736474 | 1.49868
1509.07174 | 0.99853 | 0.0006388826 | 1509.07174 | 0.99967 | 0.0001433408 | 1.49967 | 1509.07174 | 0.99981 | 8.252379e-05 | 1.49981
1507.01016 | 0.99802 | 0.0008607555 | 1507.01016 | 1.00024 | -0.0001042182 | 1.50024 | 1507.01016 | 1.00038 | -0.0001650006 | 1.50038
1504.94859 | 0.99955 | 0.0001954765 | 1504.94859 | 0.99925 | 0.0003258431 | 1.49925 | 1504.94859 | 0.99863 | 0.0005953914 | 1.49863
1502.88702 | 1.00068 | -0.0002952199 | 1502.88702 | 0.9985 | 0.0006519308 | 1.4985 | 1502.88702 | 0.99753 | 0.001074034 | 1.49753
1500.82544 | 1.00068 | -0.0002952199 | 1500.82544 | 0.99838 | 0.0007041276 | 1.49838 | 1500.82544 | 0.99739 | 0.00113499 | 1.49739
1498.76387 | 1.00017 | -7.382379e-05 | 1498.76387 | 0.99861 | 0.0006040893 | 1.49861 | 1498.76387 | 0.99766 | 0.00101744 | 1.49766
1496.7023 | 0.99987 | 5.646195e-05 | 1496.7023 | 0.99873 | 0.0005519045 | 1.49873 | 1496.7023 | 0.99792 | 0.0009042733 | 1.49792
1494.64072 | 1.00013 | -5.645461e-05 | 1494.64072 | 0.99865 | 0.0005866937 | 1.49865 | 1494.64072 | 0.99772 | 0.000991322 | 1.49772
1492.57915 | 1 | 0 | 1492.57915 | 0.99886 | 0.0004953781 | 1.49886 | 1492.57915 | 0.99763 | 0.0010305 | 1.49763
1490.51758 | 0.99915 | 0.0003693073 | 1490.51758 | 0.99923 | 0.0003345356 | 1.49923 | 1490.51758 | 0.99793 | 0.0008999213 | 1.49793
1488.456 | 0.99883 | 0.000508422 | 1488.456 | 0.99885 | 0.0004997261 | 1.49885 | 1488.456 | 0.99769 | 0.001004381 | 1.49769
1486.39443 | 0.99937 | 0.0002736917 | 1486.39443 | 0.99797 | 0.0008825139 | 1.49797 | 1486.39443 | 0.99675 | 0.001413756 | 1.49675
1484.33286 | 0.99966 | 0.0001476852 | 1484.33286 | 0.99735 | 0.001152408 | 1.49735 | 1484.33286 | 0.99608 | 0.00170578 | 1.49608
1482.27128 | 0.99958 | 0.000182442 | 1482.27128 | 0.99703 | 0.001291774 | 1.49703 | 1482.27128 | 0.99572 | 0.00186277 | 1.49572
1480.20971 | 0.99939 | 0.0002650005 | 1480.20971 | 0.99678 | 0.001400685 | 1.49678 | 1480.20971 | 0.99531 | 0.002041632 | 1.49531
1478.14814 | 0.99884 | 0.000504074 | 1478.14814 | 0.99668 | 0.001444256 | 1.49668 | 1478.14814 | 0.99508 | 0.002142003 | 1.49508
1476.08656 | 0.9977 | 0.001000028 | 1476.08656 | 0.99692 | 0.001339691 | 1.49692 | 1476.08656 | 0.9954 | 0.002002364 | 1.4954
1474.02499 | 0.99656 | 0.001496549 | 1474.02499 | 0.99715 | 0.001239506 | 1.49715 | 1474.02499 | 0.99594 | 0.001766825 | 1.49594
1471.96342 | 0.99639 | 0.00157064 | 1471.96342 | 0.99655 | 0.001500907 | 1.49655 | 1471.96342 | 0.99539 | 0.002006727 | 1.49539
1469.90184 | 0.99697 | 0.00131791 | 1469.90184 | 0.9956 | 0.001915112 | 1.4956 | 1469.90184 | 0.99405 | 0.00259177 | 1.49405
1467.84027 | 0.99688 | 0.001357117 | 1467.84027 | 0.99511 | 0.002128909 | 1.49511 | 1467.84027 | 0.99327 | 0.002932681 | 1.49327
1465.7787 | 0.99575 | 0.001849685 | 1465.7787 | 0.99458 | 0.002360278 | 1.49458 | 1465.7787 | 0.99263 | 0.003212603 | 1.49263
1463.71712 | 0.99435 | 0.002460722 | 1463.71712 | 0.99328 | 0.002928309 | 1.49328 | 1463.71712 | 0.99124 | 0.003821181 | 1.49124
1461.65555 | 0.99266 | 0.003199478 | 1461.65555 | 0.99164 | 0.003645963 | 1.49164 | 1461.65555 | 0.98947 | 0.004597369 | 1.48947
1459.59398 | 0.98955 | 0.004562257 | 1459.59398 | 0.98996 | 0.004382353 | 1.48996 | 1459.59398 | 0.98755 | 0.005440907 | 1.48755
1457.5324 | 0.98383 | 0.007079939 | 1457.5324 | 0.98614 | 0.006061425 | 1.48614 | 1457.5324 | 0.9827 | 0.007579044 | 1.4827
1455.47083 | 0.97859 | 0.009399227 | 1455.47083 | 0.98055 | 0.008530256 | 1.48055 | 1455.47083 | 0.97539 | 0.0108217 | 1.47539
1453.40926 | 0.97754 | 0.009865463 | 1453.40926 | 0.97837 | 0.009496873 | 1.47837 | 1453.40926 | 0.9725 | 0.01211039 | 1.4725
1451.34768 | 0.97912 | 0.009164078 | 1451.34768 | 0.97913 | 0.009159643 | 1.47913 | 1451.34768 | 0.97344 | 0.01169081 | 1.47344
1449.28611 | 0.98136 | 0.008171648 | 1449.28611 | 0.98097 | 0.008344274 | 1.48097 | 1449.28611 | 0.97564 | 0.0107104 | 1.47564
1447.22454 | 0.98209 | 0.007848711 | 1447.22454 | 0.98148 | 0.008118546 | 1.48148 | 1447.22454 | 0.9761 | 0.01050569 | 1.4761
1445.16296 | 0.98008 | 0.008738473 | 1445.16296 | 0.97932 | 0.009075376 | 1.47932 | 1445.16296 | 0.97332 | 0.01174435 | 1.47332
1443.10139 | 0.97555 | 0.01075047 | 1443.10139 | 0.97528 | 0.01087068 | 1.47528 | 1443.10139 | 0.96822 | 0.01402595 | 1.46822
1441.03982 | 0.9692 | 0.01358659 | 1441.03982 | 0.97023 | 0.0131253 | 1.47023 | 1441.03982 | 0.96167 | 0.01697393 | 1.46167
1438.97824 | 0.96061 | 0.0174529 | 1438.97824 | 0.9637 | 0.01605814 | 1.4637 | 1438.97824 | 0.95339 | 0.02072941 | 1.45339
1436.91667 | 0.94551 | 0.02433387 | 1436.91667 | 0.95077 | 0.02192453 | 1.45077 | 1436.91667 | 0.93748 | 0.02803799 | 1.43748
1434.85509 | 0.92322 | 0.0346948 | 1434.85509 | 0.93012 | 0.03146102 | 1.43012 | 1434.85509 | 0.91171 | 0.04014328 | 1.41171
1432.79352 | 0.90226 | 0.0446683 | 1432.79352 | 0.9115 | 0.04024333 | 1.4115 | 1432.79352 | 0.88828 | 0.05145012 | 1.38828
1430.73195 | 0.89051 | 0.0503612 | 1430.73195 | 0.9011 | 0.04522701 | 1.4011 | 1430.73195 | 0.87564 | 0.05767441 | 1.37564
1428.67037 | 0.89198 | 0.04964488 | 1428.67037 | 0.90156 | 0.04500537 | 1.40156 | 1428.67037 | 0.87742 | 0.05679247 | 1.37742
1426.6088 | 0.89652 | 0.04744002 | 1426.6088 | 0.90449 | 0.04359623 | 1.40449 | 1426.6088 | 0.88263 | 0.05422132 | 1.38263
1424.54723 | 0.896 | 0.04769199 | 1424.54723 | 0.90368 | 0.04398533 | 1.40368 | 1424.54723 | 0.8825 | 0.05428529 | 1.3825
1422.48565 | 0.8917 | 0.04978123 | 1422.48565 | 0.90032 | 0.0456031 | 1.40032 | 1422.48565 | 0.87801 | 0.05650054 | 1.37801
1420.42408 | 0.88249 | 0.05429021 | 1420.42408 | 0.89353 | 0.04889086 | 1.39353 | 1420.42408 | 0.86836 | 0.06130019 | 1.36836
1418.36251 | 0.86314 | 0.06391876 | 1418.36251 | 0.87704 | 0.0569806 | 1.37704 | 1418.36251 | 0.84648 | 0.0723833 | 1.34648
1416.30093 | 0.83582 | 0.07788724 | 1416.30093 | 0.85206 | 0.06952982 | 1.35206 | 1416.30093 | 0.81557 | 0.08853876 | 1.31557
1414.23936 | 0.80338 | 0.09507898 | 1414.23936 | 0.82316 | 0.08451574 | 1.32316 | 1414.23936 | 0.78134 | 0.1071599 | 1.28134
1412.17779 | 0.76497 | 0.1163556 | 1412.17779 | 0.78932 | 0.1027469 | 1.28932 | 1412.17779 | 0.74151 | 0.129883 | 1.24151
1410.11621 | 0.72486 | 0.1397459 | 1410.11621 | 0.75394 | 0.1226632 | 1.25394 | 1410.11621 | 0.69953 | 0.1551937 | 1.19953
1408.05464 | 0.68859 | 0.1620393 | 1408.05464 | 0.72276 | 0.1410059 | 1.22276 | 1408.05464 | 0.6621 | 0.1790764 | 1.1621
1405.99307 | 0.65767 | 0.181992 | 1405.99307 | 0.69674 | 0.1569293 | 1.19674 | 1405.99307 | 0.63024 | 0.200494 | 1.13024
1403.93149 | 0.63423 | 0.1977532 | 1403.93149 | 0.67656 | 0.1696937 | 1.17656 | 1403.93149 | 0.605 | 0.2182446 | 1.105
1401.86992 | 0.62288 | 0.2055956 | 1401.86992 | 0.66682 | 0.1759914 | 1.16682 | 1401.86992 | 0.5926 | 0.2272384 | 1.0926
1399.80835 | 0.62448 | 0.2044815 | 1399.80835 | 0.66859 | 0.1748401 | 1.16859 | 1399.80835 | 0.59388 | 0.2263013 | 1.09388
1397.74677 | 0.63864 | 0.1947439 | 1397.74677 | 0.68135 | 0.1666297 | 1.18135 | 1397.74677 | 0.60805 | 0.2160607 | 1.10805
1395.6852 | 0.66312 | 0.1784079 | 1395.6852 | 0.7028 | 0.1531682 | 1.2028 | 1395.6852 | 0.633 | 0.1985963 | 1.133
1393.62363 | 0.69378 | 0.1587782 | 1393.62363 | 0.72894 | 0.1373082 | 1.22894 | 1393.62363 | 0.6643 | 0.1776357 | 1.1643
1391.56205 | 0.7213 | 0.1418841 | 1391.56205 | 0.75103 | 0.1243427 | 1.25103 | 1391.56205 | 0.69189 | 0.1599629 | 1.19189
1389.50048 | 0.74296 | 0.1290346 | 1389.50048 | 0.76818 | 0.114537 | 1.26818 | 1389.50048 | 0.71438 | 0.1460707 | 1.21438
1387.43891 | 0.76109 | 0.118564 | 1387.43891 | 0.78277 | 0.1063658 | 1.28277 | 1387.43891 | 0.73441 | 0.1340614 | 1.23441
1385.37733 | 0.77521 | 0.1105806 | 1385.37733 | 0.79333 | 0.1005461 | 1.29333 | 1385.37733 | 0.74997 | 0.1249561 | 1.24997
1383.31576 | 0.78658 | 0.1042571 | 1383.31576 | 0.80176 | 0.09595561 | 1.30176 | 1383.31576 | 0.76204 | 0.1180222 | 1.26204
1381.25419 | 0.79909 | 0.0974043 | 1381.25419 | 0.81278 | 0.09002699 | 1.31278 | 1381.25419 | 0.77538 | 0.1104854 | 1.27538
1379.19261 | 0.81431 | 0.08921023 | 1379.19261 | 0.82746 | 0.08225299 | 1.32746 | 1379.19261 | 0.79177 | 0.101401 | 1.29177
1377.13104 | 0.83132 | 0.08023177 | 1377.13104 | 0.84385 | 0.07373475 | 1.34385 | 1377.13104 | 0.81018 | 0.09141848 | 1.31018
1375.06947 | 0.85016 | 0.07049933 | 1375.06947 | 0.86175 | 0.06461871 | 1.36175 | 1375.06947 | 0.8309 | 0.08045124 | 1.3309
1373.00789 | 0.87017 | 0.06039589 | 1373.00789 | 0.88035 | 0.05534463 | 1.38035 | 1373.00789 | 0.85303 | 0.06903569 | 1.35303
1370.94632 | 0.88858 | 0.05130347 | 1370.94632 | 0.8965 | 0.04744971 | 1.3965 | 1370.94632 | 0.87284 | 0.05906536 | 1.37284
1368.88475 | 0.9056 | 0.04306359 | 1368.88475 | 0.91156 | 0.04021474 | 1.41156 | 1368.88475 | 0.89147 | 0.04989327 | 1.39147
1366.82317 | 0.9217 | 0.03541041 | 1366.82317 | 0.92624 | 0.03327647 | 1.42624 | 1366.82317 | 0.90962 | 0.04114 | 1.40962
1364.7616 | 0.93558 | 0.02891907 | 1364.7616 | 0.93909 | 0.02729278 | 1.43909 | 1364.7616 | 0.92554 | 0.03360481 | 1.42554
1362.70003 | 0.9475 | 0.02342078 | 1362.70003 | 0.95042 | 0.02208443 | 1.45042 | 1362.70003 | 0.93948 | 0.02711246 | 1.43948
1360.63845 | 0.95644 | 0.01934227 | 1360.63845 | 0.9584 | 0.01845319 | 1.4584 | 1360.63845 | 0.94922 | 0.02263312 | 1.44922
1358.57688 | 0.96165 | 0.01698296 | 1358.57688 | 0.96245 | 0.01662182 | 1.46245 | 1358.57688 | 0.95412 | 0.020397 | 1.45412
1356.51531 | 0.96425 | 0.01581035 | 1356.51531 | 0.96436 | 0.01576081 | 1.46436 | 1356.51531 | 0.95633 | 0.01939222 | 1.45633
1354.45373 | 0.96511 | 0.01542318 | 1354.45373 | 0.96498 | 0.01548169 | 1.46498 | 1354.45373 | 0.95706 | 0.01906083 | 1.45706
1352.39216 | 0.96463 | 0.01563924 | 1352.39216 | 0.96453 | 0.01568426 | 1.46453 | 1352.39216 | 0.95668 | 0.01923331 | 1.45668
1350.33059 | 0.96322 | 0.01627451 | 1350.33059 | 0.96346 | 0.01616631 | 1.46346 | 1350.33059 | 0.95545 | 0.01979204 | 1.45545
1348.26901 | 0.96133 | 0.0171275 | 1348.26901 | 0.96216 | 0.0167527 | 1.46216 | 1348.26901 | 0.95364 | 0.02061554 | 1.45364
1346.20744 | 0.95953 | 0.01794144 | 1346.20744 | 0.96089 | 0.01732633 | 1.46089 | 1346.20744 | 0.95164 | 0.02152731 | 1.45164
1344.14586 | 0.95781 | 0.01872063 | 1344.14586 | 0.95954 | 0.01793692 | 1.45954 | 1344.14586 | 0.94973 | 0.02239984 | 1.44973
1342.08429 | 0.95565 | 0.01970114 | 1342.08429 | 0.95805 | 0.01861182 | 1.45805 | 1342.08429 | 0.94786 | 0.0232558 | 1.44786
1340.02272 | 0.953 | 0.0209071 | 1340.02272 | 0.95643 | 0.01934681 | 1.45643 | 1340.02272 | 0.94573 | 0.02423283 | 1.44573
1337.96114 | 0.9506 | 0.02200219 | 1337.96114 | 0.95449 | 0.02022862 | 1.45449 | 1337.96114 | 0.94302 | 0.0254791 | 1.44302
1335.89957 | 0.9491 | 0.02268803 | 1335.89957 | 0.95247 | 0.02114869 | 1.45247 | 1335.89957 | 0.94051 | 0.02663658 | 1.44051
1333.838 | 0.94829 | 0.02305883 | 1333.838 | 0.95108 | 0.02178295 | 1.45108 | 1333.838 | 0.93906 | 0.02730666 | 1.43906
1331.77642 | 0.94797 | 0.02320541 | 1331.77642 | 0.95055 | 0.02202503 | 1.45055 | 1331.77642 | 0.93865 | 0.02749632 | 1.43865
1329.71485 | 0.94791 | 0.0232329 | 1329.71485 | 0.95048 | 0.02205702 | 1.45048 | 1329.71485 | 0.93866 | 0.02749169 | 1.43866
1327.65328 | 0.94788 | 0.02324664 | 1327.65328 | 0.95067 | 0.02197021 | 1.45067 | 1327.65328 | 0.93876 | 0.02744542 | 1.43876
1325.5917 | 0.94777 | 0.02329704 | 1325.5917 | 0.95092 | 0.02185602 | 1.45092 | 1325.5917 | 0.93892 | 0.02737141 | 1.43892
1323.53013 | 0.94761 | 0.02337036 | 1323.53013 | 0.95105 | 0.02179665 | 1.45105 | 1323.53013 | 0.93904 | 0.02731591 | 1.43904
1321.46856 | 0.94727 | 0.02352622 | 1321.46856 | 0.95095 | 0.02184232 | 1.45095 | 1321.46856 | 0.93891 | 0.02737604 | 1.43891
1319.40698 | 0.94671 | 0.02378304 | 1319.40698 | 0.95046 | 0.02206616 | 1.45046 | 1319.40698 | 0.93838 | 0.02762126 | 1.43838
1317.34541 | 0.94578 | 0.02420987 | 1317.34541 | 0.94951 | 0.02250046 | 1.44951 | 1317.34541 | 0.93741 | 0.02807042 | 1.43741
1315.28384 | 0.94401 | 0.02502341 | 1315.28384 | 0.9481 | 0.02314585 | 1.4481 | 1315.28384 | 0.93588 | 0.02877983 | 1.43588
1313.22226 | 0.94149 | 0.02618429 | 1313.22226 | 0.946 | 0.02410886 | 1.446 | 1313.22226 | 0.93349 | 0.02989033 | 1.43349
1311.16069 | 0.9386 | 0.02751945 | 1311.16069 | 0.94323 | 0.02538239 | 1.44323 | 1311.16069 | 0.93005 | 0.0314937 | 1.43005
1309.09912 | 0.93497 | 0.02920232 | 1309.09912 | 0.93986 | 0.02693683 | 1.43986 | 1309.09912 | 0.92567 | 0.03354381 | 1.42567
1307.03754 | 0.93002 | 0.03150771 | 1307.03754 | 0.93542 | 0.02899335 | 1.43542 | 1307.03754 | 0.92007 | 0.03617913 | 1.42007
1304.97597 | 0.92341 | 0.03460543 | 1304.97597 | 0.92955 | 0.03172724 | 1.42955 | 1304.97597 | 0.91298 | 0.03953874 | 1.41298
1302.9144 | 0.91485 | 0.03865011 | 1302.9144 | 0.9221 | 0.03522198 | 1.4221 | 1302.9144 | 0.90422 | 0.04372589 | 1.40422
1300.85282 | 0.90454 | 0.04357222 | 1300.85282 | 0.91304 | 0.0395102 | 1.41304 | 1300.85282 | 0.89381 | 0.04875479 | 1.39381
1298.79125 | 0.89286 | 0.04921663 | 1298.79125 | 0.90268 | 0.04446618 | 1.40268 | 1298.79125 | 0.88183 | 0.05461513 | 1.38183
1296.72968 | 0.88019 | 0.05542357 | 1296.72968 | 0.89142 | 0.04991763 | 1.39142 | 1296.72968 | 0.86845 | 0.06125518 | 1.36845
1294.6681 | 0.8668 | 0.0620811 | 1294.6681 | 0.87957 | 0.05572959 | 1.37957 | 1294.6681 | 0.85405 | 0.0685167 | 1.35405
1292.60653 | 0.8524 | 0.06935656 | 1292.60653 | 0.86718 | 0.06189075 | 1.36718 | 1292.60653 | 0.83883 | 0.07632605 | 1.33883
1290.54496 | 0.83667 | 0.0774458 | 1290.54496 | 0.85393 | 0.06857773 | 1.35393 | 1290.54496 | 0.82245 | 0.0848905 | 1.32245
1288.48338 | 0.8193 | 0.08655705 | 1288.48338 | 0.83924 | 0.07611382 | 1.33924 | 1288.48338 | 0.80408 | 0.09470074 | 1.30408
1286.42181 | 0.80046 | 0.09666037 | 1286.42181 | 0.82294 | 0.08463183 | 1.32294 | 1286.42181 | 0.7835 | 0.105961 | 1.2835
1284.36024 | 0.78095 | 0.1073768 | 1284.36024 | 0.80567 | 0.09384281 | 1.30567 | 1284.36024 | 0.76181 | 0.1181533 | 1.26181
1282.29866 | 0.76178 | 0.1181704 | 1282.29866 | 0.78857 | 0.1031597 | 1.28857 | 1282.29866 | 0.74046 | 0.1304984 | 1.24046
1280.23709 | 0.74434 | 0.1282286 | 1280.23709 | 0.77319 | 0.1117138 | 1.27319 | 1280.23709 | 0.72101 | 0.1420587 | 1.22101
1278.17552 | 0.73072 | 0.136249 | 1278.17552 | 0.76136 | 0.1184099 | 1.26136 | 1278.17552 | 0.70564 | 0.1514168 | 1.20564
1276.11394 | 0.72309 | 0.1408076 | 1276.11394 | 0.75468 | 0.1222372 | 1.25468 | 1276.11394 | 0.69642 | 0.1571288 | 1.19642
1274.05237 | 0.72261 | 0.141096 | 1274.05237 | 0.75422 | 0.122502 | 1.25422 | 1274.05237 | 0.69446 | 0.1583528 | 1.19446
1271.9908 | 0.72868 | 0.1374632 | 1271.9908 | 0.75969 | 0.1193636 | 1.25969 | 1271.9908 | 0.69959 | 0.1551564 | 1.19959
1269.92922 | 0.73903 | 0.1313379 | 1269.92922 | 0.76901 | 0.114068 | 1.26901 | 1269.92922 | 0.70968 | 0.1489374 | 1.20968
1267.86765 | 0.75075 | 0.1245047 | 1267.86765 | 0.77949 | 0.1081895 | 1.27949 | 1267.86765 | 0.7216 | 0.1417035 | 1.2216
1265.80608 | 0.76157 | 0.1182902 | 1265.80608 | 0.78911 | 0.1028625 | 1.28911 | 1265.80608 | 0.7329 | 0.1349553 | 1.2329
1263.7445 | 0.77009 | 0.1134585 | 1263.7445 | 0.79653 | 0.09879786 | 1.29653 | 1263.7445 | 0.74199 | 0.1296019 | 1.24199
1261.68293 | 0.77536 | 0.1104966 | 1261.68293 | 0.80092 | 0.09641086 | 1.30092 | 1261.68293 | 0.74773 | 0.1262552 | 1.24773
1259.62135 | 0.77684 | 0.1096684 | 1259.62135 | 0.802 | 0.09582563 | 1.302 | 1259.62135 | 0.74953 | 0.125211 | 1.24953
1257.55978 | 0.77466 | 0.1108889 | 1257.55978 | 0.80002 | 0.09689916 | 1.30002 | 1257.55978 | 0.74759 | 0.1263365 | 1.24759
1255.49821 | 0.76959 | 0.1137406 | 1255.49821 | 0.79576 | 0.0992179 | 1.29576 | 1255.49821 | 0.74289 | 0.1290755 | 1.24289
1253.43663 | 0.76264 | 0.1176804 | 1253.43663 | 0.78997 | 0.1023894 | 1.28997 | 1253.43663 | 0.73634 | 0.1329216 | 1.23634
1251.37506 | 0.75497 | 0.1220703 | 1251.37506 | 0.78328 | 0.106083 | 1.28328 | 1251.37506 | 0.72874 | 0.1374274 | 1.22874
1249.31349 | 0.74743 | 0.1264295 | 1249.31349 | 0.77647 | 0.1098753 | 1.27647 | 1249.31349 | 0.72105 | 0.1420346 | 1.22105
1247.25191 | 0.74052 | 0.1304632 | 1247.25191 | 0.77032 | 0.1133288 | 1.27032 | 1247.25191 | 0.7141 | 0.146241 | 1.2141
1245.19034 | 0.73463 | 0.1339313 | 1245.19034 | 0.76514 | 0.1162591 | 1.26514 | 1245.19034 | 0.7083 | 0.1497828 | 1.2083
1243.12877 | 0.72993 | 0.1367188 | 1243.12877 | 0.76096 | 0.1186382 | 1.26096 | 1243.12877 | 0.7035 | 0.1527359 | 1.2035
1241.06719 | 0.72614 | 0.1389796 | 1241.06719 | 0.75759 | 0.1205658 | 1.25759 | 1241.06719 | 0.69929 | 0.1553427 | 1.19929
1239.00562 | 0.72282 | 0.1409698 | 1239.00562 | 0.75463 | 0.1222659 | 1.25463 | 1239.00562 | 0.69563 | 0.1576217 | 1.19563
1236.94405 | 0.71977 | 0.1428063 | 1236.94405 | 0.75193 | 0.1238226 | 1.25193 | 1236.94405 | 0.69256 | 0.1595426 | 1.19256
1234.88247 | 0.71731 | 0.1442931 | 1234.88247 | 0.74964 | 0.1251472 | 1.24964 | 1234.88247 | 0.69013 | 0.1610691 | 1.19013
1232.8209 | 0.71588 | 0.1451598 | 1232.8209 | 0.74803 | 0.126081 | 1.24803 | 1232.8209 | 0.68872 | 0.1619573 | 1.18872
1230.75933 | 0.71533 | 0.1454936 | 1230.75933 | 0.74711 | 0.1266155 | 1.24711 | 1230.75933 | 0.68854 | 0.1620708 | 1.18854
1228.69775 | 0.71501 | 0.1456879 | 1228.69775 | 0.74645 | 0.1269993 | 1.24645 | 1228.69775 | 0.68905 | 0.1617493 | 1.18905
1226.63618 | 0.71416 | 0.1462045 | 1226.63618 | 0.74533 | 0.1276514 | 1.24533 | 1226.63618 | 0.68921 | 0.1616484 | 1.18921
1224.57461 | 0.71198 | 0.1475322 | 1224.57461 | 0.74275 | 0.1291573 | 1.24275 | 1224.57461 | 0.68791 | 0.1624684 | 1.18791
1222.51303 | 0.70783 | 0.150071 | 1222.51303 | 0.73803 | 0.131926 | 1.23803 | 1222.51303 | 0.6845 | 0.1646265 | 1.1845
1220.45146 | 0.70146 | 0.1539971 | 1220.45146 | 0.73116 | 0.1359876 | 1.23116 | 1220.45146 | 0.67899 | 0.1681366 | 1.17899
1218.38989 | 0.69296 | 0.1592918 | 1218.38989 | 0.72232 | 0.1412704 | 1.22232 | 1218.38989 | 0.67146 | 0.1729799 | 1.17146
1216.32831 | 0.68291 | 0.1656365 | 1216.32831 | 0.71213 | 0.1474407 | 1.21213 | 1216.32831 | 0.6623 | 0.1789452 | 1.1623
1214.26674 | 0.67233 | 0.1724175 | 1214.26674 | 0.70179 | 0.1537928 | 1.20179 | 1214.26674 | 0.65232 | 0.1855393 | 1.15232
1212.20517 | 0.66218 | 0.1790239 | 1212.20517 | 0.69226 | 0.1597308 | 1.19226 | 1212.20517 | 0.64219 | 0.1923365 | 1.14219
1210.14359 | 0.65269 | 0.185293 | 1210.14359 | 0.68387 | 0.1650264 | 1.18387 | 1210.14359 | 0.63231 | 0.1990699 | 1.13231
1208.08202 | 0.64342 | 0.1915054 | 1208.08202 | 0.67631 | 0.1698542 | 1.17631 | 1208.08202 | 0.62266 | 0.205749 | 1.12266
1206.02045 | 0.63383 | 0.1980272 | 1206.02045 | 0.66884 | 0.1746778 | 1.16884 | 1206.02045 | 0.61262 | 0.2128088 | 1.11262
1203.95887 | 0.62339 | 0.2052402 | 1203.95887 | 0.66069 | 0.1800023 | 1.16069 | 1203.95887 | 0.60168 | 0.2206344 | 1.10168
1201.8973 | 0.61168 | 0.2134757 | 1201.8973 | 0.65145 | 0.1861189 | 1.15145 | 1201.8973 | 0.58955 | 0.2294794 | 1.08955
1199.83573 | 0.59856 | 0.2228923 | 1199.83573 | 0.64096 | 0.1931691 | 1.14096 | 1199.83573 | 0.57603 | 0.2395549 | 1.07603
1197.77415 | 0.5839 | 0.2336615 | 1197.77415 | 0.62911 | 0.2012734 | 1.12911 | 1197.77415 | 0.56115 | 0.250921 | 1.06115
1195.71258 | 0.56776 | 0.2458352 | 1195.71258 | 0.61604 | 0.2103911 | 1.11604 | 1195.71258 | 0.54513 | 0.2634999 | 1.04513
1193.65101 | 0.55051 | 0.2592348 | 1193.65101 | 0.60183 | 0.2205262 | 1.10183 | 1193.65101 | 0.52804 | 0.2773332 | 1.02804
1191.58943 | 0.5325 | 0.2736804 | 1191.58943 | 0.58651 | 0.2317246 | 1.08651 | 1191.58943 | 0.50997 | 0.2924554 | 1.00997
1189.52786 | 0.51407 | 0.2889777 | 1189.52786 | 0.57038 | 0.2438357 | 1.07038 | 1189.52786 | 0.4914 | 0.3085648 | 0.9914
1187.46629 | 0.49565 | 0.3048249 | 1187.46629 | 0.55398 | 0.2565059 | 1.05398 | 1187.46629 | 0.47293 | 0.3252031 | 0.97293
1185.40471 | 0.47776 | 0.3207902 | 1185.40471 | 0.53805 | 0.2691774 | 1.03805 | 1185.40471 | 0.45514 | 0.341855 | 0.95514
1183.34314 | 0.46171 | 0.3356307 | 1183.34314 | 0.52398 | 0.2806853 | 1.02398 | 1183.34314 | 0.4389 | 0.3576344 | 0.9389
1181.28157 | 0.44925 | 0.3475119 | 1181.28157 | 0.51356 | 0.2894088 | 1.01356 | 1181.28157 | 0.4256 | 0.3709984 | 0.9256
1179.21999 | 0.44105 | 0.3555122 | 1179.21999 | 0.50754 | 0.2945297 | 1.00754 | 1179.21999 | 0.41611 | 0.3807918 | 0.91611
1177.15842 | 0.43641 | 0.3601053 | 1177.15842 | 0.50516 | 0.296571 | 1.00516 | 1177.15842 | 0.4101 | 0.3871102 | 0.9101
1175.09685 | 0.43461 | 0.3619003 | 1175.09685 | 0.50533 | 0.2964249 | 1.00533 | 1175.09685 | 0.40672 | 0.3907045 | 0.90672
1173.03527 | 0.43569 | 0.3608224 | 1173.03527 | 0.50775 | 0.2943501 | 1.00775 | 1173.03527 | 0.40592 | 0.3915596 | 0.90592
1170.9737 | 0.44008 | 0.3564684 | 1170.9737 | 0.5127 | 0.2901367 | 1.0127 | 1170.9737 | 0.40842 | 0.388893 | 0.90842
1168.91212 | 0.44812 | 0.3486057 | 1168.91212 | 0.52023 | 0.2838046 | 1.02023 | 1168.91212 | 0.41458 | 0.3823917 | 0.91458
1166.85055 | 0.45951 | 0.337705 | 1166.85055 | 0.53015 | 0.2756012 | 1.03015 | 1166.85055 | 0.42414 | 0.3724908 | 0.92414
1164.78898 | 0.47369 | 0.3245058 | 1164.78898 | 0.54217 | 0.2658645 | 1.04217 | 1164.78898 | 0.4366 | 0.3599163 | 0.9366
1162.7274 | 0.49018 | 0.3096444 | 1162.7274 | 0.55589 | 0.2550111 | 1.05589 | 1162.7274 | 0.45154 | 0.3453038 | 0.95154
1160.66583 | 0.50833 | 0.2938543 | 1160.66583 | 0.5707 | 0.2435921 | 1.0707 | 1160.66583 | 0.46842 | 0.3293646 | 0.96842
1158.60426 | 0.52745 | 0.2778187 | 1158.60426 | 0.58606 | 0.2320579 | 1.08606 | 1158.60426 | 0.48651 | 0.3129082 | 0.98651
1156.54268 | 0.54696 | 0.2620444 | 1156.54268 | 0.60145 | 0.2208005 | 1.10145 | 1156.54268 | 0.50519 | 0.2965453 | 1.00519
1154.48111 | 0.56627 | 0.2469764 | 1154.48111 | 0.61637 | 0.2101585 | 1.11637 | 1154.48111 | 0.52408 | 0.2806024 | 1.02408
1152.41954 | 0.58504 | 0.2328144 | 1152.41954 | 0.63084 | 0.2000808 | 1.13084 | 1152.41954 | 0.54316 | 0.2650722 | 1.04316
1150.35796 | 0.60348 | 0.2193371 | 1150.35796 | 0.6452 | 0.1903056 | 1.1452 | 1150.35796 | 0.5625 | 0.2498775 | 1.0625
1148.29639 | 0.6219 | 0.2062794 | 1148.29639 | 0.65983 | 0.1805679 | 1.15983 | 1148.29639 | 0.582 | 0.235077 | 1.082
1146.23482 | 0.64014 | 0.193725 | 1146.23482 | 0.67487 | 0.1707799 | 1.17487 | 1146.23482 | 0.60121 | 0.2209738 | 1.10121
1144.17324 | 0.65759 | 0.1820448 | 1144.17324 | 0.68976 | 0.161302 | 1.18976 | 1144.17324 | 0.61945 | 0.2079937 | 1.11945
1142.11167 | 0.67371 | 0.171527 | 1142.11167 | 0.70379 | 0.1525569 | 1.20379 | 1142.11167 | 0.63635 | 0.196304 | 1.13635
1140.0501 | 0.68838 | 0.1621718 | 1140.0501 | 0.71668 | 0.1446747 | 1.21668 | 1140.0501 | 0.65168 | 0.1859656 | 1.15168
1137.98852 | 0.70145 | 0.1540033 | 1137.98852 | 0.72826 | 0.1377135 | 1.22826 | 1137.98852 | 0.66529 | 0.176989 | 1.16529
1135.92695 | 0.71283 | 0.147014 | 1135.92695 | 0.73845 | 0.1316789 | 1.23845 | 1135.92695 | 0.67719 | 0.1692895 | 1.17719
1133.86538 | 0.72287 | 0.1409398 | 1133.86538 | 0.74742 | 0.1264353 | 1.24742 | 1133.86538 | 0.68761 | 0.1626578 | 1.18761
1131.8038 | 0.73195 | 0.1355186 | 1131.8038 | 0.75553 | 0.1217483 | 1.25553 | 1131.8038 | 0.69718 | 0.1566551 | 1.19718
1129.74223 | 0.74016 | 0.1306744 | 1129.74223 | 0.76292 | 0.117521 | 1.26292 | 1129.74223 | 0.70613 | 0.1511153 | 1.20613
1127.68066 | 0.7474 | 0.1264469 | 1127.68066 | 0.76939 | 0.1138535 | 1.26939 | 1127.68066 | 0.71408 | 0.1462531 | 1.21408
1125.61908 | 0.75356 | 0.1228822 | 1125.61908 | 0.77488 | 0.1107655 | 1.27488 | 1125.61908 | 0.72082 | 0.1421732 | 1.22082
1123.55751 | 0.75853 | 0.1200272 | 1123.55751 | 0.77948 | 0.108195 | 1.27948 | 1123.55751 | 0.72643 | 0.1388062 | 1.22643
1121.49594 | 0.76228 | 0.1178855 | 1121.49594 | 0.78337 | 0.1060331 | 1.28337 | 1121.49594 | 0.73107 | 0.136041 | 1.23107
1119.43436 | 0.76541 | 0.1161059 | 1119.43436 | 0.78665 | 0.1042185 | 1.28665 | 1119.43436 | 0.7349 | 0.1337718 | 1.2349
1117.37279 | 0.76848 | 0.1143674 | 1117.37279 | 0.78938 | 0.1027139 | 1.28938 | 1117.37279 | 0.7381 | 0.1318848 | 1.2381
1115.31122 | 0.77154 | 0.1126416 | 1115.31122 | 0.7918 | 0.1013845 | 1.2918 | 1115.31122 | 0.74112 | 0.1301115 | 1.24112
1113.24964 | 0.77456 | 0.1109449 | 1113.24964 | 0.79414 | 0.1001029 | 1.29414 | 1113.24964 | 0.7444 | 0.1281936 | 1.2444
1111.18807 | 0.77764 | 0.1092214 | 1111.18807 | 0.79641 | 0.0988633 | 1.29641 | 1111.18807 | 0.7479 | 0.1261565 | 1.2479
1109.1265 | 0.78065 | 0.1075436 | 1109.1265 | 0.79878 | 0.09757282 | 1.29878 | 1109.1265 | 0.75126 | 0.1242097 | 1.25126
1107.06492 | 0.78335 | 0.1060442 | 1107.06492 | 0.80117 | 0.09627532 | 1.30117 | 1107.06492 | 0.75425 | 0.1224847 | 1.25425
1105.00335 | 0.78572 | 0.1047322 | 1105.00335 | 0.80327 | 0.09513845 | 1.30327 | 1105.00335 | 0.75704 | 0.1208812 | 1.25704
1102.94178 | 0.78794 | 0.1035069 | 1102.94178 | 0.80512 | 0.09413938 | 1.30512 | 1102.94178 | 0.75982 | 0.1192893 | 1.25982
1100.8802 | 0.79025 | 0.1022355 | 1100.8802 | 0.80698 | 0.09313723 | 1.30698 | 1100.8802 | 0.76245 | 0.1177886 | 1.26245
1098.81863 | 0.7925 | 0.1010007 | 1098.81863 | 0.80894 | 0.09208369 | 1.30894 | 1098.81863 | 0.7648 | 0.1164521 | 1.2648
1096.75706 | 0.79426 | 0.1000373 | 1096.75706 | 0.81061 | 0.09118804 | 1.31061 | 1096.75706 | 0.76671 | 0.1153689 | 1.26671
1094.69548 | 0.79521 | 0.09951817 | 1094.69548 | 0.8115 | 0.09071148 | 1.3115 | 1094.69548 | 0.76784 | 0.1147293 | 1.26784
1092.63391 | 0.79502 | 0.09962195 | 1092.63391 | 0.81144 | 0.09074359 | 1.31144 | 1092.63391 | 0.76775 | 0.1147802 | 1.26775
1090.57234 | 0.79329 | 0.100568 | 1090.57234 | 0.81024 | 0.09138632 | 1.31024 | 1090.57234 | 0.76594 | 0.1158052 | 1.26594
1088.51076 | 0.78988 | 0.1024389 | 1088.51076 | 0.80758 | 0.09281445 | 1.30758 | 1088.51076 | 0.76212 | 0.1179766 | 1.26212
1086.44919 | 0.78446 | 0.1054292 | 1086.44919 | 0.80303 | 0.09526823 | 1.30303 | 1086.44919 | 0.75592 | 0.1215242 | 1.25592
1084.38761 | 0.77615 | 0.1100543 | 1084.38761 | 0.79607 | 0.09904874 | 1.29607 | 1084.38761 | 0.74671 | 0.126848 | 1.24671
1082.32604 | 0.76409 | 0.1168555 | 1082.32604 | 0.78608 | 0.1045333 | 1.28608 | 1082.32604 | 0.7339 | 0.1343631 | 1.2339
1080.26447 | 0.74819 | 0.1259881 | 1080.26447 | 0.77262 | 0.1120341 | 1.27262 | 1080.26447 | 0.71711 | 0.1444142 | 1.21711
1078.20289 | 0.72892 | 0.1373201 | 1078.20289 | 0.75601 | 0.1214725 | 1.25601 | 1078.20289 | 0.69663 | 0.1569978 | 1.19663
1076.14132 | 0.70814 | 0.1498809 | 1076.14132 | 0.73779 | 0.1320672 | 1.23779 | 1076.14132 | 0.67465 | 0.1709215 | 1.17465
1074.07975 | 0.69052 | 0.1608237 | 1074.07975 | 0.72184 | 0.1415591 | 1.22184 | 1074.07975 | 0.65603 | 0.1830763 | 1.15603
1072.01817 | 0.68169 | 0.1664131 | 1072.01817 | 0.71318 | 0.1468008 | 1.21318 | 1072.01817 | 0.64662 | 0.1893509 | 1.14662
1069.9566 | 0.68416 | 0.1648423 | 1069.9566 | 0.71419 | 0.1461862 | 1.21419 | 1069.9566 | 0.64921 | 0.1876148 | 1.14921
1067.89503 | 0.69609 | 0.1573346 | 1067.89503 | 0.72328 | 0.1406935 | 1.22328 | 1067.89503 | 0.66186 | 0.1792339 | 1.16186
1065.83345 | 0.71298 | 0.1469227 | 1065.83345 | 0.73688 | 0.1326032 | 1.23688 | 1065.83345 | 0.67981 | 0.1676125 | 1.17981
1063.77188 | 0.73042 | 0.1364273 | 1063.77188 | 0.75144 | 0.1241057 | 1.25144 | 1063.77188 | 0.69828 | 0.1559704 | 1.19828
1061.71031 | 0.74591 | 0.1273136 | 1061.71031 | 0.76448 | 0.1166339 | 1.26448 | 1061.71031 | 0.71438 | 0.1460707 | 1.21438
1059.64873 | 0.75877 | 0.1198898 | 1059.64873 | 0.77547 | 0.110435 | 1.27547 | 1059.64873 | 0.72765 | 0.1380775 | 1.22765
1057.58716 | 0.76953 | 0.1137744 | 1057.58716 | 0.78513 | 0.1050584 | 1.28513 | 1057.58716 | 0.73899 | 0.1313614 | 1.23899
1055.52559 | 0.7793 | 0.1082953 | 1055.52559 | 0.79398 | 0.1001904 | 1.29398 | 1055.52559 | 0.74934 | 0.1253211 | 1.24934
1053.46401 | 0.78894 | 0.102956 | 1053.46401 | 0.80266 | 0.09546838 | 1.30266 | 1053.46401 | 0.7594 | 0.1195294 | 1.2594
1051.40244 | 0.79893 | 0.09749127 | 1051.40244 | 0.81178 | 0.09056165 | 1.31178 | 1051.40244 | 0.76965 | 0.1137067 | 1.26965
1049.34087 | 0.80892 | 0.09209443 | 1049.34087 | 0.82098 | 0.08566742 | 1.32098 | 1049.34087 | 0.77999 | 0.107911 | 1.27999
1047.27929 | 0.8182 | 0.08714052 | 1047.27929 | 0.8296 | 0.08113126 | 1.3296 | 1047.27929 | 0.78982 | 0.1024719 | 1.28982
1045.21772 | 0.82651 | 0.08275189 | 1045.21772 | 0.83746 | 0.07703593 | 1.33746 | 1045.21772 | 0.79865 | 0.0976435 | 1.29865
1043.15615 | 0.83389 | 0.07889123 | 1043.15615 | 0.84452 | 0.07339006 | 1.34452 | 1043.15615 | 0.80637 | 0.09346564 | 1.30637
1041.09457 | 0.84038 | 0.07552429 | 1041.09457 | 0.85072 | 0.07021336 | 1.35072 | 1041.09457 | 0.81327 | 0.08976525 | 1.31327
1039.033 | 0.8461 | 0.0725783 | 1039.033 | 0.85614 | 0.06745521 | 1.35614 | 1039.033 | 0.81973 | 0.08632917 | 1.31973
1036.97143 | 0.85127 | 0.06993267 | 1036.97143 | 0.86084 | 0.06507756 | 1.36084 | 1036.97143 | 0.82564 | 0.08320927 | 1.32564
1034.90985 | 0.85589 | 0.06758205 | 1034.90985 | 0.86469 | 0.06313956 | 1.36469 | 1034.90985 | 0.83035 | 0.08073881 | 1.33035
1032.84828 | 0.85971 | 0.06564802 | 1032.84828 | 0.86781 | 0.06157535 | 1.36781 | 1032.84828 | 0.83387 | 0.07890165 | 1.33387
1030.78671 | 0.86278 | 0.06409993 | 1030.78671 | 0.87071 | 0.06012647 | 1.37071 | 1030.78671 | 0.83696 | 0.0772953 | 1.33696
1028.72513 | 0.86581 | 0.0625774 | 1028.72513 | 0.87374 | 0.05861778 | 1.37374 | 1028.72513 | 0.84058 | 0.07542095 | 1.34058
1026.66356 | 0.86966 | 0.0606505 | 1026.66356 | 0.87715 | 0.05692613 | 1.37715 | 1026.66356 | 0.8451 | 0.0730919 | 1.3451
1024.60199 | 0.87439 | 0.05829482 | 1024.60199 | 0.88131 | 0.0548713 | 1.38131 | 1024.60199 | 0.85039 | 0.07038186 | 1.35039
1022.54041 | 0.87963 | 0.05569997 | 1022.54041 | 0.8861 | 0.05251726 | 1.3861 | 1022.54041 | 0.85629 | 0.06737913 | 1.35629
1020.47884 | 0.88534 | 0.05288991 | 1020.47884 | 0.89127 | 0.04999071 | 1.39127 | 1020.47884 | 0.86261 | 0.06418551 | 1.36261
1018.41727 | 0.89119 | 0.0500297 | 1018.41727 | 0.89666 | 0.0473722 | 1.39666 | 1018.41727 | 0.86911 | 0.06092525 | 1.36911
1016.35569 | 0.89674 | 0.04733346 | 1016.35569 | 0.90196 | 0.04481272 | 1.40196 | 1016.35569 | 0.87555 | 0.05771905 | 1.37555
1014.29412 | 0.902 | 0.04479346 | 1014.29412 | 0.90709 | 0.04234962 | 1.40709 | 1014.29412 | 0.88187 | 0.05459543 | 1.38187
1012.23255 | 0.907 | 0.04239271 | 1012.23255 | 0.912 | 0.04000516 | 1.412 | 1012.23255 | 0.88797 | 0.05160171 | 1.38797
1010.17097 | 0.91186 | 0.04007183 | 1010.17097 | 0.9165 | 0.03786753 | 1.4165 | 1010.17097 | 0.89344 | 0.04893461 | 1.39344
1008.1094 | 0.91667 | 0.03778698 | 1008.1094 | 0.9206 | 0.03592903 | 1.4206 | 1008.1094 | 0.89835 | 0.04655443 | 1.39835
1006.04783 | 0.92102 | 0.03573094 | 1006.04783 | 0.92445 | 0.03411657 | 1.42445 | 1006.04783 | 0.90309 | 0.04426897 | 1.40309
1003.98625 | 0.92455 | 0.0340696 | 1003.98625 | 0.92802 | 0.03244266 | 1.42802 | 1003.98625 | 0.90758 | 0.04211508 | 1.40758
1001.92468 | 0.92777 | 0.03255967 | 1001.92468 | 0.93129 | 0.03091506 | 1.43129 | 1001.92468 | 0.91182 | 0.04009089 | 1.41182
999.8631 | 0.93107 | 0.03101767 | 999.8631 | 0.93431 | 0.029509 | 1.43431 | 999.8631 | 0.9159 | 0.03815194 | 1.4159
997.80153 | 0.93397 | 0.02966707 | 997.80153 | 0.93684 | 0.02833457 | 1.43684 | 997.80153 | 0.91936 | 0.0365144 | 1.41936
995.73996 | 0.93646 | 0.02851077 | 995.73996 | 0.93877 | 0.0274408 | 1.43877 | 995.73996 | 0.92196 | 0.03528792 | 1.42196
993.67838 | 0.93866 | 0.02749169 | 993.67838 | 0.9405 | 0.0266412 | 1.4405 | 993.67838 | 0.92413 | 0.03426693 | 1.42413
991.61681 | 0.94036 | 0.02670585 | 991.61681 | 0.94226 | 0.02582924 | 1.44226 | 991.61681 | 0.92638 | 0.03321083 | 1.42638
989.55524 | 0.94201 | 0.02594449 | 989.55524 | 0.94382 | 0.02511082 | 1.44382 | 989.55524 | 0.92879 | 0.03208247 | 1.42879
987.49366 | 0.94376 | 0.02513843 | 987.49366 | 0.94499 | 0.02457279 | 1.44499 | 987.49366 | 0.93105 | 0.031027 | 1.43105
985.43209 | 0.94502 | 0.024559 | 985.43209 | 0.94597 | 0.02412264 | 1.44597 | 985.43209 | 0.93284 | 0.03019284 | 1.43284
983.37052 | 0.94557 | 0.02430632 | 983.37052 | 0.94641 | 0.02392068 | 1.44641 | 983.37052 | 0.93409 | 0.02961128 | 1.43409
981.30894 | 0.94538 | 0.02439359 | 981.30894 | 0.94547 | 0.02435225 | 1.44547 | 981.30894 | 0.93457 | 0.02938816 | 1.43457
979.24737 | 0.94418 | 0.0249452 | 979.24737 | 0.94292 | 0.02552515 | 1.44292 | 979.24737 | 0.93417 | 0.02957408 | 1.43417
977.1858 | 0.94276 | 0.02559885 | 977.1858 | 0.94016 | 0.02679823 | 1.44016 | 977.1858 | 0.9339 | 0.02969962 | 1.4339
975.12422 | 0.94389 | 0.02507861 | 975.12422 | 0.94042 | 0.02667814 | 1.44042 | 975.12422 | 0.93595 | 0.02874735 | 1.43595
973.06265 | 0.94946 | 0.02252333 | 973.06265 | 0.94585 | 0.02417773 | 1.44585 | 973.06265 | 0.94186 | 0.02601365 | 1.44186
971.00108 | 0.95768 | 0.01877958 | 971.00108 | 0.9549 | 0.02004211 | 1.4549 | 971.00108 | 0.95046 | 0.02206616 | 1.45046
968.9395 | 0.96551 | 0.01524322 | 968.9395 | 0.96392 | 0.01595901 | 1.46392 | 968.9395 | 0.95886 | 0.0182448 | 1.45886
966.87793 | 0.9715 | 0.0125572 | 966.87793 | 0.97077 | 0.01288365 | 1.47077 | 966.87793 | 0.9654 | 0.01529271 | 1.4654
964.81636 | 0.97575 | 0.01066144 | 964.81636 | 0.9757 | 0.0106837 | 1.4757 | 964.81636 | 0.97033 | 0.01308054 | 1.47033
962.75478 | 0.97903 | 0.009204 | 962.75478 | 0.97959 | 0.008955657 | 1.47959 | 962.75478 | 0.97438 | 0.01127164 | 1.47438
960.69321 | 0.9817 | 0.008021209 | 960.69321 | 0.98275 | 0.007556948 | 1.48275 | 960.69321 | 0.97794 | 0.00968779 | 1.47794
958.63164 | 0.98361 | 0.007177065 | 958.63164 | 0.98495 | 0.006585815 | 1.48495 | 958.63164 | 0.98086 | 0.008392976 | 1.48086
956.57006 | 0.98478 | 0.00666078 | 956.57006 | 0.98598 | 0.006131894 | 1.48598 | 956.57006 | 0.98264 | 0.007605561 | 1.48264
954.50849 | 0.98526 | 0.006449149 | 954.50849 | 0.98615 | 0.006057021 | 1.48615 | 954.50849 | 0.98306 | 0.007419975 | 1.48306
952.44692 | 0.98501 | 0.00655936 | 952.44692 | 0.98576 | 0.006228809 | 1.48576 | 952.44692 | 0.98257 | 0.0076365 | 1.48257
950.38534 | 0.98435 | 0.006850454 | 950.38534 | 0.98505 | 0.006541725 | 1.48505 | 950.38534 | 0.98193 | 0.007919471 | 1.48193
948.32377 | 0.98399 | 0.007009315 | 948.32377 | 0.98462 | 0.006731347 | 1.48462 | 948.32377 | 0.9817 | 0.008021209 | 1.4817
946.2622 | 0.98457 | 0.006753401 | 946.2622 | 0.98511 | 0.006515272 | 1.48511 | 946.2622 | 0.98234 | 0.007738172 | 1.48234
944.20062 | 0.98631 | 0.005986564 | 944.20062 | 0.98686 | 0.005744454 | 1.48686 | 944.20062 | 0.98423 | 0.006903402 | 1.48423
942.13905 | 0.98883 | 0.004878366 | 942.13905 | 0.98953 | 0.004571035 | 1.48953 | 942.13905 | 0.98722 | 0.005586055 | 1.48722
940.07748 | 0.99126 | 0.003812418 | 940.07748 | 0.99215 | 0.003422663 | 1.49215 | 940.07748 | 0.99052 | 0.004136751 | 1.49052
938.0159 | 0.99305 | 0.003028884 | 938.0159 | 0.99431 | 0.002478193 | 1.49431 | 938.0159 | 0.99341 | 0.002871473 | 1.49341
935.95433 | 0.99448 | 0.002403947 | 935.95433 | 0.99616 | 0.001670901 | 1.49616 | 935.95433 | 0.99579 | 0.001832239 | 1.49579
933.89276 | 0.99604 | 0.00172322 | 933.89276 | 0.99767 | 0.001013087 | 1.49767 | 933.89276 | 0.99767 | 0.001013087 | 1.49767
931.83118 | 0.99756 | 0.001060973 | 931.83118 | 0.99867 | 0.0005779961 | 1.49867 | 931.83118 | 0.9988 | 0.0005214663 | 1.4988
929.76961 | 0.99868 | 0.0005736474 | 929.76961 | 0.99942 | 0.0002519639 | 1.49942 | 929.76961 | 0.9994 | 0.0002606549 | 1.4994
927.70804 | 0.9995 | 0.0002172015 | 927.70804 | 1 | 0 | 1.5 | 927.70804 | 0.99987 | 5.646195e-05 | 1.49987
925.64646 | 1 | 0 | 925.64646 | 1.00015 | -6.513929e-05 | 1.50015 | 925.64646 | 1 | 0 | 1.5
923.58489 | 0.99974 | 0.0001129312 | 923.58489 | 0.99941 | 0.0002563094 | 1.49941 | 923.58489 | 0.99967 | 0.0001433408 | 1.49967
921.52332 | 0.9977 | 0.001000028 | 921.52332 | 0.99757 | 0.00105662 | 1.49757 | 921.52332 | 0.99784 | 0.0009390907 | 1.49784
919.46174 | 0.99386 | 0.002674788 | 919.46174 | 0.99401 | 0.002609246 | 1.49401 | 919.46174 | 0.99365 | 0.002766563 | 1.49365
917.40017 | 0.98766 | 0.005392535 | 917.40017 | 0.98817 | 0.005168335 | 1.48817 | 917.40017 | 0.98634 | 0.005973354 | 1.48634
915.3386 | 0.97791 | 0.009701113 | 915.3386 | 0.97954 | 0.008977825 | 1.47954 | 915.3386 | 0.9753 | 0.01086178 | 1.4753
913.27702 | 0.96466 | 0.01562573 | 913.27702 | 0.96813 | 0.01406632 | 1.46813 | 913.27702 | 0.961 | 0.01727661 | 1.461
911.21545 | 0.94977 | 0.02238155 | 911.21545 | 0.95518 | 0.01991478 | 1.45518 | 911.21545 | 0.94531 | 0.02442575 | 1.44531
909.15387 | 0.9354 | 0.02900263 | 909.15387 | 0.94246 | 0.02573707 | 1.44246 | 909.15387 | 0.93016 | 0.03144234 | 1.43016
907.0923 | 0.92346 | 0.03458191 | 907.0923 | 0.93163 | 0.03075653 | 1.43163 | 907.0923 | 0.91733 | 0.0374744 | 1.41733
905.03073 | 0.91516 | 0.03850297 | 905.03073 | 0.92381 | 0.03441734 | 1.42381 | 905.03073 | 0.90815 | 0.04184241 | 1.40815
902.96915 | 0.90929 | 0.04129759 | 902.96915 | 0.91824 | 0.03704379 | 1.41824 | 902.96915 | 0.90163 | 0.04497165 | 1.40163
900.90758 | 0.90231 | 0.04464423 | 900.90758 | 0.91198 | 0.04001469 | 1.41198 | 900.90758 | 0.89441 | 0.04846335 | 1.39441
898.84601 | 0.89052 | 0.05035632 | 898.84601 | 0.90153 | 0.04501982 | 1.40153 | 898.84601 | 0.88233 | 0.05436895 | 1.38233
896.78443 | 0.87187 | 0.05954827 | 896.78443 | 0.88492 | 0.05309599 | 1.38492 | 896.78443 | 0.86256 | 0.06421069 | 1.36256
894.72286 | 0.84465 | 0.07332321 | 894.72286 | 0.86091 | 0.06504225 | 1.36091 | 894.72286 | 0.83384 | 0.07891728 | 1.33384
892.66129 | 0.80572 | 0.09381586 | 892.66129 | 0.82669 | 0.08265732 | 1.32669 | 892.66129 | 0.79361 | 0.1003929 | 1.29361
890.59971 | 0.75272 | 0.1233665 | 890.59971 | 0.77972 | 0.1080613 | 1.27972 | 890.59971 | 0.73926 | 0.1312028 | 1.23926
888.53814 | 0.6886 | 0.162033 | 888.53814 | 0.72251 | 0.1411561 | 1.22251 | 888.53814 | 0.6732 | 0.1718559 | 1.1732
886.47657 | 0.62176 | 0.2063772 | 886.47657 | 0.6631 | 0.178421 | 1.1631 | 886.47657 | 0.60363 | 0.2192292 | 1.10363
884.41499 | 0.56049 | 0.2514321 | 884.41499 | 0.60938 | 0.2151118 | 1.10938 | 884.41499 | 0.53915 | 0.2682904 | 1.03915
882.35342 | 0.50799 | 0.2941448 | 882.35342 | 0.56449 | 0.2483437 | 1.06449 | 882.35342 | 0.48373 | 0.315397 | 0.98373
880.29185 | 0.46476 | 0.3327713 | 880.29185 | 0.52875 | 0.2767496 | 1.02875 | 880.29185 | 0.43862 | 0.3579116 | 0.93862
878.23027 | 0.43323 | 0.3632815 | 878.23027 | 0.50357 | 0.2979402 | 1.00357 | 878.23027 | 0.40648 | 0.3909608 | 0.90648
876.1687 | 0.41816 | 0.3786575 | 876.1687 | 0.49167 | 0.3083263 | 0.99167 | 876.1687 | 0.39102 | 0.407801 | 0.89102
874.10713 | 0.42671 | 0.3698672 | 874.10713 | 0.49804 | 0.3027358 | 0.99804 | 874.10713 | 0.39816 | 0.3999424 | 0.89816
872.04555 | 0.4668 | 0.3308692 | 872.04555 | 0.52964 | 0.2760192 | 1.02964 | 872.04555 | 0.43538 | 0.3611315 | 0.93538
869.98398 | 0.53848 | 0.2688304 | 869.98398 | 0.5878 | 0.2307704 | 1.0878 | 869.98398 | 0.50335 | 0.2981299 | 1.00335
867.92241 | 0.6276 | 0.2023171 | 867.92241 | 0.66209 | 0.179083 | 1.16209 | 867.92241 | 0.59024 | 0.2289714 | 1.09024
865.86083 | 0.71266 | 0.1471176 | 865.86083 | 0.73495 | 0.1337422 | 1.23495 | 865.86083 | 0.67655 | 0.1697001 | 1.17655
863.79926 | 0.77705 | 0.109551 | 863.79926 | 0.79177 | 0.101401 | 1.29177 | 863.79926 | 0.74516 | 0.1277505 | 1.24516
861.73769 | 0.81555 | 0.08854941 | 861.73769 | 0.82661 | 0.08269935 | 1.32661 | 861.73769 | 0.78826 | 0.1033305 | 1.28826
859.67611 | 0.83312 | 0.07929244 | 859.67611 | 0.84244 | 0.07446102 | 1.34244 | 859.67611 | 0.80894 | 0.09208369 | 1.30894
857.61454 | 0.83841 | 0.07654355 | 857.61454 | 0.84699 | 0.07212172 | 1.34699 | 857.61454 | 0.81629 | 0.08815552 | 1.31629
855.55297 | 0.83805 | 0.07673007 | 855.55297 | 0.84689 | 0.072173 | 1.34689 | 855.55297 | 0.81796 | 0.08726793 | 1.31796
853.49139 | 0.83339 | 0.07915172 | 853.49139 | 0.84357 | 0.07387887 | 1.34357 | 853.49139 | 0.81503 | 0.08882641 | 1.31503
851.42982 | 0.81745 | 0.0875388 | 851.42982 | 0.83097 | 0.08041466 | 1.33097 | 851.42982 | 0.79958 | 0.09713808 | 1.29958
849.36825 | 0.78069 | 0.1075214 | 849.36825 | 0.8007 | 0.09653017 | 1.3007 | 849.36825 | 0.76217 | 0.1179481 | 1.26217
847.30667 | 0.72549 | 0.1393686 | 847.30667 | 0.75401 | 0.1226229 | 1.25401 | 847.30667 | 0.7056 | 0.1514414 | 1.2056
845.2451 | 0.66457 | 0.1774593 | 845.2451 | 0.70123 | 0.1541395 | 1.20123 | 845.2451 | 0.64183 | 0.19258 | 1.14183
843.18353 | 0.60574 | 0.2177137 | 843.18353 | 0.6503 | 0.1868862 | 1.1503 | 843.18353 | 0.57862 | 0.2376066 | 1.07862
841.12195 | 0.55951 | 0.2521921 | 841.12195 | 0.61148 | 0.2136177 | 1.11148 | 841.12195 | 0.52756 | 0.2777281 | 1.02756
839.06038 | 0.54763 | 0.2615128 | 839.06038 | 0.60257 | 0.2199925 | 1.10257 | 839.06038 | 0.51072 | 0.2918171 | 1.01072
836.99881 | 0.5768 | 0.2389747 | 836.99881 | 0.62775 | 0.2022133 | 1.12775 | 836.99881 | 0.53536 | 0.2713541 | 1.03536
834.93723 | 0.62578 | 0.2035783 | 834.93723 | 0.6684 | 0.1749636 | 1.1684 | 834.93723 | 0.58143 | 0.2355026 | 1.08143
832.87566 | 0.67102 | 0.1732645 | 832.87566 | 0.70566 | 0.1514045 | 1.20566 | 832.87566 | 0.62591 | 0.2034881 | 1.12591
830.81409 | 0.70503 | 0.1517924 | 830.81409 | 0.7343 | 0.1341265 | 1.2343 | 830.81409 | 0.66074 | 0.1799694 | 1.16074
828.75251 | 0.73115 | 0.1359935 | 828.75251 | 0.75678 | 0.1210304 | 1.25678 | 828.75251 | 0.6882 | 0.1622853 | 1.1882
826.69094 | 0.75437 | 0.1224156 | 826.69094 | 0.7768 | 0.1096908 | 1.2768 | 826.69094 | 0.71265 | 0.1471237 | 1.21265
824.62936 | 0.77843 | 0.1087804 | 824.62936 | 0.79732 | 0.09836734 | 1.29732 | 824.62936 | 0.7379 | 0.1320025 | 1.2379
822.56779 | 0.80431 | 0.09457653 | 822.56779 | 0.81904 | 0.08669489 | 1.31904 | 822.56779 | 0.76537 | 0.1161286 | 1.26537
820.50622 | 0.82908 | 0.08140356 | 820.50622 | 0.84003 | 0.0757052 | 1.34003 | 820.50622 | 0.79277 | 0.1008528 | 1.29277
818.44464 | 0.8492 | 0.07099001 | 818.44464 | 0.85753 | 0.06675068 | 1.35753 | 818.44464 | 0.81602 | 0.0882992 | 1.31602
816.38307 | 0.86348 | 0.06374772 | 816.38307 | 0.86981 | 0.0605756 | 1.36981 | 816.38307 | 0.83243 | 0.07965228 | 1.33243
814.3215 | 0.87227 | 0.05934906 | 814.3215 | 0.87733 | 0.05683702 | 1.37733 | 814.3215 | 0.84256 | 0.07439916 | 1.34256
812.25992 | 0.87762 | 0.05669349 | 812.25992 | 0.88214 | 0.05446248 | 1.38214 | 812.25992 | 0.84909 | 0.07104627 | 1.34909
810.19835 | 0.8823 | 0.05438372 | 810.19835 | 0.88619 | 0.05247315 | 1.38619 | 810.19835 | 0.85455 | 0.06826252 | 1.35455
808.13678 | 0.88721 | 0.05197357 | 808.13678 | 0.89032 | 0.05045387 | 1.39032 | 808.13678 | 0.86007 | 0.0654662 | 1.36007
806.0752 | 0.89245 | 0.04941611 | 806.0752 | 0.89459 | 0.04837596 | 1.39459 | 806.0752 | 0.86558 | 0.06269279 | 1.36558
804.01363 | 0.8983 | 0.0465786 | 804.01363 | 0.89914 | 0.04617268 | 1.39914 | 804.01363 | 0.872 | 0.05948352 | 1.372
801.95206 | 0.90378 | 0.04393727 | 801.95206 | 0.90318 | 0.04422569 | 1.40318 | 801.95206 | 0.87952 | 0.05575428 | 1.37952
799.89048 | 0.90691 | 0.04243581 | 799.89048 | 0.9043 | 0.04368747 | 1.4043 | 799.89048 | 0.88563 | 0.05274768 | 1.38563
797.82891 | 0.90907 | 0.04140267 | 797.82891 | 0.90335 | 0.04414395 | 1.40335 | 797.82891 | 0.8906 | 0.05031731 | 1.3906
795.76734 | 0.91786 | 0.03722356 | 795.76734 | 0.90933 | 0.04127848 | 1.40933 | 795.76734 | 0.90141 | 0.04507763 | 1.40141
793.70576 | 0.93718 | 0.02817699 | 793.70576 | 0.92777 | 0.03255967 | 1.42777 | 793.70576 | 0.92161 | 0.03545282 | 1.42161
791.64419 | 0.95945 | 0.01797765 | 791.64419 | 0.95043 | 0.02207986 | 1.45043 | 791.64419 | 0.94404 | 0.0250096 | 1.44404
789.58262 | 0.97626 | 0.0104345 | 789.58262 | 0.96782 | 0.01420541 | 1.46782 | 789.58262 | 0.96143 | 0.01708233 | 1.46143
787.52104 | 0.98651 | 0.005898508 | 787.52104 | 0.97849 | 0.009443608 | 1.47849 | 787.52104 | 0.9732 | 0.0117979 | 1.4732
785.45947 | 0.99265 | 0.003203853 | 785.45947 | 0.98479 | 0.00665637 | 1.48479 | 785.45947 | 0.98093 | 0.008361983 | 1.48093
783.3979 | 0.99632 | 0.001601152 | 783.3979 | 0.98846 | 0.005040901 | 1.48846 | 783.3979 | 0.9852 | 0.006475597 | 1.4852
781.33632 | 0.99737 | 0.001143699 | 781.33632 | 0.98972 | 0.004487654 | 1.48972 | 781.33632 | 0.98609 | 0.006083445 | 1.48609
779.27475 | 0.99563 | 0.001902026 | 779.27475 | 0.98878 | 0.004900327 | 1.48878 | 779.27475 | 0.98423 | 0.006903402 | 1.48423
777.21318 | 0.99215 | 0.003422663 | 777.21318 | 0.98629 | 0.00599537 | 1.48629 | 777.21318 | 0.98091 | 0.008370838 | 1.48091
775.1516 | 0.98851 | 0.005018933 | 775.1516 | 0.98307 | 0.007415557 | 1.48307 | 775.1516 | 0.97752 | 0.009874348 | 1.47752
773.09003 | 0.98549 | 0.006347778 | 773.09003 | 0.97931 | 0.009079811 | 1.47931 | 773.09003 | 0.97434 | 0.01128947 | 1.47434
771.02846 | 0.98173 | 0.008007938 | 771.02846 | 0.97385 | 0.01150793 | 1.47385 | 771.02846 | 0.96999 | 0.01323274 | 1.46999
768.96688 | 0.97397 | 0.01145442 | 768.96688 | 0.9642 | 0.01583287 | 1.4642 | 768.96688 | 0.96264 | 0.0165361 | 1.46264
766.90531 | 0.95953 | 0.01794144 | 766.90531 | 0.94737 | 0.02348037 | 1.44737 | 766.90531 | 0.95026 | 0.02215755 | 1.45026
764.84374 | 0.94054 | 0.02662273 | 764.84374 | 0.92468 | 0.03400854 | 1.42468 | 764.84374 | 0.93385 | 0.02972288 | 1.43385
762.78216 | 0.9283 | 0.03231165 | 762.78216 | 0.90905 | 0.04141223 | 1.40905 | 762.78216 | 0.92315 | 0.03472773 | 1.42315
760.72059 | 0.93287 | 0.03017887 | 760.72059 | 0.91397 | 0.03906806 | 1.41397 | 760.72059 | 0.92751 | 0.0326814 | 1.42751
758.65902 | 0.94864 | 0.02289857 | 758.65902 | 0.93363 | 0.0298252 | 1.43363 | 758.65902 | 0.94198 | 0.02595832 | 1.44198
756.59744 | 0.96262 | 0.01654512 | 756.59744 | 0.95168 | 0.02150906 | 1.45168 | 756.59744 | 0.95481 | 0.02008304 | 1.45481
754.53587 | 0.96938 | 0.01350594 | 754.53587 | 0.96136 | 0.01711395 | 1.46136 | 754.53587 | 0.96136 | 0.01711395 | 1.46136
752.4743 | 0.9709 | 0.0128255 | 752.4743 | 0.96482 | 0.0155537 | 1.46482 | 752.4743 | 0.96324 | 0.01626549 | 1.46324
750.41272 | 0.97004 | 0.01321036 | 750.41272 | 0.96546 | 0.01526571 | 1.46546 | 750.41272 | 0.96248 | 0.01660829 | 1.46248
748.35115 | 0.96867 | 0.01382415 | 748.35115 | 0.96558 | 0.01521174 | 1.46558 | 748.35115 | 0.96087 | 0.01733537 | 1.46087
746.28958 | 0.96827 | 0.01400352 | 746.28958 | 0.96585 | 0.01509032 | 1.46585 | 746.28958 | 0.96 | 0.01772877 | 1.46
744.228 | 0.96882 | 0.0137569 | 744.228 | 0.96616 | 0.01495095 | 1.46616 | 744.228 | 0.96012 | 0.01767448 | 1.46012
742.16643 | 0.96927 | 0.01355523 | 742.16643 | 0.96637 | 0.01485656 | 1.46637 | 742.16643 | 0.9603 | 0.01759307 | 1.4603
740.10486 | 0.96991 | 0.01326856 | 740.10486 | 0.9669 | 0.01461844 | 1.4669 | 740.10486 | 0.9603 | 0.01759307 | 1.4603
738.04328 | 0.97151 | 0.01255272 | 738.04328 | 0.96837 | 0.01395867 | 1.46837 | 738.04328 | 0.96138 | 0.01710492 | 1.46138
735.98171 | 0.9741 | 0.01139646 | 735.98171 | 0.97074 | 0.01289707 | 1.47074 | 735.98171 | 0.96468 | 0.01561673 | 1.46468
733.92013 | 0.97752 | 0.009874348 | 733.92013 | 0.97387 | 0.01149901 | 1.47387 | 733.92013 | 0.96968 | 0.01337156 | 1.46968
731.85856 | 0.98137 | 0.008167222 | 731.85856 | 0.97761 | 0.009834365 | 1.47761 | 731.85856 | 0.97492 | 0.01103102 | 1.47492
729.79699 | 0.98533 | 0.006418294 | 729.79699 | 0.98152 | 0.008100847 | 1.48152 | 729.79699 | 0.97951 | 0.008991126 | 1.47951
727.73541 | 0.98897 | 0.004816882 | 727.73541 | 0.98526 | 0.006449149 | 1.48526 | 727.73541 | 0.98323 | 0.007344879 | 1.48323
725.67384 | 0.99166 | 0.003637204 | 725.67384 | 0.98818 | 0.00516394 | 1.48818 | 725.67384 | 0.9861 | 0.006079041 | 1.4861
723.61227 | 0.99335 | 0.002897704 | 723.61227 | 0.98996 | 0.004382353 | 1.48996 | 723.61227 | 0.98832 | 0.005102416 | 1.48832
721.55069 | 0.99466 | 0.002325347 | 721.55069 | 0.99128 | 0.003803656 | 1.49128 | 721.55069 | 0.98989 | 0.004413063 | 1.48989
719.48912 | 0.99566 | 0.00188894 | 719.48912 | 0.9926 | 0.003225729 | 1.4926 | 719.48912 | 0.99089 | 0.003974554 | 1.49089
717.42755 | 0.99576 | 0.001845323 | 717.42755 | 0.99367 | 0.002757822 | 1.49367 | 717.42755 | 0.99181 | 0.003571517 | 1.49181
715.36597 | 0.99573 | 0.001858408 | 715.36597 | 0.9943 | 0.002482561 | 1.4943 | 715.36597 | 0.99288 | 0.003103237 | 1.49288
713.3044 | 0.99667 | 0.001448614 | 713.3044 | 0.99506 | 0.002150731 | 1.49506 | 713.3044 | 0.99407 | 0.002583033 | 1.49407
711.24283 | 0.99823 | 0.0007693823 | 711.24283 | 0.9964 | 0.001566281 | 1.4964 | 711.24283 | 0.99547 | 0.001971824 | 1.49547
709.18125 | 0.99947 | 0.0002302371 | 709.18125 | 0.9976 | 0.00104356 | 1.4976 | 709.18125 | 0.99688 | 0.001357117 | 1.49688
707.11968 | 1 | 0 | 707.11968 | 0.99817 | 0.000795487 | 1.49817 | 707.11968 | 0.99792 | 0.0009042733 | 1.49792
705.05811 | 1.00051 | -0.0002214337 | 705.05811 | 0.99854 | 0.0006345333 | 1.49854 | 705.05811 | 0.99872 | 0.000556253 | 1.49872
702.99653 | 1.00048 | -0.0002084113 | 702.99653 | 0.99919 | 0.0003519211 | 1.49919 | 702.99653 | 0.9995 | 0.0002172015 | 1.4995
700.93496 | 1.00037 | -0.0001606592 | 700.93496 | 1 | 0 | 1.5 | 700.93496 | 1 | 0 | 1.5
698.87339 | 1.00043 | -0.0001867065 | 698.87339 | 1.00085 | -0.0003689935 | 1.50085 | 698.87339 | 1.00073 | -0.0003169193 | 1.50073
696.81181 | 1.00046 | -0.0001997295 | 696.81181 | 1.00097 | -0.0004210615 | 1.50097 | 696.81181 | 1.0007 | -0.0003038998 | 1.5007
694.75024 | 1.00032 | -0.000138952 | 694.75024 | 1.00087 | -0.0003776719 | 1.50087 | 694.75024 | 0.9999 | 4.343162e-05 | 1.4999
692.68867 | 0.99988 | 5.211846e-05 | 692.68867 | 1.00047 | -0.0002040705 | 1.50047 | 692.68867 | 0.99881 | 0.0005171182 | 1.49881
690.62709 | 0.99893 | 0.0004649439 | 690.62709 | 0.99944 | 0.000243273 | 1.49944 | 690.62709 | 0.99783 | 0.000943443 | 1.49783
688.56552 | 0.99729 | 0.001178536 | 688.56552 | 0.99846 | 0.000669329 | 1.49846 | 688.56552 | 0.99653 | 0.001509623 | 1.49653
686.50395 | 0.99489 | 0.002224934 | 686.50395 | 0.99723 | 0.001204665 | 1.49723 | 686.50395 | 0.99427 | 0.002495664 | 1.49427
684.44237 | 0.99196 | 0.00350584 | 684.44237 | 0.9952 | 0.002089633 | 1.4952 | 684.44237 | 0.99118 | 0.00384747 | 1.49118
682.3808 | 0.98882 | 0.004882758 | 682.3808 | 0.99322 | 0.002954544 | 1.49322 | 682.3808 | 0.98811 | 0.005194705 | 1.48811
680.31923 | 0.98576 | 0.006228809 | 680.31923 | 0.99123 | 0.003825562 | 1.49123 | 680.31923 | 0.98502 | 0.006554951 | 1.48502
678.25765 | 0.98256 | 0.00764092 | 678.25765 | 0.98847 | 0.005036507 | 1.48847 | 678.25765 | 0.98153 | 0.008096422 | 1.48153
676.19608 | 0.97935 | 0.009062072 | 676.19608 | 0.98595 | 0.006145109 | 1.48595 | 676.19608 | 0.97843 | 0.00947024 | 1.47843
674.13451 | 0.97729 | 0.009976545 | 674.13451 | 0.98524 | 0.006457964 | 1.48524 | 674.13451 | 0.97679 | 0.0101988 | 1.47679
672.07293 | 0.97658 | 0.01029217 | 672.07293 | 0.98593 | 0.006153918 | 1.48593 | 672.07293 | 0.97668 | 0.01024771 | 1.47668
670.01136 | 0.97573 | 0.01067034 | 670.01136 | 0.98692 | 0.00571805 | 1.48692 | 670.01136 | 0.9769 | 0.01014989 | 1.4769
667.94979 | 0.97455 | 0.01119587 | 667.94979 | 0.98707 | 0.005652047 | 1.48707 | 667.94979 | 0.97535 | 0.01083951 | 1.47535
665.88821 | 0.97432 | 0.01129838 | 665.88821 | 0.98613 | 0.006065829 | 1.48613 | 665.88821 | 0.97311 | 0.01183806 | 1.47311
663.82664 | 0.97399 | 0.0114455 | 663.82664 | 0.98596 | 0.006140704 | 1.48596 | 663.82664 | 0.97226 | 0.01221758 | 1.47226
661.76507 | 0.97309 | 0.01184699 | 661.76507 | 0.98617 | 0.006048213 | 1.48617 | 661.76507 | 0.9716 | 0.01251249 | 1.4716
659.70349 | 0.97186 | 0.01239629 | 659.70349 | 0.98546 | 0.006360999 | 1.48546 | 659.70349 | 0.97023 | 0.0131253 | 1.47023
657.64192 | 0.97089 | 0.01282997 | 657.64192 | 0.98437 | 0.00684163 | 1.48437 | 657.64192 | 0.96828 | 0.01399904 | 1.46828
655.58035 | 0.97075 | 0.0128926 | 655.58035 | 0.98387 | 0.007062282 | 1.48387 | 655.58035 | 0.96654 | 0.01478017 | 1.46654
653.51877 | 0.97042 | 0.01304026 | 653.51877 | 0.98379 | 0.007097596 | 1.48379 | 653.51877 | 0.96569 | 0.01516227 | 1.46569
651.4572 | 0.96969 | 0.01336708 | 651.4572 | 0.9839 | 0.007049039 | 1.4839 | 651.4572 | 0.96524 | 0.01536469 | 1.46524
649.39562 | 0.96909 | 0.01363589 | 649.39562 | 0.98401 | 0.007000488 | 1.48401 | 649.39562 | 0.96458 | 0.01566175 | 1.46458
647.33405 | 0.96823 | 0.01402147 | 647.33405 | 0.98375 | 0.007115255 | 1.48375 | 647.33405 | 0.96407 | 0.01589143 | 1.46407
645.27248 | 0.96713 | 0.01451514 | 645.27248 | 0.98274 | 0.007561367 | 1.48274 | 645.27248 | 0.96311 | 0.01632411 | 1.46311
643.2109 | 0.96616 | 0.01495095 | 643.2109 | 0.98114 | 0.008269018 | 1.48114 | 643.2109 | 0.96092 | 0.01731277 | 1.46092
641.14933 | 0.96497 | 0.01548619 | 641.14933 | 0.97989 | 0.008822674 | 1.47989 | 641.14933 | 0.95884 | 0.01825386 | 1.45884
639.08776 | 0.96333 | 0.01622491 | 639.08776 | 0.97957 | 0.008964524 | 1.47957 | 639.08776 | 0.95761 | 0.01881133 | 1.45761
637.02618 | 0.96202 | 0.0168159 | 637.02618 | 0.97973 | 0.008893593 | 1.47973 | 637.02618 | 0.95646 | 0.01933319 | 1.45646
634.96461 | 0.96114 | 0.01721335 | 634.96461 | 0.97951 | 0.008991126 | 1.47951 | 634.96461 | 0.95524 | 0.0198875 | 1.45524
632.90304 | 0.96006 | 0.01770162 | 632.90304 | 0.97876 | 0.009323788 | 1.47876 | 632.90304 | 0.95432 | 0.02030597 | 1.45432
630.84146 | 0.95896 | 0.01819951 | 630.84146 | 0.97749 | 0.009887677 | 1.47749 | 630.84146 | 0.9532 | 0.02081597 | 1.4532
628.77989 | 0.95746 | 0.01887936 | 628.77989 | 0.97591 | 0.01059023 | 1.47591 | 628.77989 | 0.95116 | 0.02174642 | 1.45116
626.71832 | 0.95481 | 0.02008304 | 626.71832 | 0.97442 | 0.01125381 | 1.47442 | 626.71832 | 0.94863 | 0.02290315 | 1.44863
624.65674 | 0.95106 | 0.02179208 | 624.65674 | 0.97217 | 0.01225778 | 1.47217 | 624.65674 | 0.94578 | 0.02420987 | 1.44578
622.59517 | 0.94657 | 0.02384726 | 622.59517 | 0.9685 | 0.01390037 | 1.4685 | 622.59517 | 0.94187 | 0.02600904 | 1.44187
620.5336 | 0.94109 | 0.02636884 | 620.5336 | 0.96292 | 0.01640979 | 1.46292 | 620.5336 | 0.93581 | 0.02881232 | 1.43581
618.47202 | 0.93123 | 0.03094304 | 618.47202 | 0.95171 | 0.02149537 | 1.45171 | 618.47202 | 0.92504 | 0.03383949 | 1.42504
616.41045 | 0.91407 | 0.03902054 | 616.41045 | 0.93158 | 0.03077984 | 1.43158 | 616.41045 | 0.90798 | 0.04192372 | 1.40798
614.34888 | 0.89776 | 0.04683975 | 614.34888 | 0.91258 | 0.03972905 | 1.41258 | 614.34888 | 0.89206 | 0.04960593 | 1.39206
612.2873 | 0.8935 | 0.04890544 | 612.2873 | 0.90968 | 0.04111135 | 1.40968 | 612.2873 | 0.88782 | 0.05167508 | 1.38782
610.22573 | 0.89823 | 0.04661244 | 610.22573 | 0.91904 | 0.03666559 | 1.41904 | 610.22573 | 0.89227 | 0.04950371 | 1.39227
608.16416 | 0.90211 | 0.0447405 | 608.16416 | 0.92664 | 0.03308896 | 1.42664 | 608.16416 | 0.89484 | 0.04825461 | 1.39484
606.10258 | 0.90188 | 0.04485124 | 606.10258 | 0.92765 | 0.03261585 | 1.42765 | 606.10258 | 0.89245 | 0.04941611 | 1.39245
604.04101 | 0.8985 | 0.04648192 | 604.04101 | 0.92461 | 0.03404141 | 1.42461 | 604.04101 | 0.88753 | 0.05181696 | 1.38753
601.97944 | 0.89375 | 0.04878395 | 601.97944 | 0.92132 | 0.0355895 | 1.42132 | 601.97944 | 0.8823 | 0.05438372 | 1.3823
599.91786 | 0.88976 | 0.05072712 | 599.91786 | 0.92024 | 0.03609889 | 1.42024 | 599.91786 | 0.87905 | 0.05598642 | 1.37905
597.85629 | 0.88838 | 0.05140123 | 597.85629 | 0.92195 | 0.03529263 | 1.42195 | 597.85629 | 0.87894 | 0.05604077 | 1.37894
595.79472 | 0.89008 | 0.05057096 | 595.79472 | 0.92518 | 0.03377376 | 1.42518 | 595.79472 | 0.88052 | 0.05526078 | 1.38052
593.73314 | 0.89361 | 0.04885198 | 593.73314 | 0.92825 | 0.03233504 | 1.42825 | 593.73314 | 0.88294 | 0.05406881 | 1.38294
591.67157 | 0.89716 | 0.0471301 | 591.67157 | 0.93093 | 0.03108297 | 1.43093 | 591.67157 | 0.88602 | 0.05255647 | 1.38602
589.61 | 0.89999 | 0.04576232 | 589.61 | 0.93408 | 0.02961593 | 1.43408 | 589.61 | 0.88923 | 0.05098589 | 1.38923
587.54842 | 0.90262 | 0.04449505 | 587.54842 | 0.93787 | 0.02785736 | 1.43787 | 587.54842 | 0.89263 | 0.04932852 | 1.39263
585.48685 | 0.90527 | 0.04322187 | 585.48685 | 0.94088 | 0.02646576 | 1.44088 | 585.48685 | 0.89554 | 0.04791501 | 1.39554
583.42528 | 0.90658 | 0.04259387 | 583.42528 | 0.942 | 0.0259491 | 1.442 | 583.42528 | 0.89666 | 0.0473722 | 1.39666
581.3637 | 0.90616 | 0.04279511 | 581.3637 | 0.94153 | 0.02616584 | 1.44153 | 581.3637 | 0.89637 | 0.04751269 | 1.39637
579.30213 | 0.90519 | 0.04326025 | 579.30213 | 0.94031 | 0.02672895 | 1.44031 | 579.30213 | 0.89572 | 0.04782773 | 1.39572
577.24056 | 0.90372 | 0.04396611 | 577.24056 | 0.93938 | 0.02715869 | 1.43938 | 577.24056 | 0.89543 | 0.04796836 | 1.39543
575.17898 | 0.90204 | 0.0447742 | 575.17898 | 0.93889 | 0.02738529 | 1.43889 | 575.17898 | 0.89553 | 0.04791986 | 1.39553
573.11741 | 0.90143 | 0.04506799 | 573.11741 | 0.939 | 0.02733441 | 1.439 | 573.11741 | 0.89528 | 0.04804112 | 1.39528
571.05584 | 0.90188 | 0.04485124 | 571.05584 | 0.93996 | 0.02689063 | 1.43996 | 571.05584 | 0.89503 | 0.04816241 | 1.39503
568.99426 | 0.90238 | 0.04461054 | 568.99426 | 0.94102 | 0.02640115 | 1.44102 | 568.99426 | 0.89593 | 0.04772592 | 1.39593
566.93269 | 0.90331 | 0.04416318 | 566.93269 | 0.94175 | 0.02606437 | 1.44175 | 566.93269 | 0.89788 | 0.0467817 | 1.39788
564.87111 | 0.9052 | 0.04325545 | 564.87111 | 0.94225 | 0.02583385 | 1.44225 | 564.87111 | 0.89979 | 0.04585884 | 1.39979
562.80954 | 0.90715 | 0.0423209 | 562.80954 | 0.943 | 0.02548831 | 1.443 | 562.80954 | 0.90157 | 0.04500055 | 1.40157
560.74797 | 0.90874 | 0.04156036 | 560.74797 | 0.94383 | 0.02510622 | 1.44383 | 560.74797 | 0.90419 | 0.0437403 | 1.40419
558.68639 | 0.91103 | 0.04046732 | 558.68639 | 0.94472 | 0.02469689 | 1.44472 | 558.68639 | 0.90819 | 0.04182328 | 1.40819
556.62482 | 0.91496 | 0.03859789 | 556.62482 | 0.94738 | 0.02347579 | 1.44738 | 556.62482 | 0.91351 | 0.03928669 | 1.41351
554.56325 | 0.91938 | 0.03650495 | 554.56325 | 0.95142 | 0.02162772 | 1.45142 | 554.56325 | 0.92004 | 0.03619329 | 1.42004
552.50167 | 0.92304 | 0.03477948 | 552.50167 | 0.95487 | 0.02005575 | 1.45487 | 552.50167 | 0.92643 | 0.03318739 | 1.42643
550.4401 | 0.92741 | 0.03272823 | 550.4401 | 0.95767 | 0.01878412 | 1.45767 | 550.4401 | 0.93154 | 0.03079849 | 1.43154
548.37853 | 0.93264 | 0.03028596 | 548.37853 | 0.95993 | 0.01776044 | 1.45993 | 548.37853 | 0.93576 | 0.02883552 | 1.43576
546.31695 | 0.93683 | 0.02833921 | 546.31695 | 0.96147 | 0.01706426 | 1.46147 | 546.31695 | 0.93935 | 0.02717256 | 1.43935
544.25538 | 0.93939 | 0.02715407 | 544.25538 | 0.9628 | 0.01646392 | 1.4628 | 544.25538 | 0.94211 | 0.02589839 | 1.44211
542.19381 | 0.94051 | 0.02663658 | 542.19381 | 0.96365 | 0.01608067 | 1.46365 | 542.19381 | 0.94314 | 0.02542384 | 1.44314
540.13223 | 0.94105 | 0.0263873 | 540.13223 | 0.96305 | 0.01635116 | 1.46305 | 540.13223 | 0.94208 | 0.02591222 | 1.44208
538.07066 | 0.94009 | 0.02683057 | 538.07066 | 0.95989 | 0.01777853 | 1.45989 | 538.07066 | 0.93881 | 0.02742229 | 1.43881
536.00909 | 0.93412 | 0.02959733 | 536.00909 | 0.95213 | 0.02130375 | 1.45213 | 536.00909 | 0.93305 | 0.03009508 | 1.43305
533.94751 | 0.9246 | 0.03404611 | 533.94751 | 0.94087 | 0.02647038 | 1.44087 | 533.94751 | 0.92548 | 0.03363296 | 1.42548
531.88594 | 0.9199 | 0.03625938 | 531.88594 | 0.93344 | 0.02991359 | 1.43344 | 531.88594 | 0.91976 | 0.03632548 | 1.41976
529.82437 | 0.92287 | 0.03485947 | 529.82437 | 0.9335 | 0.02988568 | 1.4335 | 529.82437 | 0.91962 | 0.03639159 | 1.41962
527.76279 | 0.92696 | 0.03293901 | 527.76279 | 0.93663 | 0.02843194 | 1.43663 | 527.76279 | 0.92293 | 0.03483124 | 1.42293
525.70122 | 0.92699 | 0.03292495 | 525.70122 | 0.93766 | 0.02795461 | 1.43766 | 525.70122 | 0.92409 | 0.03428573 | 1.42409
523.63965 | 0.92288 | 0.03485477 | 523.63965 | 0.93482 | 0.029272 | 1.43482 | 523.63965 | 0.92076 | 0.03585356 | 1.42076
521.57807 | 0.91665 | 0.03779646 | 521.57807 | 0.93002 | 0.03150771 | 1.43002 | 521.57807 | 0.91449 | 0.03882104 | 1.41449
519.5165 | 0.90917 | 0.0413549 | 519.5165 | 0.92468 | 0.03400854 | 1.42468 | 519.5165 | 0.90658 | 0.04259387 | 1.40658
517.45493 | 0.89709 | 0.04716398 | 517.45493 | 0.91533 | 0.0384223 | 1.41533 | 517.45493 | 0.89515 | 0.04810418 | 1.39515
515.39335 | 0.87443 | 0.05827495 | 515.39335 | 0.89543 | 0.04796836 | 1.39543 | 515.39335 | 0.87292 | 0.05902556 | 1.37292
513.33178 | 0.83892 | 0.07627945 | 513.33178 | 0.86339 | 0.06379299 | 1.36339 | 513.33178 | 0.83523 | 0.07819391 | 1.33523
511.27021 | 0.802 | 0.09582563 | 511.27021 | 0.83011 | 0.08086435 | 1.33011 | 511.27021 | 0.7939 | 0.1002342 | 1.2939
509.20863 | 0.78797 | 0.1034903 | 509.20863 | 0.81719 | 0.08767696 | 1.31719 | 509.20863 | 0.77594 | 0.1101719 | 1.27594
507.14706 | 0.80393 | 0.09478176 | 507.14706 | 0.83098 | 0.08040943 | 1.33098 | 507.14706 | 0.79044 | 0.1021311 | 1.29044
505.08549 | 0.83041 | 0.08070743 | 505.08549 | 0.85417 | 0.06845569 | 1.35417 | 505.08549 | 0.81752 | 0.08750161 | 1.31752
503.02391 | 0.85025 | 0.07045336 | 503.02391 | 0.87287 | 0.05905043 | 1.37287 | 503.02391 | 0.84019 | 0.07562249 | 1.34019
500.96234 | 0.86064 | 0.06517847 | 500.96234 | 0.88257 | 0.05425084 | 1.38257 | 500.96234 | 0.85327 | 0.06891352 | 1.35327
498.90077 | 0.86214 | 0.0644222 | 498.90077 | 0.88075 | 0.05514735 | 1.38075 | 498.90077 | 0.8545 | 0.06828793 | 1.3545
496.83919 | 0.85286 | 0.06912225 | 496.83919 | 0.86863 | 0.06116518 | 1.36863 | 496.83919 | 0.8445 | 0.07340035 | 1.3445
494.77762 | 0.83156 | 0.08010641 | 494.77762 | 0.8475 | 0.07186029 | 1.3475 | 494.77762 | 0.82477 | 0.08366714 | 1.32477
492.71605 | 0.80304 | 0.09526282 | 492.71605 | 0.82095 | 0.08568329 | 1.32095 | 492.71605 | 0.79881 | 0.09755651 | 1.29881
490.65447 | 0.77805 | 0.1089925 | 490.65447 | 0.79704 | 0.09851988 | 1.29704 | 490.65447 | 0.77278 | 0.1119441 | 1.27278
488.5929 | 0.76303 | 0.1174584 | 488.5929 | 0.78234 | 0.1066045 | 1.28234 | 488.5929 | 0.75368 | 0.122813 | 1.25368
486.53133 | 0.75686 | 0.1209844 | 486.53133 | 0.77668 | 0.1097579 | 1.27668 | 486.53133 | 0.74356 | 0.128684 | 1.24356
484.46975 | 0.75839 | 0.1201074 | 484.46975 | 0.77955 | 0.108156 | 1.27955 | 484.46975 | 0.74177 | 0.1297307 | 1.24177
482.40818 | 0.76424 | 0.1167702 | 482.40818 | 0.78869 | 0.1030937 | 1.28869 | 482.40818 | 0.74575 | 0.1274067 | 1.24575
480.34661 | 0.76831 | 0.1144635 | 480.34661 | 0.79587 | 0.09915787 | 1.29587 | 480.34661 | 0.74884 | 0.125611 | 1.24884
478.28503 | 0.76743 | 0.1149612 | 478.28503 | 0.79604 | 0.09906511 | 1.29604 | 478.28503 | 0.74662 | 0.1269004 | 1.24662
476.22346 | 0.76262 | 0.1176918 | 476.22346 | 0.79167 | 0.1014558 | 1.29167 | 476.22346 | 0.7399 | 0.130827 | 1.2399
474.16188 | 0.75713 | 0.1208295 | 474.16188 | 0.78818 | 0.1033746 | 1.28818 | 474.16188 | 0.7328 | 0.1350145 | 1.2328
472.10031 | 0.75627 | 0.1213231 | 472.10031 | 0.78978 | 0.1024939 | 1.28978 | 472.10031 | 0.73175 | 0.1356373 | 1.23175
470.03874 | 0.76584 | 0.115862 | 470.03874 | 0.79929 | 0.09729562 | 1.29929 | 470.03874 | 0.74275 | 0.1291573 | 1.24275
467.97716 | 0.78733 | 0.1038432 | 467.97716 | 0.81847 | 0.08699723 | 1.31847 | 467.97716 | 0.76704 | 0.115182 | 1.26704
465.91559 | 0.81798 | 0.08725731 | 465.91559 | 0.84545 | 0.07291207 | 1.34545 | 465.91559 | 0.80083 | 0.09645967 | 1.30083
463.85402 | 0.85331 | 0.06889316 | 463.85402 | 0.87556 | 0.05771409 | 1.37556 | 463.85402 | 0.83824 | 0.07663162 | 1.33824
461.79244 | 0.88896 | 0.05111778 | 461.79244 | 0.90528 | 0.04321707 | 1.40528 | 461.79244 | 0.8755 | 0.05774385 | 1.3755
459.73087 | 0.92015 | 0.03614137 | 459.73087 | 0.93216 | 0.03050954 | 1.43216 | 459.73087 | 0.91088 | 0.04053883 | 1.41088
457.6693 | 0.94872 | 0.02286194 | 457.6693 | 0.95842 | 0.01844413 | 1.45842 | 457.6693 | 0.94666 | 0.02380597 | 1.44666
455.60772 | 0.97514 | 0.01093303 | 455.60772 | 0.98077 | 0.008432827 | 1.48077 | 455.60772 | 0.97565 | 0.01070595 | 1.47565
453.54615 | 0.99365 | 0.002766563 | 453.54615 | 0.99415 | 0.002548083 | 1.49415 | 453.54615 | 0.99253 | 0.003256357 | 1.49253
451.48458 | 1 | 0 | 451.48458 | 0.99783 | 0.000943443 | 1.49783 | 451.48458 | 1 | 0 | 1.5
449.423 | 0.99507 | 0.002146367 | 449.423 | 0.99189 | 0.003536488 | 1.49189 | 449.423 | 0.99779 | 0.0009608529 | 1.49779
447.36143 | 0.9822 | 0.00780007 | 447.36143 | 0.97981 | 0.008858132 | 1.47981 | 447.36143 | 0.98624 | 0.006017387 | 1.48624
445.29986 | 0.97182 | 0.01241417 | 445.29986 | 0.9695 | 0.01345219 | 1.4695 | 445.29986 | 0.97483 | 0.01107111 | 1.47483
443.23828 | 0.97192 | 0.01236948 | 443.23828 | 0.97076 | 0.01288813 | 1.47076 | 443.23828 | 0.97381 | 0.01152577 | 1.47381
441.17671 | 0.97933 | 0.009070941 | 441.17671 | 0.97933 | 0.009070941 | 1.47933 | 441.17671 | 0.98156 | 0.008083148 | 1.48156
439.11514 | 0.98773 | 0.005361755 | 439.11514 | 0.98425 | 0.006894577 | 1.48425 | 439.11514 | 0.98948 | 0.00459298 | 1.48948
437.05356 | 0.99501 | 0.002172555 | 437.05356 | 0.98733 | 0.005537667 | 1.48733 | 437.05356 | 0.99345 | 0.002853986 | 1.49345
434.99199 | 0.99939 | 0.0002650005 | 434.99199 | 0.99024 | 0.004259535 | 1.49024 | 434.99199 | 0.99372 | 0.002735969 | 1.49372
432.93042 | 0.99933 | 0.0002910748 | 432.93042 | 0.98944 | 0.004610536 | 1.48944 | 432.93042 | 0.99241 | 0.003308868 | 1.49241
430.86884 | 0.99657 | 0.001492191 | 430.86884 | 0.9881 | 0.005199101 | 1.4881 | 430.86884 | 0.99145 | 0.003729183 | 1.49145
428.80727 | 0.99604 | 0.00172322 | 428.80727 | 0.99007 | 0.004334099 | 1.49007 | 428.80727 | 0.99212 | 0.003435795 | 1.49212
426.7457 | 0.99819 | 0.0007867853 | 426.7457 | 0.99192 | 0.003523353 | 1.49192 | 426.7457 | 0.99489 | 0.002224934 | 1.49489
424.68412 | 0.99705 | 0.001283062 | 424.68412 | 0.99063 | 0.004088524 | 1.49063 | 424.68412 | 0.99735 | 0.001152408 | 1.49735
422.62255 | 0.99131 | 0.003790513 | 422.62255 | 0.99157 | 0.003676621 | 1.49157 | 422.62255 | 0.99807 | 0.0008389982 | 1.49807
420.56098 | 0.98397 | 0.007018142 | 420.56098 | 0.9942 | 0.002526241 | 1.4942 | 420.56098 | 0.99628 | 0.001618588 | 1.49628
418.4994 | 0.97844 | 0.009465801 | 418.4994 | 0.98785 | 0.005308996 | 1.48785 | 418.4994 | 0.98913 | 0.004746626 | 1.48913
416.43783 | 0.98108 | 0.008295578 | 416.43783 | 0.98126 | 0.008215904 | 1.48126 | 416.43783 | 0.98615 | 0.006057021 | 1.48615
414.37626 | 0.98671 | 0.00581047 | 414.37626 | 0.98167 | 0.008034481 | 1.48167 | 414.37626 | 0.98725 | 0.005572858 | 1.48725
412.31468 | 0.9892 | 0.004715892 | 412.31468 | 0.98323 | 0.007344879 | 1.48323 | 412.31468 | 0.98337 | 0.007283045 | 1.48337
410.25311 | 0.98895 | 0.004825665 | 410.25311 | 0.98258 | 0.00763208 | 1.48258 | 410.25311 | 0.97808 | 0.009625622 | 1.47808
408.19154 | 0.9891 | 0.004759798 | 408.19154 | 0.98017 | 0.008698594 | 1.48017 | 408.19154 | 0.97744 | 0.009909892 | 1.47744
406.12996 | 0.99383 | 0.002687898 | 406.12996 | 0.9795 | 0.00899556 | 1.4795 | 406.12996 | 0.9794 | 0.0090399 | 1.4794
404.06839 | 1.00125 | -0.0005425291 | 404.06839 | 0.98296 | 0.007464155 | 1.48296 | 404.06839 | 0.98402 | 0.006996075 | 1.48402
402.00682 | 1.00384 | -0.001664497 | 402.00682 | 0.99025 | 0.004255149 | 1.49025 | 402.00682 | 0.99088 | 0.003978937 | 1.49088
399.94524 | 1 | 0 | 399.94524 | 1 | 0 | 1.5 | 399.94524 | 1 | 0 | 1.5
𝐹(β)=∆_𝛽/((𝐾_𝛽/𝐾_𝛼 ) ∆_𝛼+∆_𝛽 )
𝐹(𝛼)=∆_𝛼/((𝐾_𝛼/𝐾_𝛽 ) ∆_𝛽+∆_𝛼 )