## Hoja1
Absorbance (a.u)
2 days
Non-stimulated | R1 |  |  | R2 |  |  | R3 |  |  | Mean Value technical replicates |  |  | Mean Value - Material Blank
| L1 | L2 | L3 | L1 | L2 | L3 | L1 | L2 | L3 | R1 | R2 | R3 | R1 | R2 | R3
Gel | 0.1495385 | 0.1502661 | 0.154971 | 0.1046235 | 0.1202404 | 0.1230057 | 0.127046 | 0.1249905 | 0.1298481 | 0.1515919 | 0.1216231 | 0.1272949 | 0.1003179 | 0.07034911 | 0.07602092
Gel-PVDF | 0.1508353 | 0.1571834 | 0.1607577 | 0.1484043 | 0.1554142 | 0.1575792 | 0.1088713 | 0.1152445 | 0.1160242 | 0.1562588 | 0.1537992 | 0.11338 | 0.1052028 | 0.1027432 | 0.06232397
Gel-PVDF-CFO | 0.1204738 | 0.1318001 | 0.1363057 | 0.1311794 | 0.1421477 | 0.1418859 | 0.1089521 | 0.1137674 | 0.1165673 | 0.1295265 | 0.1384043 | 0.1130956 | 0.07832354 | 0.08720138 | 0.06189266
Blancos
Gel | 0.05112957 | 0.05153848 | 0.0511538 | 0.05127395
PVDF | 0.05068218 | 0.05167253 | 0.05081342 | 0.05105604
PVDF-CFO | 0.04995092 | 0.05177086 | 0.05188709 | 0.05120296
Stimulated | R1 |  |  | R2 |  |  | R3 |  |  | Mean Value technical replicates |  |  | Mean Value - Material Blank
| L1 | L2 | L3 | L1 | L2 | L3 | L1 | L2 | L3 | R1 | R2 | R3 | R1 | R2 | R3
Gel | 0.1823167 | 0.1824418 | 0.1907751 | 0.1432822 | 0.145967 | 0.1512326 | 0.1613318 | 0.1598698 | 0.1638927 | 0.1851779 | 0.1485998 | 0.1616981 | 0.1331902 | 0.09661207 | 0.1097104
Gel-PVDF | 0.1412648 | 0.1465345 | 0.1483062 | 0.1258023 | 0.1317348 | 0.1344122 | 0.1458234 | 0.1570109 | 0.1576517 | 0.1453685 | 0.1306498 | 0.1534954 | 0.09331211 | 0.07859337 | 0.101439
Gel-PVDF-CFO | 0.1501164 | 0.1482344 | 0.152503 | 0.1304731 | 0.1426166 | 0.1360435 | 0.1191242 | 0.120955 | 0.122559 | 0.1502846 | 0.1363777 | 0.1208794 | 0.09800663 | 0.08409975 | 0.06860141
Material Blank
Gel | 0.05123862 | 0.05241182 | 0.0523127 | 0.05198771
Gel-PVDF | 0.05210113 | 0.05209985 | 0.05196822 | 0.0520564
Gel-PVDF-CFO | 0.05230375 | 0.05237473 | 0.05215545 | 0.05227798
7 days
Non-stimulated | R1 |  |  | R2 |  |  | R3 |  |  | Mean Value technical replicates |  |  | Mean Value - Material Blank
| L1 | L2 | L3 | L1 | L2 | L3 | L1 | L2 | L3 | R1 | R2 | R3 | R1 | R2 | R3
Gel | 0.155562 | 0.158636 | 0.1672508 | 0.1646167 | 0.1723425 | 0.1715109 | 0.1607768 | 0.1596118 | 0.1590828 | 0.160483 | 0.1719267 | 0.1598238 | 0.1058286 | 0.1172724 | 0.1051695
Gel-PVDF | 0.1918318 | 0.2009529 | 0.2048007 | 0.1667898 | 0.1696548 | 0.1709143 | 0.1842922 | 0.1893443 | 0.1865192 | 0.1991951 | 0.1691196 | 0.1867186 | 0.1437423 | 0.1136668 | 0.1312658
Gel-PVDF-CFO | 0.1497663 | 0.1675907 | 0.168728 | 0.207958 | 0.2104766 | 0.210323 | 0.1389398 | 0.1356415 | 0.1366872 | 0.1681594 | 0.2095859 | 0.1370895 | 0.1118766 | 0.153303 | 0.08080666
Blancos
Gel | 0.0546696 | 0.05420272 | 0.05509067 | 0.05465433
Gel-PVDF | 0.05504501 | 0.05553726 | 0.05577619 | 0.05545282
Gel-PVDF-CFO | 0.05628217 | 0.05635699 | 0.0562093 | 0.05628282
Stimulated | R1 |  |  | R2 |  |  | R3 |  |  | Mean Value technical replicates |  |  | Mean Value - Material Blank
| L1 | L2 | L3 | L1 | L2 | L3 | L1 | L2 | L3 | R1 | R2 | R3 | R1 | R2 | R3
Gel | 0.1950725 | 0.1977727 | 0.1963974 | 0.1778238 | 0.1919191 | 0.192046 | 0.1890667 | 0.1855306 | 0.1844022 | 0.1964142 | 0.1919825 | 0.1863332 | 0.1409264 | 0.1364947 | 0.1308453
Gel-PVDF | 0.1819921 | 0.1855297 | 0.1852693 | 0.1988729 | 0.2026525 | 0.2039536 | 0.1839139 | 0.1819197 | 0.1800341 | 0.1842637 | 0.2018263 | 0.1819559 | 0.1279055 | 0.1454681 | 0.1255977
Gel-PVDF-CFO | 0.2429521 | 0.235603 | 0.245547 | 0.2223998 | 0.2213507 | 0.2244315 | 0.175617 | 0.1927219 | 0.1918442 | 0.240575 | 0.2227273 | 0.1867277 | 0.1843502 | 0.1665025 | 0.1305029
Material Blank
Gel | 0.05390372 | 0.05624734 | 0.05631248 | 0.05548785
Gel-PVDF | 0.05463298 | 0.05768329 | 0.05675839 | 0.05635822
Gel-PVDF-CFO | 0.05497556 | 0.0569321 | 0.05676678 | 0.05622482
14 days
Non-stimulated | R1 |  |  | R2 |  |  | R3 |  |  | Mean Value technical replicates |  |  | Mean Value - Material Blank
| L1 | L2 | L3 | L1 | L2 | L3 | L1 | L2 | L3 | R1 | R2 | R3 | R1 | R2 | R3
Gel | 0.1989719 | 0.2010629 | 0.2056987 | 0.2536964 | 0.2636744 | 0.2634018 | 0.2535896 | 0.2635246 | 0.2638639 | 0.2019112 | 0.2635381 | 0.260326 | 0.1353138 | 0.1969407 | 0.1937286
Gel-PVDF | 0.2418667 | 0.2504301 | 0.259541 | 0.2529179 | 0.2612983 | 0.2599041 | 0.2591865 | 0.2571228 | 0.2564333 | 0.2506126 | 0.2580401 | 0.2575808 | 0.1825916 | 0.1900191 | 0.1895598
Gel-PVDF-CFO | 0.2736165 | 0.2721938 | 0.2710193 | 0.2065539 | 0.2233224 | 0.2288561 | 0.2163724 | 0.2219605 | 0.222443 | 0.2716066 | 0.2195775 | 0.2202586 | 0.2032356 | 0.1512065 | 0.1518877
Blancos
Gel | 0.06396042 | 0.06806484 | 0.06776706 | 0.06659744
Gel-PVDF | 0.0655511 | 0.06977454 | 0.06873741 | 0.06802102
Gel-PVDF-CFO | 0.06615703 | 0.06961139 | 0.06934449 | 0.06837097
Stimulated | R1 |  |  | R2 |  |  | R3 |  |  | Mean Value technical replicates |  |  | Mean Value - Material Blank
| L1 | L2 | L3 | L1 | L2 | L3 | L1 | L2 | L3 | R1 | R2 | R3 | R1 | R2 | R3
Gel | 0.2181562 | 0.2381222 | 0.2395338 | 0.2309729 | 0.2529047 | 0.2535703 | 0.2669038 | 0.2691811 | 0.2679306 | 0.2319374 | 0.2532375 | 0.2680052 | 0.1629989 | 0.1842991 | 0.1990667
Gel-PVDF | 0.2229924 | 0.2419152 | 0.2472684 | 0.2249588 | 0.2370782 | 0.2399268 | 0.2326608 | 0.2308069 | 0.2284173 | 0.237392 | 0.233988 | 0.2306283 | 0.1684111 | 0.1650071 | 0.1616474
Gel-PVDF-CFO | 0.2704607 | 0.269774 | 0.2741525 | 0.2554455 | 0.2713137 | 0.2726941 | 0.2443734 | 0.2515158 | 0.2542542 | 0.2719632 | 0.2664844 | 0.2500478 | 0.2026485 | 0.1971697 | 0.1807331
Material Blank
Gel | 0.06703443 | 0.06999573 | 0.0697852 | 0.06893845
Gel-PVDF | 0.06839801 | 0.069256 | 0.0692886 | 0.06898087
Gel-PVDF-CFO | 0.06939972 | 0.06930723 | 0.06923738 | 0.06931477
21 days
Non-stimulated | R1 |  |  | R2 |  |  | R3 |  |  | Mean Value technical replicates |  |  | Mean Value - Material Blank
| L1 | L2 | L3 | L1 | L2 | L3 | L1 | L2 | L3 | R1 | R2 | R3 | R1 | R2 | R3
Gel | 0.1934045 | 0.1909779 | 0.2019 | 0.1894866 | 0.1983006 | 0.202395 | 0.1942303 | 0.2128308 | 0.211129 | 0.1954275 | 0.2003478 | 0.2060634 | 0.1292563 | 0.1341766 | 0.1398921
Gel-PVDF | 0.2202324 | 0.2425362 | 0.2501326 | 0.2139003 | 0.2220573 | 0.2273458 | 0.2322975 | 0.2352351 | 0.2392843 | 0.2376337 | 0.2211011 | 0.2356056 | 0.1707698 | 0.1542372 | 0.1687417
Gel-PVDF-CFO | 0.206584 | 0.2233385 | 0.2357637 | 0.2302971 | 0.2547712 | 0.2598258 | 0.2659944 | 0.2643976 | 0.2671415 | 0.2295511 | 0.248298 | 0.2658445 | 0.1629314 | 0.1816783 | 0.1992248
Blancos
Gel | 0.06378143 | 0.06724659 | 0.06748565 | 0.06617123
Gel-PVDF | 0.06664455 | 0.0671334 | 0.06681383 | 0.06686393
Gel-PVDF-CFO | 0.06465188 | 0.06786007 | 0.06734723 | 0.06661973
Stimulated | R1 |  |  | R2 |  |  | R3 |  |  | Mean Value technical replicates |  |  | Mean Value - Material Blank
| L1 | L2 | L3 | L1 | L2 | L3 | L1 | L2 | L3 | R1 | R2 | R3 | R1 | R2 | R3
Gel | 0.2867185 | 0.2877744 | 0.2919948 | 0.227817 | 0.2416381 | 0.2422231 | 0.2283117 | 0.2449645 | 0.2486905 | 0.2888292 | 0.2419306 | 0.2406556 | 0.2188193 | 0.1719206 | 0.1706456
Gel-PVDF | 0.2364249 | 0.2623676 | 0.2628306 | 0.2019136 | 0.2233727 | 0.2264088 | 0.2212675 | 0.2378012 | 0.2406204 | 0.2538744 | 0.2172317 | 0.2332297 | 0.1850175 | 0.1483749 | 0.1643729
Gel-PVDF-CFO | 0.2480757 | 0.264676 | 0.2683906 | 0.2668877 | 0.2855098 | 0.285824 | 0.276437 | 0.2807104 | 0.2890126 | 0.2665333 | 0.2794072 | 0.2820533 | 0.1970134 | 0.2098872 | 0.2125334
Material Blank
Gel | 0.06792505 | 0.07108746 | 0.07101734 | 0.07000995
Gel-PVDF | 0.06820164 | 0.06911889 | 0.0692499 | 0.06885681
Gel-PVDF-CFO | 0.06709699 | 0.06988753 | 0.07157532 | 0.06951995