## VSM - PVDF4CFO20
R1 (Sept 2019) |  |  |  | R2 (Batch 2 26/05/2020) |  |  |  | R3 (Batch 4 17/09/2020)
PVDF 4% + 20% CFO |  |  |  | PVDF 4% + 20% CFO |  |  |  | PVDF 4% + 20% CFO
Mass (g) | Magnetic Field (Oe) | Magnetization (emu) | emu/g | Mass (g) | Magnetic Field (Oe) | Magnetization (emu) | emu/g | Mass (g) | Magnetic Field (Oe) | Magnetization (emu) | emu/g
0.0158 | -18500 | -0.08868713 | -5.613109 | 0.01045 | 17999.86 | 0.054311994 | 5.19732 | 0.01073 | 17999.86 | 0.0369713953 | 3.44561
| -17500 | -0.08825302 | -5.585634 |  | 17499.97 | 0.0542230645 | 5.18881 |  | 17499.97 | 0.036455175 | 3.3975
| -16500 | -0.08776755 | -5.554908 |  | 16999.94 | 0.0541313135 | 5.18003 |  | 16999.94 | 0.0359030092 | 3.34604
| -15500 | -0.0872256 | -5.520608 |  | 16500 | 0.0540186625 | 5.16925 |  | 16500 | 0.0352869999 | 3.28863
| -14500 | -0.08668383 | -5.486318 |  | 15999.95 | 0.053873094 | 5.15532 |  | 15999.95 | 0.0346110099 | 3.22563
| -13500 | -0.08609899 | -5.449303 |  | 15499.98 | 0.0537156125 | 5.14025 |  | 15499.98 | 0.0338482142 | 3.15454
| -12500 | -0.08539273 | -5.404603 |  | 15000.01 | 0.0535818525 | 5.12745 |  | 15000.01 | 0.033009772 | 3.0764
| -11500 | -0.08454755 | -5.351111 |  | 14499.96 | 0.053441509 | 5.11402 |  | 14499.96 | 0.0326472053 | 3.04261
| -10500 | -0.08357101 | -5.289304 |  | 13999.94 | 0.0532846545 | 5.09901 |  | 13999.94 | 0.0321595268 | 2.99716
| -9500 | -0.08245367 | -5.218587 |  | 13500 | 0.053107109 | 5.08202 |  | 13500 | 0.0316452379 | 2.94923
| -8500 | -0.08115298 | -5.136265 |  | 13000.04 | 0.052915665 | 5.0637 |  | 13000.04 | 0.0311001539 | 2.89843
| -7500 | -0.0796529 | -5.041323 |  | 12500 | 0.052719205 | 5.0449 |  | 12500 | 0.0305101112 | 2.84344
| -6500 | -0.07789249 | -4.929904 |  | 11999.98 | 0.052486797 | 5.02266 |  | 11999.98 | 0.029881977 | 2.7849
| -5500 | -0.07581215 | -4.798237 |  | 11499.96 | 0.052214888 | 4.99664 |  | 11499.96 | 0.029200622 | 2.7214
| -4500 | -0.07334259 | -4.641936 |  | 11000.04 | 0.0519374405 | 4.97009 |  | 11000.04 | 0.0284455519 | 2.65103
| -3500 | -0.07032615 | -4.451022 |  | 10499.95 | 0.051634495 | 4.9411 |  | 10499.95 | 0.027617947 | 2.5739
| -2500 | -0.06660529 | -4.215525 |  | 10000.06 | 0.0513119035 | 4.91023 |  | 10000.06 | 0.0266942013 | 2.48781
| -1500 | -0.06179955 | -3.911364 |  | 9499.992 | 0.0509589025 | 4.87645 |  | 9499.992 | 0.0256267809 | 2.38833
| -1480 | -0.06162344 | -3.900218 |  | 8999.974 | 0.050598064 | 4.84192 |  | 8999.974 | 0.0243536664 | 2.26968
| -1450 | -0.06147283 | -3.890685 |  | 8499.974 | 0.050188424 | 4.80272 |  | 8499.974 | 0.0228110143 | 2.12591
| -1430 | -0.06132931 | -3.881602 |  | 7999.998 | 0.0497469115 | 4.76047 |  | 7999.998 | 0.0212301634 | 1.97858
| -1400 | -0.06118106 | -3.872219 |  | 7499.905 | 0.049282409 | 4.71602 |  | 7499.905 | 0.0195852544 | 1.82528
| -1370 | -0.06103518 | -3.862986 |  | 6999.944 | 0.0487771515 | 4.66767 |  | 6999.944 | 0.0178118 | 1.66
| -1350 | -0.06088457 | -3.853454 |  | 6499.966 | 0.0482218385 | 4.61453 |  | 6499.966 | 0.0158669875 | 1.47875
| -1320 | -0.06073396 | -3.843922 |  | 5999.94 | 0.047615425 | 4.5565 |  | 5999.94 | 0.013706502 | 1.2774
| -1300 | -0.06059281 | -3.834988 |  | 5499.93 | 0.04695185 | 4.493 |  | 5499.93 | 0.0112724015 | 1.05055
| -1280 | -0.06043747 | -3.825156 |  | 4999.937 | 0.0462350845 | 4.42441 |  | 4999.937 | 0.0085227317 | 0.79429
| -1250 | -0.06029395 | -3.816073 |  | 4499.936 | 0.0454404665 | 4.34837 |  | 4499.936 | 0.0054675788 | 0.50956
| -1220 | -0.06012917 | -3.805644 |  | 3999.933 | 0.044569041 | 4.26498 |  | 3999.933 | 0.0021444978 | 0.19986
| -1200 | -0.05998092 | -3.796261 |  | 3499.954 | 0.0436031475 | 4.17255 |  | 3499.954 | -0.0014130337 | -0.13169
| -1170 | -0.05983031 | -3.786728 |  | 2999.932 | 0.04252523 | 4.0694 |  | 2999.932 | -0.0028783225 | -0.26825
| -1150 | -0.05967025 | -3.776598 |  | 2799.986 | 0.0420479785 | 4.02373 |  | 2799.986 | -0.005743769 | -0.5353
| -1120 | -0.05951019 | -3.766468 |  | 2549.938 | 0.041435295 | 3.9651 |  | 2549.938 | -0.0126081792 | -1.17504
| -1100 | -0.05935249 | -3.756487 |  | 2300.004 | 0.0407745415 | 3.90187 |  | 2300.004 | -0.0185356458 | -1.72746
| -1080 | -0.05919499 | -3.746518 |  | 2049.916 | 0.040075332 | 3.83496 |  | 2049.916 | -0.0233548107 | -2.17659
| -1050 | -0.0590305 | -3.736108 |  | 1799.968 | 0.0393255445 | 3.76321 |  | 1799.968 | -0.0271509774 | -2.53038
| -1020 | -0.05886571 | -3.725678 |  | 1549.941 | 0.0385154605 | 3.68569 |  | 1549.941 | -0.0300769411 | -2.80307
| -1000 | -0.0586962 | -3.714949 |  | 1299.904 | 0.037652395 | 3.6031 |  | 1299.904 | -0.0323202622 | -3.01214
| -975 | -0.05852904 | -3.70437 |  | 1049.984 | 0.036705207 | 3.51246 |  | 1049.984 | -0.0340382425 | -3.17225
| -950 | -0.05835293 | -3.693223 |  | 799.9499 | 0.0356483985 | 3.41133 |  | 799.9499 | -0.0353488047 | -3.29439
| -925 | -0.05818815 | -3.682794 |  | 549.9623 | 0.0344679665 | 3.29837 |  | 549.9623 | -0.0363721248 | -3.38976
| -900 | -0.05802336 | -3.672365 |  | 299.9604 | 0.033110198 | 3.16844 |  | 299.9604 | -0.0371870683 | -3.46571
| -875 | -0.05784488 | -3.661068 |  | 49.90131 | 0.0315051825 | 3.01485 |  | 49.90131 | -0.0378453538 | -3.52706
| -850 | -0.05767064 | -3.650041 |  | -200.0147 | 0.0295972215 | 2.83227 |  | -200.0147 | -0.0383945152 | -3.57824
| -825 | -0.05748695 | -3.638415 |  | -450.0882 | 0.0275772365 | 2.63897 |  | -450.0882 | -0.038867279 | -3.6223
| -800 | -0.05731557 | -3.627568 |  | -700.0829 | 0.0254544235 | 2.43583 |  | -700.0829 | -0.0392665423 | -3.65951
| -775 | -0.05712951 | -3.615792 |  | -950.0955 | 0.0231570955 | 2.21599 |  | -950.0955 | -0.0396182717 | -3.69229
| -750 | -0.05694158 | -3.603897 |  | -1200.058 | 0.02066383 | 1.9774 |  | -1200.058 | -0.0399234329 | -3.72073
| -725 | -0.05676025 | -3.592421 |  | -1450.092 | 0.0178957295 | 1.71251 |  | -1450.092 | -0.0402004815 | -3.74655
| -700 | -0.05657705 | -3.580826 |  | -1700.115 | 0.0147676265 | 1.41317 |  | -1700.115 | -0.0404487737 | -3.76969
| -675 | -0.05638154 | -3.568452 |  | -1950.103 | 0.0112409605 | 1.07569 |  | -1950.103 | -0.0406766789 | -3.79093
| -650 | -0.05618653 | -3.556109 |  | -2200.087 | 0.0073098795 | 0.69951 |  | -2200.087 | -0.0408785102 | -3.80974
| -625 | -0.05598915 | -3.543617 |  | -2450.089 | 0.0030303955 | 0.28999 |  | -2450.089 | -0.0410474004 | -3.82548
| -600 | -0.05578891 | -3.530944 |  | -2700.102 | -0.001507517 | -0.14426 |  | -2700.102 | -0.0412220848 | -3.84176
| -575 | -0.05558917 | -3.518302 |  | -2800.085 | -0.003362392 | -0.32176 |  | -2800.085 | -0.041369515 | -3.8555
| -550 | -0.05538706 | -3.50551 |  | -3000.074 | -0.007050824 | -0.67472 |  | -3000.074 | -0.0414955925 | -3.86725
| -525 | -0.05518446 | -3.492687 |  | -3500.095 | -0.0159102295 | -1.52251 |  | -3500.095 | -0.0416330438 | -3.88006
| -500 | -0.05496582 | -3.478849 |  | -4000.096 | -0.023603624 | -2.25872 |  | -4000.096 | -0.0417673834 | -3.89258
| -475 | -0.05475898 | -3.465758 |  | -4500.135 | -0.029871534 | -2.85852 |  | -4500.135 | -0.041885628 | -3.9036
| -450 | -0.0545427 | -3.45207 |  | -5000.139 | -0.034819818 | -3.33204 |  | -5000.139 | -0.0420061259 | -3.91483
| -425 | -0.05432169 | -3.438082 |  | -5500.146 | -0.038636785 | -3.6973 |  | -5500.146 | -0.0420973309 | -3.92333
| -400 | -0.05409595 | -3.423794 |  | -6000.15 | -0.04155756 | -3.9768 |  | -6000.15 | -0.0421886432 | -3.93184
| -375 | -0.05387258 | -3.409657 |  | -6500.15 | -0.04377296 | -4.1888 |  | -6500.15 | 0
| -350 | -0.05364684 | -3.39537 |  | -7000.168 | -0.04548258 | -4.3524 |  | -7000.168 | 0
| -325 | -0.05341401 | -3.380634 |  | -7500.19 | -0.046815791 | -4.47998 |  | -7500.19 | 0
| -300 | -0.05317656 | -3.365605 |  | -8000.151 | -0.0478730175 | -4.58115 |  | -8000.151 | 0
| -275 | -0.05293703 | -3.350445 |  | -8500.137 | -0.0487267825 | -4.66285 |  | -8500.137 | 0
| -250 | -0.05269475 | -3.335111 |  | -9000.069 | -0.0494373825 | -4.73085 |  | -9000.069 | 0
| -225 | -0.05244302 | -3.319178 |  | -9500.08 | -0.05004505 | -4.789 |  | -9500.08 | 0
| -200 | -0.05218706 | -3.302978 |  | -10000.08 | -0.0505651465 | -4.83877 |  | -10000.08 | 0
| -175 | -0.05192823 | -3.286597 |  | -10500.06 | -0.0510174225 | -4.88205 |  | -10500.06 | 0
| -150 | -0.05166281 | -3.269798 |  | -11000.05 | -0.051422151 | -4.92078 |  | -11000.05 | 0
| -125 | -0.05139218 | -3.25267 |  | -11500.02 | -0.0517714945 | -4.95421 |  | -11500.02 | 0
| -100 | -0.05112203 | -3.235572 |  | -12000.01 | -0.052093459 | -4.98502 |  | -12000.01 | 0
| -75 | -0.05085189 | -3.218474 |  | -12500.04 | -0.052379998 | -5.01244 |  | -12500.04 | 0
| -50 | -0.05056264 | -3.200167 |  | -13000.02 | -0.052630589 | -5.03642 |  | -13000.02 | 0
| -25 | -0.05027566 | -3.182004 |  | -13500.01 | -0.0528720885 | -5.05953 |  | -13500.01 | 0
| 0.0157 | -0.04997282 | -3.162837 |  | -14000 | -0.0530685485 | -5.07833 |  | -14000 | 0
| 25 | -0.04967629 | -3.144069 |  | -14499.98 | -0.053261351 | -5.09678 |  | -14499.98 | 0
| 50 | -0.04937119 | -3.124759 |  | -14999.98 | -0.0534236395 | -5.11231 |  | -14999.98 | 0
| 75 | -0.04906076 | -3.105111 |  | -15499.96 | -0.053612053 | -5.13034 |  | -15499.96 | 0
| 100 | -0.04874583 | -3.085179 |  | -15999.95 | -0.053784687 | -5.14686 |  | -15999.95 | 0
| 125 | -0.04843795 | -3.065693 |  | -16499.92 | -0.0539436315 | -5.16207 |  | -16499.92 | 0
| 150 | -0.04811832 | -3.045463 |  | -16999.9 | -0.054083766 | -5.17548 |  | -16999.9 | 0
| 175 | -0.04780322 | -3.02552 |  | -17499.89 | -0.0542268265 | -5.18917 |  | -17499.89 | 0
| 200 | -0.04748593 | -3.005439 |  | -17999.87 | -0.0543336255 | -5.19939 |  | -17999.87 | 0
| 225 | -0.04716632 | -2.98521
| 250 | -0.04683964 | -2.964534
| 275 | -0.04652003 | -2.944306
| 300 | -0.04620039 | -2.924075
| 325 | -0.04587139 | -2.903253
| 350 | -0.04554236 | -2.882428
| 375 | -0.04521571 | -2.861754
| 400 | -0.04487729 | -2.840335
| 425 | -0.04454829 | -2.819512
| 450 | -0.0442146 | -2.798392
| 475 | -0.04387852 | -2.777122
| 500 | -0.04353777 | -2.755555
| 525 | -0.04320173 | -2.734287
| 550 | -0.04286095 | -2.712718
| 575 | -0.04251785 | -2.691003
| 600 | -0.04217008 | -2.668992
| 625 | -0.04182463 | -2.647128
| 650 | -0.04147682 | -2.625115
| 675 | -0.04112667 | -2.602954
| 700 | -0.04077184 | -2.580496
| 725 | -0.04041465 | -2.557889
| 750 | -0.04005513 | -2.535135
| 775 | -0.03969559 | -2.512379
| 800 | -0.03933137 | -2.489327
| 825 | -0.03896244 | -2.465977
| 850 | -0.03859116 | -2.442478
| 875 | -0.03821053 | -2.418388
| 900 | -0.03783454 | -2.394591
| 925 | -0.03744683 | -2.370053
| 950 | -0.03706385 | -2.345813
| 975 | -0.03667379 | -2.321126
| 1000 | -0.03628373 | -2.296439
| 1030 | -0.03588899 | -2.271455
| 1050 | -0.03548487 | -2.245878
| 1080 | -0.03508541 | -2.220596
| 1100 | -0.03468362 | -2.195166
| 1130 | -0.03427479 | -2.169291
| 1150 | -0.03386126 | -2.143118
| 1180 | -0.03344071 | -2.116501
| 1200 | -0.03302248 | -2.09003
| 1230 | -0.03259253 | -2.062818
| 1250 | -0.03215551 | -2.035159
| 1280 | -0.03172087 | -2.00765
| 1300 | -0.03127681 | -1.979545
| 1330 | -0.03082571 | -1.950994
| 1350 | -0.03037463 | -1.922445
| 1380 | -0.02990946 | -1.893004
| 1400 | -0.02944898 | -1.863859
| 1430 | -0.02897911 | -1.834121
| 1450 | -0.02850689 | -1.804234
| 1480 | -0.02802529 | -1.773753
| 1500 | -0.02754134 | -1.743123
| 2500 | -0.003149752 | -0.1993514
| 3500 | 0.02607321 | 1.650203
| 4500 | 0.04855387 | 3.07303
| 5500 | 0.0626488 | 3.965114
| 6500 | 0.0709217 | 4.488715
| 7500 | 0.07581882 | 4.798659
| 8500 | 0.07894574 | 4.996566
| 9500 | 0.08111252 | 5.133704
| 10500 | 0.0827345 | 5.236361
| 11500 | 0.08401391 | 5.317336
| 12500 | 0.08504195 | 5.382402
| 13500 | 0.08588713 | 5.435894
| 14500 | 0.08655843 | 5.478382
| 15500 | 0.08714269 | 5.51536
| 16500 | 0.08772478 | 5.552201
| 17500 | 0.08822387 | 5.583789
| 18500 | 0.0886674 | 5.611861
| 17500 | 0.08823574 | 5.584541
| 16500 | 0.08775763 | 5.55428
| 15500 | 0.08720132 | 5.519071
| 14500 | 0.08666901 | 5.48538
| 13500 | 0.08607973 | 5.448084
| 12500 | 0.08537791 | 5.403665
| 11500 | 0.08454218 | 5.350771
| 10500 | 0.08357036 | 5.289263
| 9500 | 0.0824412 | 5.217797
| 8500 | 0.08115234 | 5.136224
| 7500 | 0.07964517 | 5.040834
| 6500 | 0.07789411 | 4.930007
| 5500 | 0.07582332 | 4.798944
| 4500 | 0.07333732 | 4.641603
| 3500 | 0.07033968 | 4.451878
| 2500 | 0.06661174 | 4.215933
| 1500 | 0.06180835 | 3.911921
| 1480 | 0.06162043 | 3.900027
| 1450 | 0.06147927 | 3.891093
| 1430 | 0.0613263 | 3.881411
| 1400 | 0.06118514 | 3.872477
| 1380 | 0.06103926 | 3.863244
| 1350 | 0.06088156 | 3.853263
| 1330 | 0.06074513 | 3.844628
| 1300 | 0.06058507 | 3.834498
| 1280 | 0.06044392 | 3.825565
| 1250 | 0.06029094 | 3.815882
| 1230 | 0.06013797 | 3.806201
| 1200 | 0.059985 | 3.796519
| 1180 | 0.05983203 | 3.786837
| 1150 | 0.05967669 | 3.777006
| 1130 | 0.05951427 | 3.766726
| 1100 | 0.05935421 | 3.756596
| 1080 | 0.05919424 | 3.746471
| 1050 | 0.05903221 | 3.736216
| 1030 | 0.05886743 | 3.725787
| 1000 | 0.05869791 | 3.715058
| 975 | 0.05853785 | 3.704927
| 950 | 0.0583708 | 3.694354
| 925 | 0.05819459 | 3.683202
| 900 | 0.05802035 | 3.672174
| 875 | 0.05784424 | 3.661028
| 850 | 0.05767945 | 3.650598
| 825 | 0.05749103 | 3.638673
| 800 | 0.05731728 | 3.627676
| 775 | 0.05713832 | 3.616349
| 750 | 0.05695039 | 3.604455
| 725 | 0.0567667 | 3.592829
| 700 | 0.05657404 | 3.580635
| 675 | 0.05638562 | 3.56871
| 650 | 0.05619061 | 3.556368
| 625 | 0.05599746 | 3.544143
| 600 | 0.05579772 | 3.531501
| 575 | 0.05559798 | 3.518859
| 550 | 0.05538868 | 3.505613
| 525 | 0.05519091 | 3.493096
| 500 | 0.05498644 | 3.480154
| 475 | 0.05476306 | 3.466016
| 450 | 0.05455151 | 3.452627
| 425 | 0.05433522 | 3.438938
| 400 | 0.05411657 | 3.425099
| 375 | 0.0538932 | 3.410962
| 350 | 0.0536651 | 3.396525
| 325 | 0.05342518 | 3.381341
| 300 | 0.05318999 | 3.366455
| 275 | 0.05295244 | 3.35142
| 250 | 0.05271065 | 3.336117
| 225 | 0.05245183 | 3.319736
| 200 | 0.0522001 | 3.303804
| 175 | 0.05195122 | 3.288052
| 150 | 0.05168294 | 3.271072
| 125 | 0.0514128 | 3.253975
| 100 | 0.05113556 | 3.236428
| 75 | 0.05086069 | 3.219031
| 50 | 0.05057351 | 3.200855
| 25 | 0.05028446 | 3.182561
| -0.0122 | 0.04999069 | 3.163968
| -25 | 0.04968509 | 3.144626
| -50 | 0.04938186 | 3.125434
| -75 | 0.04907184 | 3.105813
| -100 | 0.04875689 | 3.085879
| -125 | 0.04844432 | 3.066096
| -150 | 0.04813174 | 3.046313
| -175 | 0.0478096 | 3.025924
| -200 | 0.04749231 | 3.005842
| -225 | 0.047168 | 2.985316
| -250 | 0.04685073 | 2.965236
| -275 | 0.04652405 | 2.94456
| -300 | 0.04619738 | 2.923885
| -325 | 0.04587073 | 2.903211
| -350 | 0.04554171 | 2.882387
| -375 | 0.04521035 | 2.861415
| -400 | 0.04488132 | 2.84059
| -425 | 0.04454763 | 2.81947
| -450 | 0.04422096 | 2.798795
| -475 | 0.04388021 | 2.777228
| -500 | 0.0435465 | 2.756108
| -525 | 0.04320341 | 2.734393
| -550 | 0.0428697 | 2.713272
| -575 | 0.04252659 | 2.691556
| -600 | 0.0421788 | 2.669544
| -625 | 0.04182632 | 2.647235
| -650 | 0.04147616 | 2.625073
| -675 | 0.04112366 | 2.602763
| -700 | 0.04077118 | 2.580454
| -725 | 0.04041165 | 2.557699
| -750 | 0.04005211 | 2.534944
| -775 | 0.03969259 | 2.512189
| -800 | 0.039326 | 2.488987
| -825 | 0.03895473 | 2.465489
| -850 | 0.03858581 | 2.44214
| -875 | 0.03821689 | 2.418791
| -900 | 0.03783859 | 2.394847
| -925 | 0.03746027 | 2.370903
| -950 | 0.03707255 | 2.346364
| -975 | 0.03669191 | 2.322273
| -1000 | 0.0362995 | 2.297437
| -1030 | 0.03590478 | 2.272454
| -1050 | 0.0355147 | 2.247766
| -1080 | 0.03511059 | 2.222189
| -1100 | 0.03469939 | 2.196164
| -1130 | 0.03429056 | 2.170289
| -1150 | 0.03387235 | 2.14382
| -1180 | 0.03344708 | 2.116904
| -1200 | 0.0330265 | 2.090285
| -1230 | 0.0325942 | 2.062924
| -1250 | 0.03216188 | 2.035562
| -1280 | 0.03172489 | 2.007904
| -1300 | 0.03128319 | 1.979949
| -1330 | 0.03083446 | 1.951548
| -1350 | 0.03038335 | 1.922997
| -1380 | 0.02992289 | 1.893854
| -1400 | 0.02945536 | 1.864263
| -1430 | 0.02898314 | 1.834376
| -1450 | 0.02851327 | 1.804637
| -1480 | 0.02803168 | 1.774157
| -1500 | 0.02755241 | 1.743823
| -2500 | 0.003198392 | 0.2024299
| -3500 | -0.0260457 | -1.648462
| -4500 | -0.04856393 | -3.073666
| -5500 | -0.06267288 | -3.966638
| -6500 | -0.07095513 | -4.490831
| -7500 | -0.07585678 | -4.801062
| -8500 | -0.07898134 | -4.998819
| -9500 | -0.08114349 | -5.135664
| -10500 | -0.08277059 | -5.238645
| -11500 | -0.08404292 | -5.319172
| -12500 | -0.08507095 | -5.384237
| -13500 | -0.08592086 | -5.438029
| -14500 | -0.08658034 | -5.479768
| -15500 | -0.08718066 | -5.517763
| -16500 | -0.08775125 | -5.553877
| -17500 | -0.08825064 | -5.585484
| -18500 | -0.08869677 | -5.61372
| -18499.93 | -0.08868713 | -5.613109
| -17500.03 | -0.08825302 | -5.585634
| -16500.05 | -0.08776755 | -5.554908
| -15500.07 | -0.0872256 | -5.520608
| -14500.08 | -0.08668383 | -5.486318
| -13500.1 | -0.08609899 | -5.449303
| -12500.07 | -0.08539273 | -5.404603
| -11500.06 | -0.08454755 | -5.351111
| -10500.06 | -0.08357101 | -5.289304
| -9500.006 | -0.08245367 | -5.218587
| -8499.979 | -0.08115298 | -5.136265
| -7500.02 | -0.0796529 | -5.041323
| -6499.992 | -0.07789249 | -4.929904
| -5499.976 | -0.07581215 | -4.798237
| -4499.938 | -0.07334259 | -4.641936
| -3499.965 | -0.07032615 | -4.451022
| -2499.93 | -0.06660529 | -4.215525
| -1499.896 | -0.06179955 | -3.911364
| -1475.002 | -0.06162344 | -3.900218
| -1450 | -0.06147283 | -3.890685
| -1425 | -0.06132931 | -3.881602
| -1400.002 | -0.06118106 | -3.872219
| -1374.998 | -0.06103518 | -3.862986
| -1350.001 | -0.06088457 | -3.853454
| -1324.996 | -0.06073396 | -3.843922
| -1300 | -0.06059281 | -3.834988
| -1275 | -0.06043747 | -3.825156
| -1249.999 | -0.06029395 | -3.816073
| -1224.997 | -0.06012917 | -3.805644
| -1199.998 | -0.05998092 | -3.796261
| -1174.999 | -0.05983031 | -3.786728
| -1149.998 | -0.05967025 | -3.776598
| -1124.994 | -0.05951019 | -3.766468
| -1100.001 | -0.05935249 | -3.756487
| -1075 | -0.05919499 | -3.746518
| -1049.997 | -0.0590305 | -3.736108
| -1024.996 | -0.05886571 | -3.725678
| -999.995 | -0.0586962 | -3.714949
| -974.9969 | -0.05852904 | -3.70437
| -949.9945 | -0.05835293 | -3.693223
| -924.9964 | -0.05818815 | -3.682794
| -899.9948 | -0.05802336 | -3.672365
| -874.9935 | -0.05784488 | -3.661068
| -849.9943 | -0.05767064 | -3.650041
| -824.9952 | -0.05748695 | -3.638415
| -799.9953 | -0.05731557 | -3.627568
| -774.99 | -0.05712951 | -3.615792
| -749.9912 | -0.05694158 | -3.603897
| -724.9932 | -0.05676025 | -3.592421
| -699.9933 | -0.05657705 | -3.580826
| -674.9938 | -0.05638154 | -3.568452
| -649.9917 | -0.05618653 | -3.556109
| -624.9886 | -0.05598915 | -3.543617
| -599.9945 | -0.05578891 | -3.530944
| -574.99 | -0.05558917 | -3.518302
| -549.9905 | -0.05538706 | -3.50551
| -524.9888 | -0.05518446 | -3.492687
| -499.9861 | -0.05496582 | -3.478849
| -474.9905 | -0.05475898 | -3.465758
| -449.9877 | -0.0545427 | -3.45207
| -424.9911 | -0.05432169 | -3.438082
| -399.9891 | -0.05409595 | -3.423794
| -374.9842 | -0.05387258 | -3.409657
| -349.9882 | -0.05364684 | -3.39537
| -324.9862 | -0.05341401 | -3.380634
| -299.9892 | -0.05317656 | -3.365605
| -274.9861 | -0.05293703 | -3.350445
| -249.9848 | -0.05269475 | -3.335111
| -224.9856 | -0.05244302 | -3.319178
| -199.9865 | -0.05218706 | -3.302978
| -174.9859 | -0.05192823 | -3.286597
| -149.9842 | -0.05166281 | -3.269798
| -124.984 | -0.05139218 | -3.25267
| -99.98662 | -0.05112203 | -3.235572
| -74.98317 | -0.05085189 | -3.218474
| -49.98473 | -0.05056264 | -3.200167
| -24.9845 | -0.05027566 | -3.182004
| 0.0157365 | -0.04997282 | -3.162837
| 25.01633 | -0.04967629 | -3.144069
| 50.01906 | -0.04937119 | -3.124759
| 75.01786 | -0.04906076 | -3.105111
| 100.0142 | -0.04874583 | -3.085179
| 125.0151 | -0.04843795 | -3.065693
| 150.0171 | -0.04811832 | -3.045463
| 175.0192 | -0.04780322 | -3.02552
| 200.0155 | -0.04748593 | -3.005439
| 225.0214 | -0.04716632 | -2.98521
| 250.0166 | -0.04683964 | -2.964534
| 275.019 | -0.04652003 | -2.944306
| 300.0221 | -0.04620039 | -2.924075
| 325.0184 | -0.04587139 | -2.903253
| 350.024 | -0.04554236 | -2.882428
| 375.0189 | -0.04521571 | -2.861754
| 400.0202 | -0.04487729 | -2.840335
| 425.0258 | -0.04454829 | -2.819512
| 450.0185 | -0.0442146 | -2.798392
| 475.0234 | -0.04387852 | -2.777122
| 500.0222 | -0.04353777 | -2.755555
| 525.0217 | -0.04320173 | -2.734287
| 550.0226 | -0.04286095 | -2.712718
| 575.0239 | -0.04251785 | -2.691003
| 600.0245 | -0.04217008 | -2.668992
| 625.0226 | -0.04182463 | -2.647128
| 650.0271 | -0.04147682 | -2.625115
| 675.0285 | -0.04112667 | -2.602954
| 700.0222 | -0.04077184 | -2.580496
| 725.0278 | -0.04041465 | -2.557889
| 750.0234 | -0.04005513 | -2.535135
| 775.0251 | -0.03969559 | -2.512379
| 800.0282 | -0.03933137 | -2.489327
| 825.0256 | -0.03896244 | -2.465977
| 850.0269 | -0.03859116 | -2.442478
| 875.0253 | -0.03821053 | -2.418388
| 900.0273 | -0.03783454 | -2.394591
| 925.029 | -0.03744683 | -2.370053
| 950.0296 | -0.03706385 | -2.345813
| 975.0287 | -0.03667379 | -2.321126
| 1000.028 | -0.03628373 | -2.296439
| 1025.029 | -0.03588899 | -2.271455
| 1050.029 | -0.03548487 | -2.245878
| 1075.028 | -0.03508541 | -2.220596
| 1100.028 | -0.03468362 | -2.195166
| 1125.03 | -0.03427479 | -2.169291
| 1150.029 | -0.03386126 | -2.143118
| 1175.032 | -0.03344071 | -2.116501
| 1200.03 | -0.03302248 | -2.09003
| 1225.032 | -0.03259253 | -2.062818
| 1250.027 | -0.03215551 | -2.035159
| 1275.029 | -0.03172087 | -2.00765
| 1300.034 | -0.03127681 | -1.979545
| 1325.031 | -0.03082571 | -1.950994
| 1350.033 | -0.03037463 | -1.922445
| 1375.031 | -0.02990946 | -1.893004
| 1400.03 | -0.02944898 | -1.863859
| 1425.034 | -0.02897911 | -1.834121
| 1450.029 | -0.02850689 | -1.804234
| 1475.032 | -0.02802529 | -1.773753
| 1500.029 | -0.02754134 | -1.743123
| 2500.177 | -0.003149752 | -0.1993514
| 3500.229 | 0.02607321 | 1.650203
| 4500.278 | 0.04855387 | 3.07303
| 5500.294 | 0.0626488 | 3.965114
| 6500.339 | 0.0709217 | 4.488715
| 7500.342 | 0.07581882 | 4.798659
| 8500.258 | 0.07894574 | 4.996566
| 9500.156 | 0.08111252 | 5.133704
| 10500.18 | 0.0827345 | 5.236361
| 11500.15 | 0.08401391 | 5.317336
| 12500.31 | 0.08504195 | 5.382402
| 13500.24 | 0.08588713 | 5.435894
| 14500.09 | 0.08655843 | 5.478382
| 15500.21 | 0.08714269 | 5.51536
| 16500.22 | 0.08772478 | 5.552201
| 17500.14 | 0.08822387 | 5.583789
| 18500.03 | 0.0886674 | 5.611861
| 17500.06 | 0.08823574 | 5.584541
| 16500.06 | 0.08775763 | 5.55428
| 15500.15 | 0.08720132 | 5.519071
| 14500.2 | 0.08666901 | 5.48538
| 13500.17 | 0.08607973 | 5.448084
| 12500.16 | 0.08537791 | 5.403665
| 11500.17 | 0.08454218 | 5.350771
| 10500.1 | 0.08357036 | 5.289263
| 9500.013 | 0.0824412 | 5.217797
| 8500.115 | 0.08115234 | 5.136224
| 7500.066 | 0.07964517 | 5.040834
| 6500.028 | 0.07789411 | 4.930007
| 5499.994 | 0.07582332 | 4.798944
| 4499.949 | 0.07333732 | 4.641603
| 3499.95 | 0.07033968 | 4.451878
| 2499.948 | 0.06661174 | 4.215933
| 1499.91 | 0.06180835 | 3.911921
| 1475.009 | 0.06162043 | 3.900027
| 1450.008 | 0.06147927 | 3.891093
| 1425.008 | 0.0613263 | 3.881411
| 1400.009 | 0.06118514 | 3.872477
| 1375.004 | 0.06103926 | 3.863244
| 1350.008 | 0.06088156 | 3.853263
| 1325.004 | 0.06074513 | 3.844628
| 1300.007 | 0.06058507 | 3.834498
| 1275.004 | 0.06044392 | 3.825565
| 1250.003 | 0.06029094 | 3.815882
| 1225.006 | 0.06013797 | 3.806201
| 1200.002 | 0.059985 | 3.796519
| 1175.004 | 0.05983203 | 3.786837
| 1150.004 | 0.05967669 | 3.777006
| 1125.002 | 0.05951427 | 3.766726
| 1100.006 | 0.05935421 | 3.756596
| 1075.001 | 0.05919424 | 3.746471
| 1050.003 | 0.05903221 | 3.736216
| 1025.002 | 0.05886743 | 3.725787
| 1000.001 | 0.05869791 | 3.715058
| 975.0016 | 0.05853785 | 3.704927
| 949.9985 | 0.0583708 | 3.694354
| 925.0018 | 0.05819459 | 3.683202
| 900.0001 | 0.05802035 | 3.672174
| 875.001 | 0.05784424 | 3.661028
| 850 | 0.05767945 | 3.650598
| 824.9969 | 0.05749103 | 3.638673
| 799.9999 | 0.05731728 | 3.627676
| 775.0001 | 0.05713832 | 3.616349
| 749.9962 | 0.05695039 | 3.604455
| 724.9982 | 0.0567667 | 3.592829
| 699.9965 | 0.05657404 | 3.580635
| 674.997 | 0.05638562 | 3.56871
| 649.9942 | 0.05619061 | 3.556368
| 624.9944 | 0.05599746 | 3.544143
| 599.9959 | 0.05579772 | 3.531501
| 574.9946 | 0.05559798 | 3.518859
| 549.9969 | 0.05538868 | 3.505613
| 524.9924 | 0.05519091 | 3.493096
| 499.9932 | 0.05498644 | 3.480154
| 474.9951 | 0.05476306 | 3.466016
| 449.9931 | 0.05455151 | 3.452627
| 424.9954 | 0.05433522 | 3.438938
| 399.993 | 0.05411657 | 3.425099
| 374.9899 | 0.0538932 | 3.410962
| 349.9932 | 0.0536651 | 3.396525
| 324.9898 | 0.05342518 | 3.381341
| 299.9935 | 0.05318999 | 3.366455
| 274.9908 | 0.05295244 | 3.35142
| 249.9902 | 0.05271065 | 3.336117
| 224.9953 | 0.05245183 | 3.319736
| 199.989 | 0.0522001 | 3.303804
| 174.9927 | 0.05195122 | 3.288052
| 149.9889 | 0.05168294 | 3.271072
| 124.9879 | 0.0514128 | 3.253975
| 99.98984 | 0.05113556 | 3.236428
| 74.98746 | 0.05086069 | 3.219031
| 49.99009 | 0.05057351 | 3.200855
| 24.98378 | 0.05028446 | 3.182561
| -0.01216 | 0.04999069 | 3.163968
| -25.01275 | 0.04968509 | 3.144626
| -50.0137 | 0.04938186 | 3.125434
| -75.01071 | 0.04907184 | 3.105813
| -100.0134 | 0.04875689 | 3.085879
| -125.0108 | 0.04844432 | 3.066096
| -150.0125 | 0.04813174 | 3.046313
| -175.0152 | 0.0478096 | 3.025924
| -200.0119 | 0.04749231 | 3.005842
| -225.0164 | 0.047168 | 2.985316
| -250.0123 | 0.04685073 | 2.965236
| -275.0169 | 0.04652405 | 2.94456
| -300.0167 | 0.04619738 | 2.923885
| -325.0138 | 0.04587073 | 2.903211
| -350.0179 | 0.04554171 | 2.882387
| -375.0156 | 0.04521035 | 2.861415
| -400.0166 | 0.04488132 | 2.84059
| -425.0165 | 0.04454763 | 2.81947
| -450.0185 | 0.04422096 | 2.798795
| -475.0202 | 0.04388021 | 2.777228
| -500.0154 | 0.0435465 | 2.756108
| -525.0199 | 0.04320341 | 2.734393
| -550.0198 | 0.0428697 | 2.713272
| -575.0171 | 0.04252659 | 2.691556
| -600.0185 | 0.0421788 | 2.669544
| -625.0169 | 0.04182632 | 2.647235
| -650.0207 | 0.04147616 | 2.625073
| -675.0213 | 0.04112366 | 2.602763
| -700.0197 | 0.04077118 | 2.580454
| -725.0214 | 0.04041165 | 2.557699
| -750.0198 | 0.04005211 | 2.534944
| -775.0194 | 0.03969259 | 2.512189
| -800.0235 | 0.039326 | 2.488987
| -825.0209 | 0.03895473 | 2.465489
| -850.0236 | 0.03858581 | 2.44214
| -875.0224 | 0.03821689 | 2.418791
| -900.0216 | 0.03783859 | 2.394847
| -925.024 | 0.03746027 | 2.370903
| -950.0214 | 0.03707255 | 2.346364
| -975.0255 | 0.03669191 | 2.322273
| -1000.021 | 0.0362995 | 2.297437
| -1025.023 | 0.03590478 | 2.272454
| -1050.027 | 0.0355147 | 2.247766
| -1075.022 | 0.03511059 | 2.222189
| -1100.026 | 0.03469939 | 2.196164
| -1125.023 | 0.03429056 | 2.170289
| -1150.024 | 0.03387235 | 2.14382
| -1175.025 | 0.03344708 | 2.116904
| -1200.023 | 0.0330265 | 2.090285
| -1225.024 | 0.0325942 | 2.062924
| -1250.021 | 0.03216188 | 2.035562
| -1275.024 | 0.03172489 | 2.007904
| -1300.029 | 0.03128319 | 1.979949
| -1325.024 | 0.03083446 | 1.951548
| -1350.028 | 0.03038335 | 1.922997
| -1375.024 | 0.02992289 | 1.893854
| -1400.026 | 0.02945536 | 1.864263
| -1425.027 | 0.02898314 | 1.834376
| -1450.026 | 0.02851327 | 1.804637
| -1475.027 | 0.02803168 | 1.774157
| -1500.025 | 0.02755241 | 1.743823
| -2500.088 | 0.003198392 | 0.2024299
| -3500.161 | -0.0260457 | -1.648462
| -4500.121 | -0.04856393 | -3.073666
| -5500.176 | -0.06267288 | -3.966638
| -6500.225 | -0.07095513 | -4.490831
| -7500.259 | -0.07585678 | -4.801062
| -8500.236 | -0.07898134 | -4.998819
| -9500.149 | -0.08114349 | -5.135664
| -10500.17 | -0.08277059 | -5.238645
| -11500.1 | -0.08404292 | -5.319172
| -12500.12 | -0.08507095 | -5.384237
| -13500.1 | -0.08592086 | -5.438029
| -14500.06 | -0.08658034 | -5.479768
| -15500.08 | -0.08718066 | -5.517763
| -16500.05 | -0.08775125 | -5.553877
| -17500.03 | -0.08825064 | -5.585484
| -18499.95 | -0.08869677 | -5.61372

## % Ferrita
|  | CFO (magnetización saturación) | 60 | emu/g
| magnetización saturación (emu) | g muestra | g de ferrita en la medida | % Ferrita
4%PVDF 20% CFO R1 | 0.087 | 0.0158 | 0.00145 | 9.177215 | 7.8607 | 1.852243
4%PVDF 20% CFO R2 | 0.054311994 | 0.01045 | 0.0009051999 | 8.6622
4%PVDF 20% CFO R3 | 0.0369713953 | 0.01073 | 0.0006161899 | 5.742683