## Calibrate
PESTICIDA:
Fecha Nanoestructura
Fecha Degradación
Recta calibrado
Concentración (ppm) | Área (cuentas)
0 | 0
0.5 | 5251727
1 | 9209622
2 | 15146875
5 | 30358971
8 | 46906243
10 | 55747948
y= | 5800018.09 | x
R= | 0.99

## Intermediates
| 136.8914 |  | A | 185.0013 | B | 220.9586 | C | DAD
| Area |  | Deg (%)
Blank | 0 |  |  | 0 |  | 0 | 0
0 | 0 |  | 0 | 0 | 0 | 0 | 0
1 | 0 |  | 0 | 37783972 | 89.59662 | 5605823.6 | 45.39438 | 4.86
2 | 0 |  | 0 | 42171202 | 100 | 11191515.7 | 90.62575 | 11.03
3 | 60193 | 5.044721 | 5.044721 | 33039272 | 78.34558 | 12349156.7 | 100 | 12.39
4 | 101221 | 8.48324 | 8.48324 | 15896513 | 37.69519 | 10293942.5 | 83.35745 | 8.62
5 | 117756 | 9.869023 | 9.869023 | 5420023 | 12.85243 | 6891223.95 | 55.80319 | 5.16
6 | 191869 | 16.08037 | 16.08037 | 160408 | 0.3803733 | 1364999.8 | 11.05338 | 0.79
8 | 279783.6 | 23.44841 | 23.44841 | 74493 | 0.1766442 | 192985.7 | 1.562744 | 0
24 | 1193188 | 100 | 100 | 37322 | 0.08850115 | 148587 | 1.203216 | 0
117756