## 600 Citric
Nanos | 12.1.22 | Inicial | Con luz
área expuesta luz |  | 0.4 | cm^2
[6 empty] | X | [7 empty] | Y |  |  | 13300000000
Ctrl+V | DATOS NOVA | [10 empty] | Comprobar igual | con área | ud.representación
| Frequency | Z' | -Z'' | Z | -Phase | Potential (DC) | Current (DC) | ω (rad/s) | Rs (Ω) | (-ωZ'')^2 ((1/F)^2) | (1/Cp^2) | 1/C^2 calc | 1/C^2 (cm/F)^2 | 1/C^2 *10^-11 | CH (F/cm) | Y(*10^-11)= AX + B
| 5000 | 30.9712 | 5.87021 | 31.5226 | 10.7324 | 0.999866 | 0.000137672 | 31415.9 | 51 | 34010000000 | 4.28948e-07 | 34009973030.5 | 5441600000 | 0.054416 |  | A | 0.0212 | 2120000000
| 5000 | 30.9391 | 5.68124 | 31.4564 | 10.4051 | 0.934863 | 0.000127434 | 31415.9 |  | 31855600000 | 4.15996e-07 | 31855562925.5 | 5096896000 | 0.05096896 |  | B | -0.041
| 5000 | 30.8991 | 5.46517 | 31.3787 | 10.0302 | 0.874129 | 0.000121761 | 31415.9 |  | 29478500000 | 4.00914e-07 | 29478566671.1 | 4716560000 | 0.0471656
| 5000 | 30.854 | 5.23512 | 31.2949 | 9.6299 | 0.817367 | 0.000117977 | 31415.9 |  | 27049100000 | 3.84609e-07 | 27049067263.8 | 4327856000 | 0.04327856
| 5000 | 30.7947 | 4.98676 | 31.1959 | 9.19838 | 0.764572 | 0.000114038 | 31415.9 |  | 24543500000 | 3.66489e-07 | 24543468990.2 | 3926960000 | 0.0392696
| 5000 | 30.7103 | 4.71567 | 31.0702 | 8.72977 | 0.714828 | 0.000109194 | 31415.9 |  | 21947500000 | 3.45935e-07 | 21947538691.3 | 3511600000 | 0.035116
| 5000 | 30.6047 | 4.42904 | 30.9236 | 8.23453 | 0.668443 | 0.000103215 | 31415.9 |  | 19360600000 | 3.2366e-07 | 19360573453.6 | 3097696000 | 0.03097696
| 5000 | 30.4761 | 4.12983 | 30.7546 | 7.71718 | 0.625109 | 9.54039e-05 | 31415.9 |  | 16833100000 | 2.99932e-07 | 16833071233.0 | 2693296000 | 0.02693296
| 5000 | 30.344 | 3.83117 | 30.5849 | 7.19596 | 0.584522 | 8.67995e-05 | 31415.9 |  | 14486400000 | 2.76314e-07 | 14486446215.4 | 2317824000 | 0.02317824
| 5000 | 30.2015 | 3.53753 | 30.408 | 6.68067 | 0.54668 | 7.77447e-05 | 31415.9 |  | 12350900000 | 2.52988e-07 | 12350919038.4 | 1976144000 | 0.01976144
| 5000 | 30.0608 | 3.25357 | 30.2364 | 6.17723 | 0.51128 | 6.85353e-05 | 31415.9 |  | 10447600000 | 2.30638e-07 | 10447666994.8 | 1671616000 | 0.01671616
| 5000 | 29.9234 | 2.98345 | 30.0718 | 5.69374 | 0.478015 | 5.96303e-05 | 31415.9 |  | 8784900000 | 2.09582e-07 | 8784894279.6 | 1405584000 | 0.01405584
| 5000 | 29.7832 | 2.72791 | 29.9079 | 5.23325 | 0.447071 | 5.03642e-05 | 31415.9 |  | 7344460000 | 1.89759e-07 | 7344446767.7 | 1175113600 | 0.011751136
| 5000 | 29.6438 | 2.48839 | 29.748 | 4.79834 | 0.418108 | 4.13448e-05 | 31415.9 |  | 6111340000 | 1.71342e-07 | 6111332407.5 | 977814400 | 0.009778144
| 5000 | 29.5049 | 2.2719 | 29.5922 | 4.40313 | 0.390947 | 3.31202e-05 | 31415.9 |  | 5094210000 | 1.54787e-07 | 5094216929.7 | 815073600 | 0.008150736
| 5000 | 29.3703 | 2.07561 | 29.4435 | 4.04239 | 0.365618 | 2.60145e-05 | 31415.9 |  | 4251960000 | 1.39931e-07 | 4251973219.6 | 680313600 | 0.006803136
| 5000 | 29.2387 | 1.89921 | 29.3003 | 3.71645 | 0.341846 | 1.95834e-05 | 31415.9 |  | 3559960000 | 1.26695e-07 | 3559958935.6 | 569593600 | 0.005695936
| 5000 | 29.1105 | 1.73974 | 29.1625 | 3.42013 | 0.31972 | 1.36418e-05 | 31415.9 |  | 2987240000 | 1.1485e-07 | 2987223447.0 | 477958400 | 0.004779584
| 5000 | 28.9873 | 1.59857 | 29.0314 | 3.1565 | 0.298937 | 8.72779e-06 | 31415.9 |  | 2522090000 | 1.0446e-07 | 2522100153.3 | 403534400 | 0.004035344
| 5000 | 28.8681 | 1.47302 | 28.9057 | 2.92103 | 0.279594 | 4.64891e-06 | 31415.9 |  | 2141490000 | 9.53019e-08 | 2141491223.2 | 342638400 | 0.003426384
| 5000 | 28.7589 | 1.35856 | 28.7909 | 2.70462 | 0.261436 | 1.61069e-06 | 31415.9 |  | 1821610000 | 8.70958e-08 | 1821615272.6 | 291457600 | 0.002914576
| 5000 | 28.6515 | 1.26137 | 28.6793 | 2.52079 | 0.244494 | -4.15975e-07 | 31415.9 |  | 1570310000 | 8.01339e-08 | 1570304976.6 | 251249600 | 0.002512496
| 5000 | 28.5463 | 1.17649 | 28.5706 | 2.36002 | 0.22866 | -1.55465e-06 | 31415.9 |  | 1366080000 | 7.40754e-08 | 1366077983.0 | 218572800 | 0.002185728
| 5000 | 28.4594 | 1.09695 | 28.4805 | 2.20734 | 0.213859 | -2.42239e-06 | 31415.9 |  | 1187610000 | 6.85613e-08 | 1187606802.9 | 190017600 | 0.001900176
| 5000 | 28.381 | 1.03108 | 28.3997 | 2.08063 | 0.199972 | -3.46319e-06 | 31415.9 |  | 1049260000 | 6.40168e-08 | 1049261499.1 | 167881600 | 0.001678816

## 400 ºcitric
Nanos | 18.1.22 2 | Imp1 | Con luz | WS1+ 15V 1h + Imp
área expuesta luz |  | 0.5 | cm^2
[6 empty] | X | [7 empty] | Y
Ctrl+V | DATOS NOVA | [10 empty] | Comprobar igual | con área | ud.representación
| Frequency (Hz) | Z' | -Z'' | Z | -Phase | Potential (DC) | Current (DC) | ω (rad/s) | Rs (Ω) | (-ωZ'')^2 ((1/F)^2) | (1/Cp^2) | 1/C^2 calc | 1/C^2 (cm/F)^2 | 1/C^2 *10^-11 | CH (F/cm) | Y(*10^-11)= AX + B
| 5000 | 47.3989 | 14.3923 | 49.5358 | 16.8905 | 0.935463 | 2.50388e-05 | 31415.9 | 51 | 205759000000 | 2.08009e-06 | 204436961669.2 | 51439750000 | 0.5143975 |  | A | 0.0563 | 0.1314387
| 5000 | 47.2537 | 14.2148 | 49.3455 | 16.7423 | 0.874721 | 2.1668e-05 | 31415.9 | 51 | 204437000000 | 2.08136e-06 | 199425421644.2 | 51109250000 | 0.5110925 |  | B | -0.0074
| 5000 | 47.0826 | 13.991 | 49.1174 | 16.5498 | 0.817648 | 1.95256e-05 | 31415.9 | 51 | 199426000000 | 2.09385e-06 | 193195285803.7 | 49856500000 | 0.498565
| 5000 | 46.9013 | 13.733 | 48.8705 | 16.3203 | 0.764843 | 1.78969e-05 | 31415.9 | 51 | 193196000000 | 2.1097e-06 | 186135774989.2 | 48299000000 | 0.48299
| 5000 | 46.7065 | 13.4489 | 48.6042 | 16.0635 | 0.715091 | 1.65411e-05 | 31415.9 | 51 | 186135000000 | 2.12828e-06 | 178514106482.4 | 46533750000 | 0.4653375
| 5000 | 46.5073 | 13.1419 | 48.3284 | 15.7791 | 0.668704 | 1.53482e-05 | 31415.9 | 51 | 178514000000 | 2.1479e-06 | 170457191318.2 | 44628500000 | 0.446285
| 5000 | 46.2973 | 12.7967 | 48.0333 | 15.451 | 0.625365 | 1.41995e-05 | 31415.9 | 51 | 170458000000 | 2.16865e-06 | 161619957808.0 | 42614500000 | 0.426145
| 5000 | 46.0796 | 12.4318 | 47.7271 | 15.0983 | 0.584778 | 1.31668e-05 | 31415.9 | 51 | 161621000000 | 2.19147e-06 | 152534134126.0 | 40405250000 | 0.4040525
| 5000 | 45.8486 | 12.0136 | 47.3964 | 14.683 | 0.546943 | 1.21239e-05 | 31415.9 | 51 | 152533000000 | 2.21368e-06 | 142444389176.0 | 38133250000 | 0.3813325
| 5000 | 45.6003 | 11.5395 | 47.0377 | 14.201 | 0.511541 | 1.1118e-05 | 31415.9 | 51 | 142445000000 | 2.23807e-06 | 131423489651.6 | 35611250000 | 0.3561125
| 5000 | 45.3431 | 11.0083 | 46.6602 | 13.6461 | 0.478028 | 1.0098e-05 | 31415.9 | 51 | 131424000000 | 2.26294e-06 | 119602298173.5 | 32856000000 | 0.32856
| 5000 | 45.062 | 10.4061 | 46.2479 | 13.0032 | 0.447053 | 8.94914e-06 | 31415.9 | 51 | 119602000000 | 2.2875e-06 | 106874722921.0 | 29900500000 | 0.299005
| 5000 | 44.771 | 9.72522 | 45.8151 | 12.2555 | 0.418093 | 7.74411e-06 | 31415.9 | 51 | 106874000000 | 2.30752e-06 | 93346466032.1 | 26718500000 | 0.267185
| 5000 | 44.4563 | 8.93606 | 45.3455 | 11.3655 | 0.390931 | 6.50772e-06 | 31415.9 | 51 | 93346400000 | 2.32092e-06 | 78811785013.7 | 23336600000 | 0.233366
| 5000 | 44.141 | 8.06349 | 44.8714 | 10.3524 | 0.365634 | 5.29315e-06 | 31415.9 | 51 | 78811900000 | 2.31871e-06 | 64171932070.8 | 19702975000 | 0.19702975
| 5000 | 43.7962 | 7.10968 | 44.3696 | 9.22069 | 0.341828 | 4.22371e-06 | 31415.9 | 51 | 64171800000 | 2.29033e-06 | 49888347622.8 | 16042950000 | 0.1604295
| 5000 | 43.4226 | 6.14138 | 43.8547 | 8.05011 | 0.319704 | 3.27512e-06 | 31415.9 | 51 | 49888300000 | 2.20914e-06 | 37224678229.1 | 12472075000 | 0.12472075
| 5000 | 43.0071 | 5.19081 | 43.3192 | 6.88213 | 0.298922 | 2.46965e-06 | 31415.9 | 51 | 37224600000 | 2.05485e-06 | 26593118999.8 | 9306150000 | 0.0930615
| 5000 | 42.5813 | 4.32583 | 42.8004 | 5.80078 | 0.27958 | 1.72879e-06 | 31415.9 | 51 | 26593200000 | 1.81907e-06 | 18468767245.1 | 6648300000 | 0.066483
| 5000 | 42.1471 | 3.5734 | 42.2983 | 4.84617 | 0.261417 | 9.63926e-07 | 31415.9 | 51 | 18468800000 | 1.53699e-06 | 12602661684.0 | 4617200000 | 0.046172
| 5000 | 41.7272 | 2.93902 | 41.8305 | 4.02892 | 0.244482 | 1.17918e-07 | 31415.9 | 51 | 12602600000 | 1.24797e-06 | 8525190545.3 | 3150650000 | 0.0315065
| 5000 | 41.339 | 2.42614 | 41.4102 | 3.35877 | 0.228615 | -7.79206e-07 | 31415.9 | 51 | 8525160000 | 9.88677e-07 | 5809392611.1 | 2131290000 | 0.0213129
| 5000 | 40.9926 | 2.02033 | 41.0424 | 2.82156 | 0.213816 | -1.80226e-06 | 31415.9 | 51 | 5809390000 | 7.7833e-07 | 4028502497.5 | 1452347500 | 0.014523475
| 5000 | 40.6897 | 1.69213 | 40.7249 | 2.38135 | 0.19996 | -3.03306e-06 | 31415.9 | 51 | 4028510000 | 6.16996e-07 | 2825962939.7 | 1007127500 | 0.010071275
[8 empty] | 31415.9 | 51 | 2825970000 | 4.934e-07 | 0 | 706492500 | 0.007064925

## 500 ºC citric
Nanos | 19.1.22 | Imp2 | Luz | WS1+ 15V 1h + 30V 5 minImp
área expuesta luz |  | 0.5 | cm^2
[6 empty] | X | [7 empty] | Y
Ctrl+V | DATOS NOVA | [10 empty] | Comprobar igual | con área | ud.representación
| Frequency | Z' | -Z'' | Z | -Phase | Potential (DC) | Current (DC) | ω (rad/s) | Rs (Ω) | (-ωZ'')^2 ((1/F)^2) | (1/Cp^2) | 1/C^2 calc | 1/C^2 (cm/F)^2 | 1/C^2 *10^-11 | CH (F/cm) | Y(*10^-11)= AX + B
| 5000 | 41.3935 | 8.08524 | 42.1757 | 11.0522 | 1.00019 | 0.000272821 | 31415.9 | 51 | 64518500000 | 1.63242e-06 | 64518586414.4 | 16129625000 | 0.16129625 |  | A | 0.1047 | -0.009551098
| 5000 | 41.3229 | 7.94545 | 42.0799 | 10.8838 | 0.93548 | 0.000250858 | 31415.9 | 51 | 62306800000 | 1.61321e-06 | 62306880738.6 | 15576700000 | 0.155767 |  | B | 0.001
| 5000 | 41.2148 | 7.74147 | 41.9356 | 10.638 | 0.874745 | 0.000234979 | 31415.9 | 51 | 59148800000 | 1.58285e-06 | 59148792349.8 | 14787200000 | 0.147872
| 5000 | 41.1087 | 7.51512 | 41.7899 | 10.3599 | 0.817668 | 0.000219432 | 31415.9 | 51 | 55740500000 | 1.55016e-06 | 55740498853.2 | 13935125000 | 0.13935125
| 5000 | 41.0006 | 7.25824 | 41.6381 | 10.0389 | 0.764861 | 0.000204492 | 31415.9 | 51 | 51995000000 | 1.51332e-06 | 51995009342.1 | 12998750000 | 0.1299875
| 5000 | 40.8841 | 6.97507 | 41.4748 | 9.68178 | 0.715106 | 0.000189668 | 31415.9 | 51 | 48017100000 | 1.47052e-06 | 48017124916.5 | 12004275000 | 0.12004275
| 5000 | 40.7816 | 6.64768 | 41.3199 | 9.25816 | 0.668721 | 0.00017556 | 31415.9 | 51 | 43615300000 | 1.42391e-06 | 43615336042.9 | 10903825000 | 0.10903825
| 5000 | 40.6647 | 6.28921 | 41.1481 | 8.79173 | 0.62538 | 0.000159176 | 31415.9 | 51 | 39038300000 | 1.36768e-06 | 39038327605.6 | 9759575000 | 0.09759575
| 5000 | 40.5505 | 5.89263 | 40.9764 | 8.26811 | 0.58479 | 0.000142814 | 31415.9 | 51 | 34270200000 | 1.30333e-06 | 34270256633.4 | 8567550000 | 0.0856755
| 5000 | 40.4152 | 5.46228 | 40.7827 | 7.69712 | 0.546946 | 0.000126538 | 31415.9 | 51 | 29447400000 | 1.22552e-06 | 29447398186.9 | 7361850000 | 0.0736185
| 5000 | 40.2288 | 5.00951 | 40.5395 | 7.09825 | 0.51155 | 0.000111727 | 31415.9 | 51 | 24767900000 | 1.13e-06 | 24767918360.2 | 6191975000 | 0.06191975
| 5000 | 40.0148 | 4.55572 | 40.2733 | 6.49521 | 0.478035 | 9.7175e-05 | 31415.9 | 51 | 20483900000 | 1.02534e-06 | 20483919463.9 | 5120975000 | 0.05120975
| 5000 | 39.7736 | 4.11896 | 39.9864 | 5.91248 | 0.447088 | 8.38003e-05 | 31415.9 | 51 | 16744600000 | 9.16879e-07 | 16744576218.8 | 4186150000 | 0.0418615
| 5000 | 39.5197 | 3.71807 | 39.6942 | 5.37466 | 0.418128 | 7.06397e-05 | 31415.9 | 51 | 13643800000 | 8.12719e-07 | 13643762019.6 | 3410950000 | 0.0341095
| 5000 | 39.2511 | 3.35128 | 39.3939 | 4.88011 | 0.390945 | 5.68804e-05 | 31415.9 | 51 | 11084600000 | 7.14648e-07 | 11084610603.3 | 2771150000 | 0.0277115
| 5000 | 38.9804 | 3.02454 | 39.0975 | 4.43677 | 0.365643 | 4.45697e-05 | 31415.9 | 51 | 9028560000 | 6.26707e-07 | 9028543123.0 | 2257140000 | 0.0225714
| 5000 | 38.7217 | 2.74229 | 38.8187 | 4.05094 | 0.341839 | 3.32104e-05 | 31415.9 | 51 | 7422060000 | 5.51504e-07 | 7422082401.5 | 1855515000 | 0.01855515
| 5000 | 38.4789 | 2.49091 | 38.5594 | 3.70384 | 0.319717 | 2.35673e-05 | 31415.9 | 51 | 6123700000 | 4.86479e-07 | 6123716604.4 | 1530925000 | 0.01530925
| 5000 | 38.2522 | 2.27163 | 38.3196 | 3.39855 | 0.29893 | 1.5764e-05 | 31415.9 | 51 | 5093010000 | 4.31264e-07 | 5093006175.0 | 1273252500 | 0.012732525
| 5000 | 38.0377 | 2.0785 | 38.0945 | 3.12771 | 0.279579 | 1.01395e-05 | 31415.9 | 51 | 4263830000 | 3.83896e-07 | 4263822032.6 | 1065957500 | 0.010659575
| 5000 | 37.8344 | 1.90362 | 37.8822 | 2.88038 | 0.261428 | 6.27327e-06 | 31415.9 | 51 | 3576500000 | 3.42421e-07 | 3576510708.2 | 894125000 | 0.00894125
| 5000 | 37.6537 | 1.75485 | 37.6946 | 2.66833 | 0.244482 | 3.38405e-06 | 31415.9 | 51 | 3039330000 | 3.08265e-07 | 3039338082.6 | 759832500 | 0.007598325
| 5000 | 37.4812 | 1.62251 | 37.5163 | 2.47871 | 0.228615 | 7.75195e-07 | 31415.9 | 51 | 2598210000 | 2.78581e-07 | 2598207164.8 | 649552500 | 0.006495525
| 5000 | 37.3256 | 1.50028 | 37.3557 | 2.30174 | 0.213844 | -1.89127e-06 | 31415.9 | 51 | 2221500000 | 2.52354e-07 | 2221486361.6 | 555375000 | 0.00555375
| 5000 | 37.1922 | 1.38881 | 37.2181 | 2.13851 | 0.199959 | -4.95882e-06 | 31415.9 | 51 | 1903630000 | 2.29547e-07 | 1903639385.6 | 475907500 | 0.004759075

## 400 ºC_H2O2
Nanos | 19.1.22 | Imp2 | Luz
área expuesta luz |  | 0.5 | cm^2
[6 empty] | X | [7 empty] | Y
Ctrl+V | DATOS NOVA | [10 empty] | Comprobar igual | con área | ud.representación
| Frequency | Z' | -Z'' | Z | -Phase | Potential (DC) | Current (DC) | ω (rad/s) | Rs (Ω) | (-ωZ'')^2 ((1/F)^2) | (1/Cp^2) | 1/C^2 calc | 1/C^2 (cm/F)^2 | 1/C^2 *10^-11 | CH (F/cm) | Y(*10^-11)= AX + B
| 5000 | 94.4902 | 19.4552 | 96.4723 | 11.6344 | 1.00012 | 6.85224e-05 | 31415.9 | 3.272237e-06 | 373569270939.5 | 373570000000 | 373568639858.9 | 93392317734.9 | 0.9339232 |  | A | 300000000000
| 5000 | 94.4115 | 19.319 | 96.3678 | 11.5645 | 0.935416 | 6.0843e-05 | 31415.9 | 3.295307e-06 | 368357087415.7 | 368356000000 | 368356465140.1 | 92089271853.9 | 0.9208927 |  | B
| 5000 | 94.2512 | 19.0641 | 96.1599 | 11.4349 | 0.874676 | 5.76102e-05 | 31415.9 | 3.339367e-06 | 358700812352.3 | 358699000000 | 358700206389.3 | 89675203088.1 | 0.896752
| 5000 | 94.0773 | 18.7719 | 95.9318 | 11.2844 | 0.817599 | 5.48805e-05 | 31415.9 | 3.391347e-06 | 347789294343.3 | 347789000000 | 347788706813.5 | 86947323585.8 | 0.8694732
| 5000 | 93.8679 | 18.46 | 95.6658 | 11.1258 | 0.764796 | 5.26725e-05 | 31415.9 | 3.448647e-06 | 336328088312.6 | 336327000000 | 336327520144.5 | 84082022078.2 | 0.8408202
| 5000 | 93.6605 | 18.135 | 95.4001 | 10.9583 | 0.715349 | 5.13355e-05 | 31415.9 | 3.510451e-06 | 324589797688.2 | 324590000000 | 324589249349.9 | 81147449422.1
| 5000 | 93.4219 | 17.786 | 95.0999 | 10.7792 | 0.668653 | 4.99815e-05 | 31415.9 | 3.579334e-06 | 312216838205.0 | 312217000000 | 312216310768.7 | 78054209551.3 | 0.7805421
| 5000 | 93.1633 | 17.4212 | 94.7781 | 10.5918 | 0.625314 | 4.91609e-05 | 31415.9 | 3.654285e-06 | 299540726361.2 | 299538000000 | 299540220338.9 | 74885181590.3 | 0.7488518
| 5000 | 92.8815 | 17.017 | 94.4275 | 10.3821 | 0.584721 | 4.79349e-05 | 31415.9 | 3.741084e-06 | 285802315557.4 | 285803000000 | 285801832743.9 | 71450578889.4 | 0.7145058
| 5000 | 92.5833 | 16.5643 | 94.0534 | 10.1436 | 0.546878 | 4.69592e-05 | 31415.9 | 3.843328e-06 | 270798291755.6 | 270797000000 | 270797834288.7 | 67699572938.9 | 0.6769957
| 5000 | 92.2506 | 16.049 | 93.6362 | 9.86908 | 0.511478 | 4.58455e-05 | 31415.9 | 3.966729e-06 | 254211796330.0 | 254212000000 | 254211366883.1 | 63552949082.5 | 0.6355295
| 5000 | 91.9101 | 15.4134 | 93.1936 | 9.51996 | 0.477964 | 4.44493e-05 | 31415.9 | 4.130304e-06 | 234475053507.7 | 234474000000 | 234474657402.7 | 58618763376.9 | 0.5861876
| 5000 | 91.5832 | 14.6363 | 92.7454 | 9.07992 | 0.447021 | 4.18938e-05 | 31415.9 | 4.349599e-06 | 211427926509.6 | 211429000000 | 211427569338.7 | 52856981627.4 | 0.5285698
| 5000 | 91.2458 | 13.6208 | 92.2568 | 8.49016 | 0.418029 | 3.78725e-05 | 31415.9 | 4.673883e-06 | 183107012739.7 | 183105000000 | 183106703412.1 | 45776753184.9 | 0.4577675
| 5000 | 90.8902 | 12.3325 | 91.7231 | 7.72702 | 0.390865 | 3.14719e-05 | 31415.9 | 5.162135e-06 | 150107362332.9 | 150107000000 | 150107108752.5 | 37526840583.2 | 0.3752684
| 5000 | 90.4052 | 10.7882 | 91.0466 | 6.80503 | 0.365562 | 2.32314e-05 | 31415.9 | 5.90108e-06 | 114867646681.7 | 114868000000 | 114867452632.7 | 28716911670.4 | 0.2871691
| 5000 | 89.7414 | 9.06025 | 90.1976 | 5.76502 | 0.341725 | 1.4488e-05 | 31415.9 | 7.02652e-06 | 81017736974.2 | 81017500000 | 81017600108.8 | 20254434243.6 | 0.2025443
| 5000 | 88.8891 | 7.34764 | 89.1923 | 4.72537 | 0.31963 | 7.33314e-06 | 31415.9 | 8.664283e-06 | 53283836241.2 | 53283700000 | 53283746227.3 | 13320959060.3
| 5000 | 87.9019 | 5.81386 | 88.0939 | 3.78405 | 0.298849 | 2.89842e-06 | 31415.9 | 1.095005e-05 | 33360218351.7 | 33360200000 | 33360161995.4 | 8340054587.9 | 0.08340055
| 5000 | 86.91 | 4.56329 | 87.0297 | 3.00561 | 0.27947 | 6.94786e-07 | 31415.9 | 1.395091e-05 | 20552084841.0 | 20552100000 | 20552050121.8 | 5138021210.3 | 0.05138021
| 5000 | 86.0137 | 3.59502 | 86.0888 | 2.39334 | 0.261313 | -5.72606e-07 | 31415.9 | 1.770839e-05 | 12755643327.3 | 12755600000 | 12755621778.8 | 3188910831.8 | 0.03188911
| 5000 | 85.2606 | 2.88429 | 85.3093 | 1.93753 | 0.244374 | -1.59587e-06 | 31415.9 | 2.207199e-05 | 8210651025.8 | 8210620000 | 8210637155.3 | 2052662756.5
| 5000 | 84.6432 | 2.35571 | 84.676 | 1.59419 | 0.228505 | -2.57589e-06 | 31415.9 | 2.702456e-05 | 5477008266.8 | 5477010000 | 5476999014.3 | 1369252066.7 | 0.01369252
| 5000 | 84.1508 | 1.96674 | 84.1738 | 1.33885 | 0.213735 | -3.56372e-06 | 31415.9 | 3.236932e-05 | 3817628346.4 | 3817600000 | 3817621897.1 | 954407086.6
| 5000 | 83.7551 | 1.66786 | 83.7717 | 1.14081 | 0.199849 | -4.49681e-06 | 31415.9 | 3.816989e-05 | 2745484092.9 | 2745490000 | 2745479454.8 | 686371023.2 | 0.00686371

## 500ºC_H2O2
Nanos | 11.1.22 .2 | Final
área expuesta luz |  | 0.5 | cm^2
[6 empty] | X | [7 empty] | Y
Ctrl+V | DATOS NOVA | [10 empty] | Comprobar igual | con área | ud.representación
| Frequency | Z' | -Z'' | Z | -Phase | Potential (DC) | Current (DC) | ω (rad/s) | Rs (Ω) | (-ωZ'')^2 ((1/F)^2) | (1/Cp^2) | 1/C^2 calc | 1/C^2 (cm/F)^2 | 1/C^2 *10^-11 | CH (F/cm) | Y(*10^-11)= AX + B
| 5000 | 67.1321 | 13.2441 | 68.4261 | 11.1603 | 1.00012 | 0.000225248 | 31415.9 | 4.806822e-06 | 173118965357.9 | 173119000000 | 173118672903.4 | 43279741339.5 | 0.4327974 |  | A | 0.1066 | 0.19606
| 5000 | 67.0353 | 13.0418 | 68.2922 | 11.0095 | 0.935422 | 0.00019473 | 31415.9 | 4.881384e-06 | 167870667441.5 | 167871000000 | 167870383853.0 | 41967666860.4 | 0.4196767 |  | B | -0.0209
| 5000 | 66.8815 | 12.7785 | 68.0913 | 10.8166 | 0.874678 | 0.000177711 | 31415.9 | 4.981964e-06 | 161160831703.7 | 161159000000 | 161160559450.3 | 40290207925.9 | 0.4029021
| 5000 | 66.7188 | 12.4907 | 67.8779 | 10.6039 | 0.817601 | 0.000164807 | 31415.9 | 5.096754e-06 | 153983185826.9 | 153984000000 | 153982925698.9 | 38495796456.7 | 0.384958
| 5000 | 66.5547 | 12.1904 | 67.6619 | 10.3795 | 0.764799 | 0.000155041 | 31415.9 | 5.222309e-06 | 146668097250.6 | 146668000000 | 146667849480.2 | 36667024312.6 | 0.3666702
| 5000 | 66.3752 | 11.8983 | 67.4332 | 10.1628 | 0.715053 | 0.000144575 | 31415.9 | 5.350515e-06 | 139723538356.7 | 139723000000 | 139723302318.0 | 34930884589.2 | 0.3493088
| 5000 | 66.1969 | 11.5732 | 67.201 | 9.91676 | 0.668663 | 0.000134682 | 31415.9 | 5.500815e-06 | 132192453172.3 | 132191000000 | 132192229856.0 | 33048113293.1 | 0.3304811
| 5000 | 66.0199 | 11.2422 | 66.9702 | 9.66394 | 0.625325 | 0.000124194 | 31415.9 | 5.662773e-06 | 124739029190.7 | 124739000000 | 124738818465.7 | 31184757297.7 | 0.3118476
| 5000 | 65.8304 | 10.8834 | 66.724 | 9.38752 | 0.584733 | 0.000113525 | 31415.9 | 5.849462e-06 | 116903880612.1 | 116904000000 | 116903683123.2 | 29225970153.0 | 0.2922597
| 5000 | 65.6483 | 10.4968 | 66.4822 | 9.08439 | 0.546887 | 0.000103176 | 31415.9 | 6.064899e-06 | 108746074886.9 | 108746000000 | 108745891179.2 | 27186518721.7 | 0.2718652
| 5000 | 65.4443 | 10.0724 | 66.2148 | 8.74961 | 0.511486 | 9.25115e-05 | 31415.9 | 6.320443e-06 | 100130336137.9 | 100130000000 | 100130166985.0 | 25032584034.5 | 0.2503258
| 5000 | 65.23 | 9.59241 | 65.9315 | 8.36569 | 0.477973 | 8.1122e-05 | 31415.9 | 6.636709e-06 | 90814503246.3 | 90814400000 | 90814349830.9 | 22703625811.6 | 0.2270363
| 5000 | 65.0014 | 9.07551 | 65.6319 | 7.94827 | 0.446997 | 6.92988e-05 | 31415.9 | 7.014706e-06 | 81290879951.5 | 81290700000 | 81290742624.6 | 20322719987.9 | 0.2032272
| 5000 | 64.7476 | 8.5229 | 65.3061 | 7.49888 | 0.418034 | 5.78713e-05 | 31415.9 | 7.469527e-06 | 71692633069.1 | 71692400000 | 71692511956.8 | 17923158267.3 | 0.1792316
| 5000 | 64.455 | 7.93956 | 64.9422 | 7.02231 | 0.390871 | 4.70365e-05 | 31415.9 | 8.018332e-06 | 62214643303.1 | 62214500000 | 62214538202.3 | 15553660825.8 | 0.1555366
| 5000 | 64.1451 | 7.35569 | 64.5654 | 6.54169 | 0.365546 | 3.7266e-05 | 31415.9 | 8.654801e-06 | 53400654661.8 | 53400600000 | 53400564450.6 | 13350163665.5 | 0.1335016
| 5000 | 63.8097 | 6.76091 | 64.1669 | 6.04817 | 0.341737 | 2.83293e-05 | 31415.9 | 9.416193e-06 | 45113866996.9 | 45113800000 | 45113790784.8 | 11278466749.2 | 0.1127847
| 5000 | 63.4515 | 6.19478 | 63.7531 | 5.57613 | 0.319643 | 2.0873e-05 | 31415.9 | 1.027672e-05 | 37874902235.5 | 37874900000 | 37874838252.4 | 9468725558.9 | 0.09468726
| 5000 | 63.0708 | 5.64532 | 63.3229 | 5.11478 | 0.298867 | 1.47456e-05 | 31415.9 | 1.127696e-05 | 31454071850.3 | 31454000000 | 31454018714.1 | 7863517962.6 | 0.07863518
| 5000 | 62.6952 | 5.12593 | 62.9044 | 4.67408 | 0.279483 | 1.00104e-05 | 31415.9 | 1.241961e-05 | 25932541863.8 | 25932500000 | 25932498055.2 | 6483135465.9 | 0.06483135
| 5000 | 62.3251 | 4.65366 | 62.4986 | 4.27022 | 0.261321 | 6.42305e-06 | 31415.9 | 1.367999e-05 | 21374159496.6 | 21374200000 | 21374123388.7 | 5343539874.2 | 0.0534354
| 5000 | 61.9565 | 4.22044 | 62.1001 | 3.89694 | 0.244383 | 3.7858e-06 | 31415.9 | 1.508422e-05 | 17579851669.0 | 17579800000 | 17579821970.9 | 4394962917.3 | 0.04394963
| 5000 | 61.6037 | 3.83996 | 61.7233 | 3.56682 | 0.228518 | 1.74115e-06 | 31415.9 | 1.657883e-05 | 14553020673.0 | 14553000000 | 14552996088.2 | 3638255168.3 | 0.03638255
| 5000 | 61.2689 | 3.48631 | 61.3681 | 3.25672 | 0.213744 | 2.87628e-07 | 31415.9 | 1.826058e-05 | 11995869944.6 | 11995800000 | 11995849679.7 | 2998967486.2 | 0.02998967
| 5000 | 60.9462 | 3.1814 | 61.0292 | 2.98814 | 0.199859 | -7.69837e-07 | 31415.9 | 2.00107e-05 | 9989328584.8 | 9989320000 | 9989311709.5 | 2497332146.2 | 0.02497332

## 600 ºC_H2O2
Nanos | 11.1.22 .2 | Final
área expuesta luz |  | 0.8 | cm^2
[6 empty] | X | [7 empty] | Y
Ctrl+V | DATOS NOVA | [10 empty] | Comprobar igual | con área | ud.representación
| Frequency | Z' | -Z'' | Z | -Phase | Potential (DC) | Current (DC) | ω (rad/s) | Rs (Ω) | (-ωZ'')^2 ((1/F)^2) | (1/Cp^2) | 1/C^2 calc | 1/C^2 (cm/F)^2 | 1/C^2 *10^-11 | CH (F/cm) | Y(*10^-11)= AX + B
| 5000 | 42.7525 | 4.37082 | 42.9753 | 5.83738 | 1.00016 | 0.000289425 | 31415.9 | 1.456524e-05 | 18854958840.4 | 18854900000 | 18854926988.2 | 12067173657.9 | 0.1206717 |  | A | 0.085 | 0.1388235
| 5000 | 42.4846 | 3.66748 | 42.6426 | 4.93382 | 0.935453 | 0.000269271 | 31415.9 | 1.735852e-05 | 13275022129.5 | 13275000000 | 13274999703.7 | 8496014162.9 | 0.08496014 |  | B | -0.0118
| 5000 | 42.1305 | 3.04429 | 42.2403 | 4.13293 | 0.874404 | 0.000247212 | 31415.9 | 2.091195e-05 | 9146854854.0 | 9146860000 | 9146839402.0 | 5853987106.5 | 0.05853987
| 5000 | 41.7433 | 2.56031 | 41.8217 | 3.50982 | 0.817628 | 0.000221942 | 31415.9 | 2.486497e-05 | 6469710538.8 | 6469680000 | 6469699609.3 | 4140614744.8 | 0.04140615
| 5000 | 41.386 | 2.20176 | 41.4446 | 3.04529 | 0.764827 | 0.000191874 | 31415.9 | 2.891416e-05 | 4784534609.0 | 4784510000 | 4784526526.3 | 3062102149.7 | 0.03062102
| 5000 | 41.0521 | 1.93508 | 41.0977 | 2.69876 | 0.715077 | 0.000159388 | 31415.9 | 3.289891e-05 | 3695707523.1 | 3695710000 | 3695701279.9 | 2365252814.8 | 0.02365253
| 5000 | 40.7696 | 1.7519 | 40.8072 | 2.46053 | 0.668689 | 0.000125645 | 31415.9 | 3.633885e-05 | 3029133197.7 | 3029130000 | 3029128080.5 | 1938645246.5 | 0.01938645
| 5000 | 40.5281 | 1.60473 | 40.5599 | 2.26747 | 0.625354 | 9.68541e-05 | 31415.9 | 3.967149e-05 | 2541579441.1 | 2541580000 | 2541575147.5 | 1626610842.3 | 0.01626611
| 5000 | 40.3218 | 1.49361 | 40.3494 | 2.12139 | 0.58476 | 7.6642e-05 | 31415.9 | 4.262293e-05 | 2201781258.3 | 2201770000 | 2201777538.7 | 1409140005.3 | 0.0140914
| 5000 | 40.1523 | 1.4078 | 40.177 | 2.00805 | 0.546915 | 6.28512e-05 | 31415.9 | 4.522093e-05 | 1956057725.3 | 1956040000 | 1956054420.9 | 1251876944.2 | 0.01251877
| 5000 | 40.0015 | 1.3258 | 40.0235 | 1.8983 | 0.511511 | 5.30585e-05 | 31415.9 | 4.801782e-05 | 1734825410.5 | 1734810000 | 1734822479.8 | 1110288262.7 | 0.01110288
| 5000 | 39.8811 | 1.25981 | 39.901 | 1.80932 | 0.477968 | 4.48368e-05 | 31415.9 | 5.053304e-05 | 1566425873.7 | 1566410000 | 1566423227.5 | 1002512559.2 | 0.01002513
| 5000 | 39.7685 | 1.19744 | 39.7865 | 1.72467 | 0.447022 | 3.74303e-05 | 31415.9 | 5.316511e-05 | 1415165617.0 | 1415160000 | 1415163226.3 | 905705994.9 | 0.00905706
| 5000 | 39.6752 | 1.14332 | 39.6917 | 1.65064 | 0.418029 | 3.04116e-05 | 31415.9 | 5.568173e-05 | 1290135562.4 | 1290140000 | 1290133382.9 | 825686759.9 | 0.008256868
| 5000 | 39.6127 | 1.09549 | 39.6279 | 1.58411 | 0.390869 | 2.4139e-05 | 31415.9 | 5.811284e-05 | 1184449585.9 | 1184450000 | 1184447585.0 | 758047735.0 | 0.007580477
| 5000 | 39.5814 | 1.05691 | 39.5955 | 1.52955 | 0.365541 | 1.86281e-05 | 31415.9 | 6.023411e-05 | 1102492793.7 | 1102480000 | 1102490931.2 | 705595387.9 | 0.007055954
| 5000 | 39.5192 | 1.01331 | 39.5322 | 1.4688 | 0.341766 | 1.4e-05 | 31415.9 | 6.282582e-05 | 1013408173.1 | 1013410000 | 1013406461.1 | 648581230.8 | 0.006485812
| 5000 | 39.4624 | 0.975712 | 39.4745 | 1.41636 | 0.319644 | 1.02486e-05 | 31415.9 | 6.524674e-05 | 939600064.6 | 939599000 | 939598477.3 | 601344041.3 | 0.00601344
| 5000 | 39.4105 | 0.931746 | 39.4215 | 1.35434 | 0.298857 | 7.14998e-06 | 31415.9 | 6.832552e-05 | 856830306.7 | 856829000 | 856828859.2 | 548371396.3 | 0.005483714
| 5000 | 39.3643 | 0.896744 | 39.3745 | 1.30501 | 0.279507 | 4.62634e-06 | 31415.9 | 7.099242e-05 | 793664042.0 | 793662000 | 793662701.3 | 507944986.9 | 0.00507945
| 5000 | 39.3204 | 0.863825 | 39.3299 | 1.25852 | 0.261351 | 2.59458e-06 | 31415.9 | 7.369783e-05 | 736463594.1 | 736462000 | 736462350.0 | 471336700.2 | 0.004713367
| 5000 | 39.2738 | 0.831145 | 39.2826 | 1.21236 | 0.244411 | 7.27419e-07 | 31415.9 | 7.659558e-05 | 681794256.8 | 681792000 | 681793105.1 | 436348324.4 | 0.004363483
| 5000 | 39.2386 | 0.803359 | 39.2468 | 1.17289 | 0.228543 | -1.01574e-06 | 31415.9 | 7.924481e-05 | 636970137.6 | 636969000 | 636969061.6 | 407660888.1 | 0.004076609
| 5000 | 39.2116 | 0.777096 | 39.2193 | 1.13534 | 0.213741 | -3.03611e-06 | 31415.9 | 8.192299e-05 | 596003887.3 | 596002000 | 596002880.5 | 381442487.9 | 0.003814425
| 5000 | 39.1719 | 0.745451 | 39.179 | 1.09022 | 0.199885 | -5.34244e-06 | 31415.9 | 8.540069e-05 | 548451146.6 | 548450000 | 548450220.1 | 351008733.8 | 0.003510087