## Citric 600
EIS CON LUZ | NANOSTRUCTURA: | 12.1.22 | Inicial (sin WS2) |  | 600 | [6 empty] | fórmula en azul |  |  |  | Frecuencia vs (Z)
Bode phase y Bode modulus | [7 empty] | unidades/ suprimir puntos |  |  | Bode modulus
| Index | Frequency (Hz) | Z' (Ω) | -Z'' (Ω) | Z (Ω) | -Phase (°) | Time (s) | Frequency (Hz) | Z (Ω). cm^2 | -Phase (°) | Frequency (Hz) | real + ideal | Frequency (Hz) | -Phase (°) | Datos real |  | Datos ajustado
| 1 | 99998.5 | 32.0781 | 5.26446 | 32.5072 | 9.31993 | 2013.91 | 99998.5 | 16.2536 | 9.31993 | 99998.5 | 16.2536 | 99998.5 | 9.31993
| 2 | 71968.1 | 30.6101 | 3.85373 | 30.8517 | 7.17564 | 2015.16 | 71968.1 | 15.42585 | 7.17564 | 71968.1 | 15.42585 | 71968.1 | 7.17564
| 3 | 51794.1 | 30.0905 | 3.3074 | 30.2717 | 6.2725 | 2017.42 | 51794.1 | 15.13585 | 6.2725 | 51794.1 | 15.13585 | 51794.1 | 6.2725
| 4 | 37275.3 | 29.8832 | 3.04314 | 30.0377 | 5.81465 | 2018.72 | 37275.3 | 15.01885 | 5.81465 | 37275.3 | 15.01885 | 37275.3 | 5.81465
| 5 | 26826.9 | 29.9566 | 3.06225 | 30.1127 | 5.83666 | 2020.07 | 26826.9 | 15.05635 | 5.83666 | 26826.9 | 15.05635 | 26826.9 | 5.83666
| 6 | 19306.7 | 30.2193 | 3.27703 | 30.3965 | 6.18907 | 2022.35 | 19306.7 | 15.19825 | 6.18907 | 19306.7 | 15.19825 | 19306.7 | 6.18907
| 7 | 13894.8 | 30.5666 | 3.64317 | 30.783 | 6.7969 | 2023.66 | 13894.8 | 15.3915 | 6.7969 | 13894.8 | 15.3915 | 13894.8 | 6.7969
| 8 | 9999.99 | 30.8778 | 4.22819 | 31.1659 | 7.7972 | 2025.91 | 9999.99 | 15.58295 | 7.7972 | 9999.99 | 15.58295 | 9999.99 | 7.7972
| 9 | 7196.78 | 31.3451 | 4.983 | 31.7387 | 9.03285 | 2027.26 | 7196.78 | 15.86935 | 9.03285 | 7196.78 | 15.86935 | 7196.78 | 9.03285
| 10 | 5179.41 | 31.9892 | 6.04433 | 32.5552 | 10.6998 | 2029.51 | 5179.41 | 16.2776 | 10.6998 | 5179.41 | 16.2776 | 5179.41 | 10.6998
| 11 | 3727.5 | 32.628 | 7.47531 | 33.4733 | 12.9042 | 2030.88 | 3727.5 | 16.73665 | 12.9042 | 3727.5 | 16.73665 | 3727.5 | 12.9042
| 12 | 2682.63 | 33.4031 | 9.39046 | 34.698 | 15.702 | 2032.13 | 2682.63 | 17.349 | 15.702 | 2682.63 | 17.349 | 2682.63 | 15.702
| 13 | 1930.71 | 34.4174 | 11.9342 | 36.4278 | 19.1239 | 2034.48 | 1930.71 | 18.2139 | 19.1239 | 1930.71 | 18.2139 | 1930.71 | 19.1239
| 14 | 1389.5 | 35.645 | 15.2498 | 38.7701 | 23.1625 | 2035.8 | 1389.5 | 19.38505 | 23.1625 | 1389.5 | 19.38505 | 1389.5 | 23.1625
| 15 | 999.987 | 37.1871 | 19.5754 | 42.0247 | 27.7625 | 2037.17 | 999.987 | 21.01235 | 27.7625 | 999.987 | 21.01235 | 999.987 | 27.7625
| 16 | 719.681 | 39.1149 | 25.2122 | 46.5364 | 32.8045 | 2038.47 | 719.681 | 23.2682 | 32.8045 | 719.681 | 23.2682 | 719.681 | 32.8045 | Datos real supr. Puntos negativos |  | Datos ajustado
| 17 | 517.949 | 41.5538 | 32.5915 | 52.8103 | 38.1078 | 2039.78 | 517.949 | 26.40515 | 38.1078 | 517.949 | 26.40515 | 517.949 | 38.1078
| 18 | 372.76 | 44.6105 | 42.2435 | 61.4378 | 43.439 | 2041.14 | 372.76 | 30.7189 | 43.439 | 372.76 | 30.7189 | 372.76 | 43.439
| 19 | 268.266 | 48.3441 | 54.7783 | 73.0603 | 48.5702 | 2043.45 | 268.266 | 36.53015 | 48.5702 | 268.266 | 36.53015 | 268.266 | 48.5702
| 20 | 193.067 | 53.2504 | 71.3602 | 89.0386 | 53.269 | 2044.81 | 193.067 | 44.5193 | 53.269 | 193.067 | 44.5193 | 193.067 | 53.269
| 21 | 138.95 | 59.5578 | 93.2031 | 110.607 | 57.421 | 2046.22 | 138.95 | 55.3035 | 57.421 | 138.95 | 55.3035 | 138.95 | 57.421
| 22 | 99.9998 | 67.732 | 122.227 | 139.739 | 61.007 | 2048.53 | 99.9998 | 69.8695 | 61.007 | 99.9998 | 69.8695 | 99.9998 | 61.007
| 23 | 71.9689 | 78.4794 | 160.365 | 178.538 | 63.9238 | 2050 | 71.9689 | 89.269 | 63.9238 | 71.9689 | 89.269 | 71.9689 | 63.9238
| 24 | 51.7946 | 92.1204 | 211.152 | 230.373 | 66.4296 | 2051.55 | 51.7946 | 115.1865 | 66.4296 | 51.7946 | 115.1865 | 51.7946 | 66.4296
| 25 | 37.2753 | 111.805 | 277.102 | 298.808 | 68.027 | 2054.03 | 37.2753 | 149.404 | 68.027 | 37.2753 | 149.404 | 37.2753 | 68.027
| 26 | 26.8263 | 138.714 | 364.985 | 390.455 | 69.1905 | 2055.71 | 26.8263 | 195.2275 | 69.1905 | 26.8263 | 195.2275 | 26.8263 | 69.1905
| 27 | 19.3063 | 175.562 | 480.456 | 511.527 | 69.9274 | 2059.41 | 19.3063 | 255.7635 | 69.9274 | 19.3063 | 255.7635 | 19.3063 | 69.9274
| 28 | 13.8946 | 237.534 | 624.51 | 668.158 | 69.1756 | 2061.49 | 13.8946 | 334.079 | 69.1756 | 13.8946 | 334.079 | 13.8946 | 69.1756
| 29 | 9.99984 | 305.125 | 811.383 | 866.858 | 69.391 | 2064.63 | 9.99984 | 433.429 | 69.391 | 9.99984 | 433.429 | 9.99984 | 69.391
| 30 | 7.1968 | 401.126 | 1075.71 | 1148.07 | 69.5498 | 2067.02 | 7.1968 | 574.035 | 69.5498 | 7.1968 | 574.035 | 7.1968 | 69.5498
| 31 | 5.17943 | 590.543 | 1380.23 | 1501.26 | 66.836 | 2069.24 | 5.17943 | 750.63 | 66.836 | 5.17943 | 750.63 | 5.17943 | 66.836
| 32 | 3.72756 | 792.328 | 1742.95 | 1914.59 | 65.5539 | 2072.62 | 3.72756 | 957.295 | 65.5539 | 3.72756 | 957.295 | 3.72756 | 65.5539
| 33 | 2.68267 | 1160.35 | 2207.81 | 2494.16 | 62.2752 | 2075.08 | 2.68267 | 1247.08 | 62.2752 | 2.68267 | 1247.08 | 2.68267 | 62.2752
| 34 | 1.93069 | 1676.76 | 2773.06 | 3240.59 | 58.8404 | 2078.96 | 1.93069 | 1620.295 | 58.8404 | 1.93069 | 1620.295 | 1.93069 | 58.8404
| 35 | 1.38953 | 2040.44 | 3263.36 | 3848.75 | 57.9839 | 2081.65 | 1.38953 | 1924.375 | 57.9839 | 1.38953 | 1924.375 | 1.38953 | 57.9839
| 36 | 1.00001 | 3253.44 | 3639.88 | 4881.97 | 48.2087 | 2084.58 | 1.00001 | 2440.985 | 48.2087 | 1.00001 | 2440.985 | 1.00001 | 48.2087
| 37 | 0.71968 | 4105.59 | 4107.53 | 5807.56 | 45.0135 | 2087.7 | 0.71968 | 2903.78 | 45.0135 | 0.71968 | 2903.78 | 0.71968 | 45.0135
| 38 | 0.517946 | 5177.81 | 3691.59 | 6359.06 | 35.4875 | 2093.94 | 0.517946 | 3179.53 | 35.4875 | 0.517946 | 3179.53 | 0.517946 | 35.4875
| 39 | 0.372755 | 6744.05 | 4500.75 | 8107.96 | 33.7178 | 2098.06 | 0.372755 | 4053.98 | 33.7178 | 0.372755 | 4053.98 | 0.372755 | 33.7178
| 40 | 0.268265 | 7637.37 | 3609.19 | 8447.23 | 25.294 | 2102.93 | 0.268265 | 4223.615 | 25.294 | 0.268265 | 4223.615 | 0.268265 | 25.294
| 41 | 0.193068 | 8181.25 | 4995.9 | 9586.03 | 31.4104 | 2108.85 | 0.193068 | 4793.015 | 31.4104 | 0.193068 | 4793.015 | 0.193068
| 42 | 0.138949 | 14591.2 | 11791.8 | 18760.3 | 38.9432 | 2116.25 | 0.138949 | 9380.15 | 38.9432 | 0.138949 |  | 0.138949
| 43 | 0.0999989 | 10211.5 | 2651.06 | 10550.1 | 14.5535 | 2125.66 | 0.0999989 | 5275.05 | 14.5535 | 0.0999989 | 5275.05 | 0.0999989 | 14.5535
| 44 | 0.0719683 | 9806.11 | 4350.89 | 10728 | 23.9264 | 2137.84 | 0.0719683 | 5364 | 23.9264 | 0.0719683 | 5364 | 0.0719683
| 45 | 0.0517939 | 9993.27 | 1514.67 | 10107.4 | 8.61867 | 2153.87 | 0.0517939 | 5053.7 | 8.61867 | 0.0517939 | 5053.7 | 0.0517939 | 8.61867
| 46 | 0.0372756 | 11983.4 | 7134.73 | 13946.5 | 30.7689 | 2175.45 | 0.0372756 | 6973.25 | 30.7689 | 0.0372756 | 6973.25 | 0.0372756
| 47 | 0.0268269 | 11969.5 | 3050.58 | 12352.2 | 14.2981 | 2204.52 | 0.0268269 | 6176.1 | 14.2981 | 0.0268269 | 6176.1 | 0.0268269 | 14.2981
| 48 | 0.0193072 | 10457.7 | 3674.32 | 11084.4 | 19.359 | 2455.7 | 0.0193072 | 5542.2 | 19.359 | 0.0193072 | 5542.2 | 0.0193072
| 49 | 0.013895 | 11793.7 | 1714.8 | 11917.8 | 8.27281 | 2583.07 | 0.013895 | 5958.9 | 8.27281 | 0.013895 | 5958.9 | 0.013895 | 8.27281
[8 empty] | 0 | 0 | 0 | 0 | 0 | 0

## Citric 400 (2)
EIS CON LUZ | 400 (2) | [10 empty] | fórmula en azul |  |  |  | Frecuencia vs (Z)
Bode phase y Bode modulus | [7 empty] | unidades/ suprimir puntos |  |  | Bode modulus
| Index | Frequency (Hz) | Z' (Ω) | -Z'' (Ω) | Z (Ω) | -Phase (°) | Time (s) | Frequency (Hz) | Z (Ω). cm^2 | -Phase (°) | Frequency (Hz) | real + ideal | Frequency (Hz) | -Phase (°) | Datos real |  | Datos ajustado
| 1 | 99998.5 | 44.4702 | 6.08895 | 44.8851 | 7.79658 | 2015.38 | 99998.5 | 22.44255 | 7.79658 | 99998.5 | 22.44255 | 99998.5 | 7.79658
| 2 | 71968.1 | 42.9189 | 5.531 | 43.2738 | 7.34329 | 2018.55 | 71968.1 | 21.6369 | 7.34329 | 71968.1 | 21.6369 | 71968.1 | 7.34329
| 3 | 51794.1 | 42.3746 | 5.41934 | 42.7197 | 7.28806 | 2022.6 | 51794.1 | 21.35985 | 7.28806 | 51794.1 | 21.35985 | 51794.1 | 7.28806
| 4 | 37275.3 | 42.9235 | 6.1552 | 43.3626 | 8.16054 | 2024.83 | 37275.3 | 21.6813 | 8.16054 | 37275.3 | 21.6813 | 37275.3 | 8.16054
| 5 | 26826.9 | 43.4777 | 7.15481 | 44.0625 | 9.34499 | 2026.2 | 26826.9 | 22.03125 | 9.34499 | 26826.9 | 22.03125 | 26826.9 | 9.34499
| 6 | 19306.7 | 44.3437 | 8.49026 | 45.1492 | 10.839 | 2028.38 | 19306.7 | 22.5746 | 10.839 | 19306.7 | 22.5746 | 19306.7 | 10.839
| 7 | 13894.8 | 45.5679 | 10.2289 | 46.7018 | 12.6518 | 2029.7 | 13894.8 | 23.3509 | 12.6518 | 13894.8 | 23.3509 | 13894.8 | 12.6518
| 8 | 9999.99 | 46.9625 | 12.3929 | 48.5701 | 14.7828 | 2031.95 | 9999.99 | 24.28505 | 14.7828 | 9999.99 | 24.28505 | 9999.99 | 14.7828
| 9 | 7196.78 | 48.8146 | 14.9538 | 51.0537 | 17.0319 | 2033.29 | 7196.78 | 25.52685 | 17.0319 | 7196.78 | 25.52685 | 7196.78 | 17.0319
| 10 | 5179.41 | 50.9878 | 18.0791 | 54.0981 | 19.5233 | 2034.61 | 5179.41 | 27.04905 | 19.5233 | 5179.41 | 27.04905 | 5179.41 | 19.5233
| 11 | 3727.5 | 53.5803 | 21.9774 | 57.9124 | 22.3023 | 2036.84 | 3727.5 | 28.9562 | 22.3023 | 3727.5 | 28.9562 | 3727.5 | 22.3023
| 12 | 2682.63 | 56.3169 | 26.8668 | 62.3973 | 25.5042 | 2039.15 | 2682.63 | 31.19865 | 25.5042 | 2682.63 | 31.19865 | 2682.63 | 25.5042
| 13 | 1930.71 | 59.115 | 33.1837 | 67.7919 | 29.3073 | 2040.62 | 1930.71 | 33.89595 | 29.3073 | 1930.71 | 33.89595 | 1930.71 | 29.3073
| 14 | 1389.5 | 61.8154 | 41.546 | 74.4797 | 33.905 | 2042.84 | 1389.5 | 37.23985 | 33.905 | 1389.5 | 37.23985 | 1389.5 | 33.905
| 15 | 999.987 | 64.7216 | 53.1107 | 83.7236 | 39.3724 | 2044.21 | 999.987 | 41.8618 | 39.3724 | 999.987 | 41.8618 | 999.987 | 39.3724
| 16 | 719.681 | 67.8764 | 69.1934 | 96.9274 | 45.5505 | 2045.5 | 719.681 | 48.4637 | 45.5505 | 719.681 | 48.4637 | 719.681 | 45.5505 | Datos real supr. Puntos negativos |  | Datos ajustado
| 17 | 517.949 | 71.7094 | 91.545 | 116.287 | 51.9276 | 2046.84 | 517.949 | 58.1435 | 51.9276 | 517.949 | 58.1435 | 517.949 | 51.9276
| 18 | 372.76 | 76.93 | 122.45 | 144.61 | 57.8606 | 2049.1 | 372.76 | 72.305 | 57.8606 | 372.76 | 72.305 | 372.76 | 57.8606
| 19 | 268.266 | 84.3523 | 164.286 | 184.676 | 62.8219 | 2050.46 | 268.266 | 92.338 | 62.8219 | 268.266 | 92.338 | 268.266 | 62.8219
| 20 | 193.067 | 95.2752 | 220.52 | 240.222 | 66.6334 | 2051.84 | 193.067 | 120.111 | 66.6334 | 193.067 | 120.111 | 193.067 | 66.6334
| 21 | 138.95 | 111.049 | 295.489 | 315.667 | 69.4031 | 2054.21 | 138.95 | 157.8335 | 69.4031 | 138.95 | 157.8335 | 138.95 | 69.4031
| 22 | 99.9998 | 133.948 | 394.791 | 416.896 | 71.2585 | 2055.67 | 99.9998 | 208.448 | 71.2585 | 99.9998 | 208.448 | 99.9998 | 71.2585
| 23 | 71.9689 | 166.508 | 526.387 | 552.094 | 72.4467 | 2059.04 | 71.9689 | 276.047 | 72.4467 | 71.9689 | 276.047 | 71.9689 | 72.4467
| 24 | 51.7946 | 212.233 | 696.659 | 728.269 | 73.057 | 2061.45 | 51.7946 | 364.1345 | 73.057 | 51.7946 | 364.1345 | 51.7946 | 73.057
| 25 | 37.2753 | 274.102 | 924.993 | 964.751 | 73.4939 | 2063.03 | 37.2753 | 482.3755 | 73.4939 | 37.2753 | 482.3755 | 37.2753 | 73.4939
| 26 | 26.8263 | 366.565 | 1227.61 | 1281.17 | 73.3744 | 2064.7 | 26.8263 | 640.585 | 73.3744 | 26.8263 | 640.585 | 26.8263 | 73.3744
| 27 | 19.3063 | 506.442 | 1617.18 | 1694.63 | 72.6113 | 2067.46 | 19.3063 | 847.315 | 72.6113 | 19.3063 | 847.315 | 19.3063 | 72.6113
| 28 | 13.8946 | 694.357 | 2112.36 | 2223.55 | 71.8037 | 2069.5 | 13.8946 | 1111.775 | 71.8037 | 13.8946 | 1111.775 | 13.8946 | 71.8037
| 29 | 9.99984 | 982.526 | 2742 | 2912.71 | 70.2861 | 2071.79 | 9.99984 | 1456.355 | 70.2861 | 9.99984 | 1456.355 | 9.99984 | 70.2861
| 30 | 7.1968 | 1392.16 | 3516.59 | 3782.13 | 68.4022 | 2075.09 | 7.1968 | 1891.065 | 68.4022 | 7.1968 | 1891.065 | 7.1968 | 68.4022
| 31 | 5.17943 | 1945.47 | 4501.21 | 4903.64 | 66.6254 | 2077.33 | 5.17943 | 2451.82 | 66.6254 | 5.17943 | 2451.82 | 5.17943 | 66.6254
| 32 | 3.72756 | 2657.08 | 5649.69 | 6243.33 | 64.8121 | 2081.87 | 3.72756 | 3121.665 | 64.8121 | 3.72756 | 3121.665 | 3.72756 | 64.8121
| 33 | 2.68267 | 3665.95 | 7114.88 | 8003.79 | 62.7402 | 2085.48 | 2.68267 | 4001.895 | 62.7402 | 2.68267 | 4001.895 | 2.68267 | 62.7402
| 34 | 1.93069 | 5028.36 | 8747.43 | 10089.7 | 60.108 | 2088.09 | 1.93069 | 5044.85 | 60.108 | 1.93069 | 5044.85 | 1.93069 | 60.108
| 35 | 1.38953 | 6942.93 | 10724.7 | 12775.9 | 57.0819 | 2090.78 | 1.38953 | 6387.95 | 57.0819 | 1.38953 | 6387.95 | 1.38953 | 57.0819
| 36 | 1.00001 | 9421.49 | 12605.6 | 15737.4 | 53.2254 | 2095.4 | 1.00001 | 7868.7 | 53.2254 | 1.00001 | 7868.7 | 1.00001 | 53.2254
| 37 | 0.71968 | 13608.9 | 14564.6 | 19933.2 | 46.9428 | 2098.55 | 0.71968 | 9966.6 | 46.9428 | 0.71968 | 9966.6 | 0.71968 | 46.9428
| 38 | 0.517946 | 16423.1 | 16704.2 | 23425.4 | 45.4862 | 2102.12 | 0.517946 | 11712.7 | 45.4862 | 0.517946 | 11712.7 | 0.517946 | 45.4862
| 39 | 0.372755 | 19361.2 | 14404 | 24131.5 | 36.6479 | 2106.24 | 0.372755 | 12065.75 | 36.6479 | 0.372755 | 12065.75 | 0.372755 | 36.6479
| 40 | 0.268265 | 27160.1 | 14035.2 | 30572.2 | 27.328 | 2111.15 | 0.268265 | 15286.1 | 27.328 | 0.268265 | 15286.1 | 0.268265 | 27.328
| 41 | 0.193068 | 31749.2 | 13672.4 | 34568 | 23.2986 | 2122.98 | 0.193068 | 17284 | 23.2986 | 0.193068 | 17284 | 0.193068 | 23.2986
| 42 | 0.138949 | 28694.1 | 12902.9 | 31461.7 | 24.2121 | 2130.4 | 0.138949 | 15730.85 | 24.2121 | 0.138949 | 15730.85 | 0.138949 | 24.2121
| 43 | 0.0999989 | 29188.4 | 22691.7 | 36971.3 | 37.8623 | 2150.58 | 0.0999989 | 18485.65 | 37.8623 | 0.0999989 | 18485.65 | 0.0999989
| 44 | 0.0719683 | 23814.4 | 16293.9 | 28855.1 | 34.38 | 2177.51 | 0.0719683 | 14427.55 | 34.38 | 0.0719683 | 14427.55 | 0.0719683
| 45 | 0.0517939 | 33689.8 | 10718.5 | 35353.8 | 17.6486 | 2233.96 | 0.0517939 | 17676.9 | 17.6486 | 0.0517939 | 17676.9 | 0.0517939 | 17.6486
| 46 | 0.0372756 | 32372.1 | 5573.15 | 32848.4 | 9.76822 | 2255.57 | 0.0372756 | 16424.2 | 9.76822 | 0.0372756 | 16424.2 | 0.0372756 | 9.76822
| 47 | 0.0268269 | 10553.4 | 27150.2 | 29129.2 | 68.7586 | 2284.81 | 0.0268269 | 14564.6 | 68.7586 | 0.0268269 | 14564.6 | 0.0268269
| 48 | 0.0193072 | 40945.9 | -80.9007 | 40945.9 | -0.113205 | 2324.57 | 0.0193072 | 20472.95 | -0.113205 | 0.0193072 | 20472.95 | 0.0193072
| 49 | 0.013895 | 27806.3 | 3668.13 | 28047.2 | 7.51489 | 2378.85 | 0.013895 | 14023.6 | 7.51489 | 0.013895 | 14023.6 | 0.013895 | 7.51489
| 50 | 0.00999989 | 33669.2 | 26690.5 | 42965.1 | 38.4048 | 2655.38 | 0.00999989 | 21482.55 | 38.4048 | 0.00999989 | 21482.55 | 0.00999989

## Citric 500
EIS CON LUZ | 500 | [10 empty] | fórmula en azul |  |  |  | Frecuencia vs (Z)
Bode phase y Bode modulus | [7 empty] | unidades/ suprimir puntos |  |  | Bode modulus
| Index | Frequency (Hz) | Z' (Ω) | -Z'' (Ω) | Z (Ω) | -Phase (°) | Time (s) | Frequency (Hz) | Z (Ω). cm^2 | -Phase (°) | Frequency (Hz) | real + ideal | Frequency (Hz) | -Phase (°) | Datos real |  | Datos ajustado
| 1 | 99998.5 | 39.3626 | 4.71798 | 39.6444 | 6.83483 | 2014.88 | 99998.5 | 19.8222 | 6.83483 | 99998.5 | 19.8222 | 99998.5 | 6.83483
| 2 | 71968.1 | 38.05 | 3.74835 | 38.2341 | 5.62613 | 2018.02 | 71968.1 | 19.11705 | 5.62613 | 71968.1 | 19.11705 | 71968.1 | 5.62613
| 3 | 51794.1 | 37.6104 | 3.61756 | 37.784 | 5.4941 | 2021.14 | 51794.1 | 18.892 | 5.4941 | 51794.1 | 18.892 | 51794.1 | 5.4941
| 4 | 37275.3 | 37.6435 | 3.59352 | 37.8146 | 5.45304 | 2023.42 | 37275.3 | 18.9073 | 5.45304 | 37275.3 | 18.9073 | 37275.3 | 5.45304
| 5 | 26826.9 | 37.8314 | 3.87702 | 38.0295 | 5.85134 | 2025.73 | 26826.9 | 19.01475 | 5.85134 | 26826.9 | 19.01475 | 26826.9 | 5.85134
| 6 | 19306.7 | 38.2639 | 4.38744 | 38.5147 | 6.54111 | 2028.95 | 19306.7 | 19.25735 | 6.54111 | 19306.7 | 19.25735 | 19306.7 | 6.54111
| 7 | 13894.8 | 38.8426 | 5.10531 | 39.1767 | 7.48779 | 2031.31 | 13894.8 | 19.58835 | 7.48779 | 13894.8 | 19.58835 | 13894.8 | 7.48779
| 8 | 9999.99 | 39.4606 | 6.05731 | 39.9228 | 8.72695 | 2033.6 | 9999.99 | 19.9614 | 8.72695 | 9999.99 | 19.9614 | 9999.99 | 8.72695
| 9 | 7196.78 | 40.3821 | 7.18465 | 41.0162 | 10.0883 | 2034.92 | 7196.78 | 20.5081 | 10.0883 | 7196.78 | 20.5081 | 7196.78 | 10.0883
| 10 | 5179.41 | 41.4719 | 8.56797 | 42.3477 | 11.6729 | 2036.26 | 5179.41 | 21.17385 | 11.6729 | 5179.41 | 21.17385 | 5179.41 | 11.6729
| 11 | 3727.5 | 42.8173 | 10.2723 | 44.0323 | 13.4909 | 2038.52 | 3727.5 | 22.01615 | 13.4909 | 3727.5 | 22.01615 | 3727.5 | 13.4909
| 12 | 2682.63 | 44.1623 | 12.3791 | 45.8645 | 15.6586 | 2039.85 | 2682.63 | 22.93225 | 15.6586 | 2682.63 | 22.93225 | 2682.63 | 15.6586
| 13 | 1930.71 | 45.6291 | 15.1228 | 48.0699 | 18.3367 | 2042.13 | 1930.71 | 24.03495 | 18.3367 | 1930.71 | 24.03495 | 1930.71 | 18.3367
| 14 | 1389.5 | 47.1031 | 18.7996 | 50.7162 | 21.7577 | 2043.48 | 1389.5 | 25.3581 | 21.7577 | 1389.5 | 25.3581 | 1389.5 | 21.7577
| 15 | 999.987 | 48.7415 | 23.8554 | 54.2661 | 26.0784 | 2044.84 | 999.987 | 27.13305 | 26.0784 | 999.987 | 27.13305 | 999.987 | 26.0784
| 16 | 719.681 | 50.7416 | 30.7791 | 59.347 | 31.2404 | 2046.14 | 719.681 | 29.6735 | 31.2404 | 719.681 | 29.6735 | 719.681 | 31.2404 | Datos real supr. Puntos negativos |  | Datos ajustado
| 17 | 517.949 | 53.395 | 40.1551 | 66.8091 | 36.9446 | 2047.48 | 517.949 | 33.40455 | 36.9446 | 517.949 | 33.40455 | 517.949 | 36.9446
| 18 | 372.76 | 56.8668 | 52.5002 | 77.3957 | 42.7136 | 2049.75 | 372.76 | 38.69785 | 42.7136 | 372.76 | 38.69785 | 372.76 | 42.7136
| 19 | 268.266 | 61.8687 | 68.8437 | 92.5591 | 48.0545 | 2051.11 | 268.266 | 46.27955 | 48.0545 | 268.266 | 46.27955 | 268.266 | 48.0545
| 20 | 193.067 | 68.7625 | 90.087 | 113.331 | 52.6459 | 2052.49 | 193.067 | 56.6655 | 52.6459 | 193.067 | 56.6655 | 193.067 | 52.6459
| 21 | 138.95 | 78.2169 | 117.751 | 141.362 | 56.4057 | 2054.75 | 138.95 | 70.681 | 56.4057 | 138.95 | 70.681 | 138.95 | 56.4057
| 22 | 99.9998 | 90.9088 | 153.17 | 178.117 | 59.3103 | 2056.18 | 99.9998 | 89.0585 | 59.3103 | 99.9998 | 89.0585 | 99.9998 | 59.3103
| 23 | 71.9689 | 107.773 | 198.736 | 226.077 | 61.5294 | 2057.64 | 71.9689 | 113.0385 | 61.5294 | 71.9689 | 113.0385 | 71.9689 | 61.5294
| 24 | 51.7946 | 130.605 | 257.242 | 288.498 | 63.0825 | 2060.11 | 51.7946 | 144.249 | 63.0825 | 51.7946 | 144.249 | 51.7946 | 63.0825
| 25 | 37.2753 | 159.034 | 331.742 | 367.892 | 64.3874 | 2061.69 | 37.2753 | 183.946 | 64.3874 | 37.2753 | 183.946 | 37.2753 | 64.3874
| 26 | 26.8263 | 198.172 | 427.888 | 471.551 | 65.1493 | 2063.36 | 26.8263 | 235.7755 | 65.1493 | 26.8263 | 235.7755 | 26.8263 | 65.1493
| 27 | 19.3063 | 247.16 | 552.458 | 605.225 | 65.8971 | 2067.95 | 19.3063 | 302.6125 | 65.8971 | 19.3063 | 302.6125 | 19.3063 | 65.8971
| 28 | 13.8946 | 314.383 | 706.524 | 773.313 | 66.0123 | 2070.89 | 13.8946 | 386.6565 | 66.0123 | 13.8946 | 386.6565 | 13.8946 | 66.0123
| 29 | 9.99984 | 406.975 | 908.61 | 995.591 | 65.8719 | 2073.21 | 9.99984 | 497.7955 | 65.8719 | 9.99984 | 497.7955 | 9.99984 | 65.8719
| 30 | 7.1968 | 538.527 | 1161.57 | 1280.34 | 65.1267 | 2075.59 | 7.1968 | 640.17 | 65.1267 | 7.1968 | 640.17 | 7.1968 | 65.1267
| 31 | 5.17943 | 724.488 | 1473.05 | 1641.57 | 63.8107 | 2078.76 | 5.17943 | 820.785 | 63.8107 | 5.17943 | 820.785 | 5.17943 | 63.8107
| 32 | 3.72756 | 992.03 | 1914.17 | 2155.96 | 62.6043 | 2081.14 | 3.72756 | 1077.98 | 62.6043 | 3.72756 | 1077.98 | 3.72756 | 62.6043
| 33 | 2.68267 | 1368.68 | 2365.29 | 2732.74 | 59.944 | 2083.56 | 2.68267 | 1366.37 | 59.944 | 2.68267 | 1366.37 | 2.68267 | 59.944
| 34 | 1.93069 | 1711.48 | 2997.3 | 3451.51 | 60.2733 | 2087.44 | 1.93069 | 1725.755 | 60.2733 | 1.93069 | 1725.755 | 1.93069
| 35 | 1.38953 | 2825.17 | 3396.92 | 4418.21 | 50.2502 | 2090.12 | 1.38953 | 2209.105 | 50.2502 | 1.38953 | 2209.105 | 1.38953 | 50.2502
| 36 | 1.00001 | 3550.22 | 3862.84 | 5246.49 | 47.4148 | 2093.05 | 1.00001 | 2623.245 | 47.4148 | 1.00001 | 2623.245 | 1.00001 | 47.4148
| 37 | 0.71968 | 4549.4 | 3728.3 | 5881.94 | 39.3351 | 2098.4 | 0.71968 | 2940.97 | 39.3351 | 0.71968 | 2940.97 | 0.71968 | 39.3351
| 38 | 0.517946 | 6191.63 | 3968.6 | 7354.33 | 32.6583 | 2101.99 | 0.517946 | 3677.165 | 32.6583 | 0.517946 | 3677.165 | 0.517946 | 32.6583
| 39 | 0.372755 | 7005.09 | 3728.17 | 7935.4 | 28.0223 | 2106.13 | 0.372755 | 3967.7 | 28.0223 | 0.372755 | 3967.7 | 0.372755 | 28.0223
| 40 | 0.268265 | 7818.63 | 3310.93 | 8490.77 | 22.9511 | 2111.04 | 0.268265 | 4245.385 | 22.9511 | 0.268265 | 4245.385 | 0.268265 | 22.9511
| 41 | 0.193068 | 8320.61 | 2922.6 | 8818.96 | 19.3537 | 2116.92 | 0.193068 | 4409.48 | 19.3537 | 0.193068 | 4409.48 | 0.193068 | 19.3537
| 42 | 0.138949 | 9441.65 | 3407.85 | 10037.8 | 19.8464 | 2124.3 | 0.138949 | 5018.9 | 19.8464 | 0.138949 | 5018.9 | 0.138949
| 43 | 0.0999989 | 9600.59 | 1698.56 | 9749.69 | 10.0331 | 2133.66 | 0.0999989 | 4874.845 | 10.0331 | 0.0999989 | 4874.845 | 0.0999989 | 10.0331
| 44 | 0.0719683 | 9644.98 | 1237.75 | 9724.08 | 7.31286 | 2145.88 | 0.0719683 | 4862.04 | 7.31286 | 0.0719683 | 4862.04 | 0.0719683 | 7.31286
| 45 | 0.0517939 | 10287.7 | 1921.94 | 10465.6 | 10.582 | 2161.96 | 0.0517939 | 5232.8 | 10.582 | 0.0517939 | 5232.8 | 0.0517939 | 10.582
| 46 | 0.0372756 | 9866.56 | 1527.81 | 9984.15 | 8.80218 | 2183.51 | 0.0372756 | 4992.075 | 8.80218 | 0.0372756 | 4992.075 | 0.0372756 | 8.80218
| 47 | 0.0268269 | 13435.8 | 3005.35 | 13767.9 | 12.6085 | 2212.66 | 0.0268269 | 6883.95 | 12.6085 | 0.0268269 | 6883.95 | 0.0268269 | 12.6085
| 48 | 0.0193072 | 14503.8 | 2573.66 | 14730.4 | 10.0622 | 2252.36 | 0.0193072 | 7365.2 | 10.0622 | 0.0193072 | 7365.2 | 0.0193072 | 10.0622
| 49 | 0.013895 | 10345.5 | 2331.68 | 10605 | 12.7011 | 2379.64 | 0.013895 | 5302.5 | 12.7011 | 0.013895 | 5302.5 | 0.013895 | 12.7011
| 50 | 0.00999989 | 8666.61 | -4592.16 | 9808.06 | -27.9177 | 2454.04 | 0.00999989 | 4904.03 | -27.9177 | 0.00999989 | 4904.03 | 0.00999989

## H2O2 400
GEMMA | 400 | [10 empty] | fórmula en azul |  |  |  | Frecuencia vs (Z)
Bode phase y Bode modulus | [7 empty] | unidades/ suprimir puntos |  |  | Bode modulus
| Index | Frequency (Hz) | Z' (Ω) | -Z'' (Ω) | Z (Ω) | -Phase (°) | Time (s) | Frequency (Hz) | Z (Ω). cm^2 | -Phase (°) | Frequency (Hz) | real + ideal | Frequency (Hz) | -Phase (°) | Datos real |  | Datos ajustado
|  | 99998.5 | 65.251 | 65.251 | 66.4564 | 10.929 |  | 99998.5 | 33.2282 | 10.929 | 99998.5 | 33.2282 | 99998.5 | 10.929
|  | 71968.1 | 62.451 | 62.451 | 63.1086 | 8.27826 |  | 71968.1 | 31.5543 | 8.27826 | 71968.1 | 31.5543 | 71968.1 | 8.27826
|  | 51794.1 | 60.7394 | 60.7394 | 61.2099 | 7.10853 |  | 51794.1 | 30.60495 | 7.10853 | 51794.1 | 30.60495 | 51794.1 | 7.10853
|  | 37275.3 | 60.6821 | 60.6821 | 61.1546 | 7.12761 |  | 37275.3 | 30.5773 | 7.12761 | 37275.3 | 30.5773 | 37275.3 | 7.12761
|  | 26826.9 | 61.2021 | 61.2021 | 61.719 | 7.42051 |  | 26826.9 | 30.8595 | 7.42051 | 26826.9 | 30.8595 | 26826.9 | 7.42051
|  | 19306.7 | 61.9062 | 61.9062 | 62.5331 | 8.11992 |  | 19306.7 | 31.26655 | 8.11992 | 19306.7 | 31.26655 | 19306.7 | 8.11992
|  | 13894.8 | 62.9822 | 62.9822 | 63.7893 | 9.12401 |  | 13894.8 | 31.89465 | 9.12401 | 13894.8 | 31.89465 | 13894.8 | 9.12401
|  | 9999.99 | 64.1947 | 64.1947 | 65.2837 | 10.4801 |  | 9999.99 | 32.64185 | 10.4801 | 9999.99 | 32.64185 | 9999.99 | 10.4801
|  | 7196.78 | 65.9051 | 65.9051 | 67.369 | 11.9662 |  | 7196.78 | 33.6845 | 11.9662 | 7196.78 | 33.6845 | 7196.78 | 11.9662
|  | 5179.41 | 67.8575 | 67.8575 | 69.846 | 13.7047 |  | 5179.41 | 34.923 | 13.7047 | 5179.41 | 34.923 | 5179.41 | 13.7047
|  | 3727.5 | 69.9463 | 69.9463 | 72.6919 | 15.7977 |  | 3727.5 | 36.34595 | 15.7977 | 3727.5 | 36.34595 | 3727.5 | 15.7977
|  | 2682.63 | 72.1363 | 72.1363 | 76.0359 | 18.4295 |  | 2682.63 | 38.01795 | 18.4295 | 2682.63 | 38.01795 | 2682.63 | 18.4295
|  | 1930.71 | 74.1765 | 74.1765 | 79.9301 | 21.8721 |  | 1930.71 | 39.96505 | 21.8721 | 1930.71 | 39.96505 | 1930.71 | 21.8721
|  | 1389.5 | 76.1355 | 76.1355 | 85.002 | 26.4028 |  | 1389.5 | 42.501 | 26.4028 | 1389.5 | 42.501 | 1389.5 | 26.4028
|  | 999.987 | 78.1704 | 78.1704 | 92.3052 | 32.1273 |  | 999.987 | 46.1526 | 32.1273 | 999.987 | 46.1526 | 999.987 | 32.1273
|  | 719.681 | 80.5469 | 80.5469 | 103.444 | 38.8627 |  | 719.681 | 51.722 | 38.8627 | 719.681 | 51.722 | 719.681 | 38.8627 | Datos real supr. Puntos negativos |  | Datos ajustado
|  | 517.949 | 83.7076 | 83.7076 | 120.645 | 46.0656 |  | 517.949 | 60.3225 | 46.0656 | 517.949 | 60.3225 | 517.949 | 46.0656
|  | 372.76 | 88.2271 | 88.2271 | 146.662 | 53.0177 |  | 372.76 | 73.331 | 53.0177 | 372.76 | 73.331 | 372.76 | 53.0177
|  | 268.266 | 94.7835 | 94.7835 | 184.418 | 59.0721 |  | 268.266 | 92.209 | 59.0721 | 268.266 | 92.209 | 268.266 | 59.0721
|  | 193.067 | 104.659 | 104.659 | 237.869 | 63.8969 |  | 193.067 | 118.9345 | 63.8969 | 193.067 | 118.9345 | 193.067 | 63.8969
|  | 138.95 | 119.641 | 119.641 | 311.775 | 67.4345 |  | 138.95 | 155.8875 | 67.4345 | 138.95 | 155.8875 | 138.95 | 67.4345
|  | 99.9998 | 142.556 | 142.556 | 412.473 | 69.7808 |  | 99.9998 | 206.2365 | 69.7808 | 99.9998 | 206.2365 | 99.9998 | 69.7808
|  | 71.9689 | 177.288 | 177.288 | 547.552 | 71.1081 |  | 71.9689 | 273.776 | 71.1081 | 71.9689 | 273.776 | 71.9689 | 71.1081
|  | 51.7946 | 229.727 | 229.727 | 724.617 | 71.5164 |  | 51.7946 | 362.3085 | 71.5164 | 51.7946 | 362.3085 | 51.7946 | 71.5164
|  | 37.2753 | 302.673 | 302.673 | 954.464 | 71.5116 |  | 37.2753 | 477.232 | 71.5116 | 37.2753 | 477.232 | 37.2753 | 71.5116
|  | 26.8263 | 406.661 | 406.661 | 1256.47 | 71.116 |  | 26.8263 | 628.235 | 71.116 | 26.8263 | 628.235 | 26.8263 | 71.116
|  | 19.3063 | 554.809 | 554.809 | 1641.72 | 70.2484 |  | 19.3063 | 820.86 | 70.2484 | 19.3063 | 820.86 | 19.3063 | 70.2484
|  | 13.8946 | 768.464 | 768.464 | 2141.09 | 68.9666 |  | 13.8946 | 1070.545 | 68.9666 | 13.8946 | 1070.545 | 13.8946 | 68.9666
|  | 9.99984 | 1087.53 | 1087.53 | 2793.37 | 67.0875 |  | 9.99984 | 1396.685 | 67.0875 | 9.99984 | 1396.685 | 9.99984 | 67.0875
|  | 7.1968 | 1498.58 | 1498.58 | 3598.29 | 65.3881 |  | 7.1968 | 1799.145 | 65.3881 | 7.1968 | 1799.145 | 7.1968 | 65.3881
|  | 5.17943 | 2129.33 | 2129.33 | 4711.16 | 63.1296 |  | 5.17943 | 2355.58 | 63.1296 | 5.17943 | 2355.58 | 5.17943 | 63.1296
|  | 3.72756 | 3163.57 | 3163.57 | 6105.41 | 58.7912 |  | 3.72756 | 3052.705 | 58.7912 | 3.72756 | 3052.705 | 3.72756 | 58.7912
|  | 2.68267 | 4244.6 | 4244.6 | 7507.58 | 55.5716 |  | 2.68267 | 3753.79 | 55.5716 | 2.68267 | 3753.79 | 2.68267 | 55.5716
|  | 1.93069 | 5994.71 | 5994.71 | 9702.77 | 51.8418 |  | 1.93069 | 4851.385 | 51.8418 | 1.93069 | 4851.385 | 1.93069 | 51.8418
|  | 1.38953 | 7474.09 | 7474.09 | 10800.3 | 46.2092 |  | 1.38953 | 5400.15 | 46.2092 | 1.38953 | 5400.15 | 1.38953 | 46.2092
|  | 1.00001 | 10752.1 | 10752.1 | 13653.3 | 38.0464 |  | 1.00001 | 6826.65 | 38.0464 | 1.00001 | 6826.65 | 1.00001 | 38.0464
|  | 0.71968 | 12536.3 | 12536.3 | 14628.1 | 31.0184 |  | 0.71968 | 7314.05 | 31.0184 | 0.71968 | 7314.05 | 0.71968 | 31.0184
|  | 0.517946 | 13670.5 | 13670.5 | 15594.4 | 28.7622 |  | 0.517946 | 7797.2 | 28.7622 | 0.517946 | 7797.2 | 0.517946 | 28.7622
|  | 0.372755 | 15685.3 | 15685.3 | 16704.5 | 20.1181 |  | 0.372755 | 8352.25 | 20.1181 | 0.372755 | 8352.25 | 0.372755 | 20.1181
|  | 0.268265 | 16491.3 | 16491.3 | 17320.6 | 17.802 |  | 0.268265 | 8660.3 | 17.802 | 0.268265 | 8660.3 | 0.268265 | 17.802
|  | 0.193068 | 18038.6 | 18038.6 | 18595.5 | 14.0587 |  | 0.193068 | 9297.75 | 14.0587 | 0.193068 | 9297.75 | 0.193068 | 14.0587
|  | 0.138949 | 17088.6 | 17088.6 | 17491.7 | 12.3239 |  | 0.138949 | 8745.85 | 12.3239 | 0.138949 | 8745.85 | 0.138949 | 12.3239
|  | 0.0999989 | 18682.5 | 18682.5 | 18972.7 | 10.0325 |  | 0.0999989 | 9486.35 | 10.0325 | 0.0999989 | 9486.35 | 0.0999989 | 10.0325
|  | 0.0719683 | 19207.5 | 19207.5 | 19534.7 | 10.5014 |  | 0.0719683 | 9767.35 | 10.5014 | 0.0719683 | 9767.35 | 0.0719683 | 10.5014
|  | 0.0517939 | 20880.1 | 20880.1 | 21236.8 | 10.5171 |  | 0.0517939 | 10618.4 | 10.5171 | 0.0517939 | 10618.4 | 0.0517939 | 10.5171
|  | 0.0372756 | 23386.5 | 23386.5 | 24455 | 16.9999 |  | 0.0372756 | 12227.5 | 16.9999 | 0.0372756 | 12227.5 | 0.0372756 | 16.9999
|  | 0.0268269 | 19905.4 | 19905.4 | 19906.2 | 0.506481 |  | 0.0268269 | 9953.1 | 0.506481 | 0.0268269 | 9953.1 | 0.0268269 | 0.506481
|  | 0.0193072 | 18395.8 | 18395.8 | 18712.3 | 10.5523 |  | 0.0193072 | 9356.15 | 10.5523 | 0.0193072 | 9356.15 | 0.0193072 | 10.5523
|  | 0.013895 | 18717.3 | 18717.3 | 18937.8 | 8.75039 |  | 0.013895 | 9468.9 | 8.75039 | 0.013895 | 9468.9 | 0.013895 | 8.75039
|  | 0.00999989 | 17824 | 17824 | 18290.1 | 12.9616 |  | 0.00999989 | 9145.05 | 12.9616 | 0.00999989 | 9145.05 | 0.00999989 | 12.9616

## H2O2 500
Gemma | 500 | [10 empty] | fórmula en azul |  |  |  | Frecuencia vs (Z)
Bode phase y Bode modulus | [7 empty] | unidades/ suprimir puntos |  |  | Bode modulus
| Index | Frequency (Hz) | Z' (Ω) | -Z'' (Ω) | Z (Ω) | -Phase (°) | Time (s) | Frequency (Hz) | Z (Ω). cm^2 | -Phase (°) | Frequency (Hz) | real + ideal | Frequency (Hz) | -Phase (°) | Datos real |  | Datos ajustado
|  | 99998.5 | 64.6191 | 12.222 | 65.7648 | 10.7104 |  | 99998.5 | 32.8824 | 10.7104 | 99998.5 | 32.8824 | 99998.5 | 10.7104
|  | 71968.1 | 61.8087 | 9.12432 | 62.4786 | 8.39747 |  | 71968.1 | 31.2393 | 8.39747 | 71968.1 | 31.2393 | 71968.1 | 8.39747
|  | 51794.1 | 60.5526 | 7.60183 | 61.0279 | 7.15553 |  | 51794.1 | 30.51395 | 7.15553 | 51794.1 | 30.51395 | 51794.1 | 7.15553
|  | 37275.3 | 59.857 | 7.05666 | 60.2715 | 6.72368 |  | 37275.3 | 30.13575 | 6.72368 | 37275.3 | 30.13575 | 37275.3 | 6.72368
|  | 26826.9 | 60.0832 | 7.29195 | 60.5241 | 6.91981 |  | 26826.9 | 30.26205 | 6.91981 | 26826.9 | 30.26205 | 26826.9 | 6.91981
|  | 19306.7 | 60.9467 | 8.05342 | 61.4765 | 7.52739 |  | 19306.7 | 30.73825 | 7.52739 | 19306.7 | 30.73825 | 19306.7 | 7.52739
|  | 13894.8 | 61.9279 | 9.17327 | 62.6036 | 8.42585 |  | 13894.8 | 31.3018 | 8.42585 | 13894.8 | 31.3018 | 13894.8 | 8.42585
|  | 9999.99 | 63.0684 | 10.7319 | 63.975 | 9.65713 |  | 9999.99 | 31.9875 | 9.65713 | 9999.99 | 31.9875 | 9999.99 | 9.65713
|  | 7196.78 | 64.7419 | 12.5898 | 65.9547 | 11.0045 |  | 7196.78 | 32.97735 | 11.0045 | 7196.78 | 32.97735 | 7196.78 | 11.0045
|  | 5179.41 | 66.807 | 14.8581 | 68.4393 | 12.5387 |  | 5179.41 | 34.21965 | 12.5387 | 5179.41 | 34.21965 | 5179.41 | 12.5387
|  | 3727.5 | 69.2725 | 17.5263 | 71.4552 | 14.1982 |  | 3727.5 | 35.7276 | 14.1982 | 3727.5 | 35.7276 | 3727.5 | 14.1982
|  | 2682.63 | 72.1244 | 20.657 | 75.0242 | 15.9821 |  | 2682.63 | 37.5121 | 15.9821 | 2682.63 | 37.5121 | 2682.63 | 15.9821
|  | 1930.71 | 75.042 | 24.3671 | 78.899 | 17.9892 |  | 1930.71 | 39.4495 | 17.9892 | 1930.71 | 39.4495 | 1930.71 | 17.9892
|  | 1389.5 | 77.8552 | 29.1052 | 83.1177 | 20.4976 |  | 1389.5 | 41.55885 | 20.4976 | 1389.5 | 41.55885 | 1389.5 | 20.4976
|  | 999.987 | 80.441 | 35.5932 | 87.9638 | 23.8682 |  | 999.987 | 43.9819 | 23.8682 | 999.987 | 43.9819 | 999.987 | 23.8682
|  | 719.681 | 82.8772 | 44.8025 | 94.2119 | 28.3952 |  | 719.681 | 47.10595 | 28.3952 | 719.681 | 47.10595 | 719.681 | 28.3952 | Datos real supr. Puntos negativos |  | Datos ajustado
|  | 517.949 | 85.3838 | 57.8992 | 103.163 | 34.1414 |  | 517.949 | 51.5815 | 34.1414 | 517.949 | 51.5815 | 517.949 | 34.1414
|  | 372.76 | 88.3008 | 76.2648 | 116.676 | 40.8169 |  | 372.76 | 58.338 | 40.8169 | 372.76 | 58.338 | 372.76 | 40.8169
|  | 268.266 | 92.0643 | 101.702 | 137.183 | 47.8474 |  | 268.266 | 68.5915 | 47.8474 | 268.266 | 68.5915 | 268.266 | 47.8474
|  | 193.067 | 97.408 | 136.699 | 167.854 | 54.5274 |  | 193.067 | 83.927 | 54.5274 | 193.067 | 83.927 | 193.067 | 54.5274
|  | 138.95 | 104.785 | 184.251 | 211.963 | 60.3728 |  | 138.95 | 105.9815 | 60.3728 | 138.95 | 105.9815 | 138.95 | 60.3728
|  | 99.9998 | 115.773 | 248.384 | 274.04 | 65.0096 |  | 99.9998 | 137.02 | 65.0096 | 99.9998 | 137.02 | 99.9998 | 65.0096
|  | 71.9689 | 131.789 | 334.639 | 359.655 | 68.5043 |  | 71.9689 | 179.8275 | 68.5043 | 71.9689 | 179.8275 | 71.9689 | 68.5043
|  | 51.7946 | 154.796 | 451.829 | 477.61 | 71.0886 |  | 51.7946 | 238.805 | 71.0886 | 51.7946 | 238.805 | 51.7946 | 71.0886
|  | 37.2753 | 190.583 | 605.732 | 635.006 | 72.5347 |  | 37.2753 | 317.503 | 72.5347 | 37.2753 | 317.503 | 37.2753 | 72.5347
|  | 26.8263 | 241.521 | 807.35 | 842.702 | 73.3453 |  | 26.8263 | 421.351 | 73.3453 | 26.8263 | 421.351 | 26.8263 | 73.3453
|  | 19.3063 | 323.112 | 1073.28 | 1120.86 | 73.2456 |  | 19.3063 | 560.43 | 73.2456 | 19.3063 | 560.43 | 19.3063 | 73.2456
|  | 13.8946 | 425.964 | 1420.95 | 1483.43 | 73.3127 |  | 13.8946 | 741.715 | 73.3127 | 13.8946 | 741.715 | 13.8946 | 73.3127
|  | 9.99984 | 619.398 | 1918.33 | 2015.85 | 72.1055 |  | 9.99984 | 1007.925 | 72.1055 | 9.99984 | 1007.925 | 9.99984 | 72.1055
|  | 7.1968 | 910.162 | 2431.72 | 2596.47 | 69.4797 |  | 7.1968 | 1298.235 | 69.4797 | 7.1968 | 1298.235 | 7.1968 | 69.4797
|  | 5.17943 | 1178.09 | 3068.67 | 3287.04 | 68.9977 |  | 5.17943 | 1643.52 | 68.9977 | 5.17943 | 1643.52 | 5.17943 | 68.9977
|  | 3.72756 | 1815.88 | 4618.17 | 4962.35 | 68.535 |  | 3.72756 | 2481.175 | 68.535 | 3.72756 | 2481.175 | 3.72756 | 68.535
|  | 2.68267 | 3249.42 | 4927.71 | 5902.63 | 56.5985 |  | 2.68267 | 2951.315 | 56.5985 | 2.68267 | 2951.315 | 2.68267 | 56.5985
|  | 1.93069 | 5152.49 | 4531.24 | 6861.51 | 41.3292 |  | 1.93069 | 3430.755 | 41.3292 | 1.93069 | 3430.755 | 1.93069 | 41.3292
|  | 1.38953 | 4812.3 | 7431.62 | 8853.66 | 57.0752 |  | 1.38953 | 4426.83 | 57.0752 | 1.38953 | 4426.83 | 1.38953 | 57.0752
|  | 1.00001 | 9415.35 | 8041.02 | 12381.7 | 40.4984 |  | 1.00001 | 6190.85 | 40.4984 | 1.00001 | 6190.85 | 1.00001 | 40.4984
|  | 0.71968 | 10126.2 | 6485.06 | 12024.8 | 32.6364 |  | 0.71968 | 6012.4 | 32.6364 | 0.71968 | 6012.4 | 0.71968 | 32.6364
|  | 0.517946 | 12902.3 | 7711.3 | 15031.1 | 30.8653 |  | 0.517946 | 7515.55 | 30.8653 | 0.517946 | 7515.55 | 0.517946 | 30.8653
|  | 0.372755 | 14621 | 4771.31 | 15379.8 | 18.0732 |  | 0.372755 | 7689.9 | 18.0732 | 0.372755 | 7689.9 | 0.372755 | 18.0732
|  | 0.268265 | 13276 | 4827.29 | 14126.4 | 19.9818 |  | 0.268265 | 7063.2 | 19.9818 | 0.268265 | 7063.2 | 0.268265 | 19.9818
|  | 0.193068 | 13966.2 | 3275.06 | 14345 | 13.1974 |  | 0.193068 | 7172.5 | 13.1974 | 0.193068 | 7172.5 | 0.193068 | 13.1974
|  | 0.138949 | 14298 | 3427.24 | 14703 | 13.4795 |  | 0.138949 | 7351.5 | 13.4795 | 0.138949 | 7351.5 | 0.138949 | 13.4795
|  | 0.0999989 | 14514.4 | 1423.15 | 14584 | 5.60001 |  | 0.0999989 | 7292 | 5.60001 | 0.0999989 | 7292 | 0.0999989 | 5.60001
|  | 0.0719683 | 16621.4 | 4528.24 | 17227.2 | 15.2395 |  | 0.0719683 | 8613.6 | 15.2395 | 0.0719683 | 8613.6 | 0.0719683 | 15.2395
|  | 0.0517939 | 14158.4 | 5890.15 | 15334.8 | 22.5881 |  | 0.0517939 | 7667.4 | 22.5881 | 0.0517939 | 7667.4 | 0.0517939 | 22.5881
|  | 0.0372756 | 14740.3 | 5602.4 | 15769.1 | 20.8105 |  | 0.0372756 | 7884.55 | 20.8105 | 0.0372756 | 7884.55 | 0.0372756
|  | 0.0268269 | 15039.5 | 4306.3 | 15643.9 | 15.9781 |  | 0.0268269 | 7821.95 | 15.9781 | 0.0268269 | 7821.95 | 0.0268269 | 15.9781
|  | 0.0193072 | 14204.4 | 4040.02 | 14767.7 | 15.8769 |  | 0.0193072 | 7383.85 | 15.8769 | 0.0193072 | 7383.85 | 0.0193072
|  | 0.013895 | 13787.9 | 3706.77 | 14277.5 | 15.0477 |  | 0.013895 | 7138.75 | 15.0477 | 0.013895 | 7138.75 | 0.013895 | 15.0477
|  | 0.00999989 | 14313.2 | 3358.4 | 14701.9 | 13.2048 |  | 0.00999989 | 7350.95 | 13.2048 | 0.00999989 | 7350.95 | 0.00999989 | 13.2048

## H2O2 600
Gemma | 600 | [10 empty] | fórmula en azul |  |  |  | Frecuencia vs (Z)
Bode phase y Bode modulus | [7 empty] | unidades/ suprimir puntos |  |  | Bode modulus
| Index | Frequency (Hz) | Z' (Ω) | -Z'' (Ω) | Z (Ω) | -Phase (°) | Time (s) | Frequency (Hz) | Z (Ω). cm^2 | -Phase (°) | Frequency (Hz) | real + ideal | Frequency (Hz) | -Phase (°) | Datos real |  | Datos ajustado
|  | 99998.5 | 44.5397 | 8.24513 | 45.2965 | 10.4878 |  | 99998.5 | 22.64825 | 10.4878 | 99998.5 | 22.64825 | 99998.5 | 10.4878
|  | 71968.1 | 42.6854 | 5.49923 | 43.0381 | 7.34108 |  | 71968.1 | 21.51905 | 7.34108 | 71968.1 | 21.51905 | 71968.1 | 7.34108
|  | 51794.1 | 41.6286 | 4.04963 | 41.8251 | 5.55625 |  | 51794.1 | 20.91255 | 5.55625 | 51794.1 | 20.91255 | 51794.1 | 5.55625
|  | 37275.3 | 41.1627 | 3.61983 | 41.3216 | 5.02563 |  | 37275.3 | 20.6608 | 5.02563 | 37275.3 | 20.6608 | 37275.3 | 5.02563
|  | 26826.9 | 41.0443 | 3.24237 | 41.1722 | 4.51679 |  | 26826.9 | 20.5861 | 4.51679 | 26826.9 | 20.5861 | 26826.9 | 4.51679
|  | 19306.7 | 41.1709 | 3.08142 | 41.286 | 4.2803 |  | 19306.7 | 20.643 | 4.2803 | 19306.7 | 20.643 | 19306.7 | 4.2803
|  | 13894.8 | 41.4671 | 3.11655 | 41.584 | 4.29811 |  | 13894.8 | 20.792 | 4.29811 | 13894.8 | 20.792 | 13894.8 | 4.29811
|  | 9999.99 | 41.7717 | 3.3002 | 41.9019 | 4.5173 |  | 9999.99 | 20.95095 | 4.5173 | 9999.99 | 20.95095 | 9999.99 | 4.5173
|  | 7196.78 | 42.2871 | 3.5499 | 42.4358 | 4.79859 |  | 7196.78 | 21.2179 | 4.79859 | 7196.78 | 21.2179 | 7196.78 | 4.79859
|  | 5179.41 | 42.9148 | 3.85873 | 43.0879 | 5.13799 |  | 5179.41 | 21.54395 | 5.13799 | 5179.41 | 21.54395 | 5179.41 | 5.13799
|  | 3727.5 | 43.733 | 4.22623 | 43.9367 | 5.51976 |  | 3727.5 | 21.96835 | 5.51976 | 3727.5 | 21.96835 | 3727.5 | 5.51976
|  | 2682.63 | 44.4704 | 4.63195 | 44.711 | 5.94637 |  | 2682.63 | 22.3555 | 5.94637 | 2682.63 | 22.3555 | 2682.63 | 5.94637
|  | 1930.71 | 45.2622 | 5.13552 | 45.5526 | 6.47319 |  | 1930.71 | 22.7763 | 6.47319 | 1930.71 | 22.7763 | 1930.71 | 6.47319
|  | 1389.5 | 45.9663 | 5.79586 | 46.3303 | 7.18646 |  | 1389.5 | 23.16515 | 7.18646 | 1389.5 | 23.16515 | 1389.5 | 7.18646
|  | 999.987 | 46.6226 | 6.73986 | 47.1073 | 8.2258 |  | 999.987 | 23.55365 | 8.2258 | 999.987 | 23.55365 | 999.987 | 8.2258
|  | 719.681 | 47.2511 | 8.11082 | 47.9422 | 9.7401 |  | 719.681 | 23.9711 | 9.7401 | 719.681 | 23.9711 | 719.681 | 9.7401 | Datos real supr. Puntos negativos |  | Datos ajustado
|  | 517.949 | 47.8964 | 10.0705 | 48.9436 | 11.8739 |  | 517.949 | 24.4718 | 11.8739 | 517.949 | 24.4718 | 517.949 | 11.8739
|  | 372.76 | 48.5609 | 12.823 | 50.2254 | 14.7919 |  | 372.76 | 25.1127 | 14.7919 | 372.76 | 25.1127 | 372.76 | 14.7919
|  | 268.266 | 49.2818 | 16.6467 | 52.0174 | 18.6642 |  | 268.266 | 26.0087 | 18.6642 | 268.266 | 26.0087 | 268.266 | 18.6642
|  | 193.067 | 50.0854 | 21.944 | 54.6817 | 23.6598 |  | 193.067 | 27.34085 | 23.6598 | 193.067 | 27.34085 | 193.067 | 23.6598
|  | 138.95 | 51.0645 | 29.2814 | 58.8641 | 29.8308 |  | 138.95 | 29.43205 | 29.8308 | 138.95 | 29.43205 | 138.95 | 29.8308
|  | 99.9998 | 52.3935 | 39.4067 | 65.5589 | 36.9479 |  | 99.9998 | 32.77945 | 36.9479 | 99.9998 | 32.77945 | 99.9998 | 36.9479
|  | 71.9689 | 54.0836 | 53.1791 | 75.8489 | 44.5168 |  | 71.9689 | 37.92445 | 44.5168 | 71.9689 | 37.92445 | 71.9689 | 44.5168
|  | 51.7946 | 56.8535 | 71.9976 | 91.7386 | 51.7033 |  | 51.7946 | 45.8693 | 51.7033 | 51.7946 | 45.8693 | 51.7946 | 51.7033
|  | 37.2753 | 60.9965 | 97.9083 | 115.354 | 58.0772 |  | 37.2753 | 57.677 | 58.0772 | 37.2753 | 57.677 | 37.2753 | 58.0772
|  | 26.8263 | 67.9353 | 132.833 | 149.197 | 62.9132 |  | 26.8263 | 74.5985 | 62.9132 | 26.8263 | 74.5985 | 26.8263 | 62.9132
|  | 19.3063 | 78.0091 | 179.103 | 195.354 | 66.4642 |  | 19.3063 | 97.677 | 66.4642 | 19.3063 | 97.677 | 19.3063 | 66.4642
|  | 13.8946 | 93.4472 | 238.96 | 256.582 | 68.6416 |  | 13.8946 | 128.291 | 68.6416 | 13.8946 | 128.291 | 13.8946 | 68.6416
|  | 9.99984 | 123.935 | 319.26 | 342.472 | 68.7841 |  | 9.99984 | 171.236 | 68.7841 | 9.99984 | 171.236 | 9.99984 | 68.7841
|  | 7.1968 | 167.722 | 422.302 | 454.39 | 68.339 |  | 7.1968 | 227.195 | 68.339 | 7.1968 | 227.195 | 7.1968 | 68.339
|  | 5.17943 | 241.89 | 559.633 | 609.672 | 66.6245 |  | 5.17943 | 304.836 | 66.6245 | 5.17943 | 304.836 | 5.17943 | 66.6245
|  | 3.72756 | 331.158 | 735.266 | 806.4 | 65.7535 |  | 3.72756 | 403.2 | 65.7535 | 3.72756 | 403.2 | 3.72756 | 65.7535
|  | 2.68267 | 502.163 | 876.851 | 1010.46 | 60.2007 |  | 2.68267 | 505.23 | 60.2007 | 2.68267 | 505.23 | 2.68267 | 60.2007
|  | 1.93069 | 643.898 | 1065.54 | 1244.98 | 58.8558 |  | 1.93069 | 622.49 | 58.8558 | 1.93069 | 622.49 | 1.93069 | 58.8558
|  | 1.38953 | 1142.2 | 1337.51 | 1758.85 | 49.5035 |  | 1.38953 | 879.425 | 49.5035 | 1.38953 | 879.425 | 1.38953 | 49.5035
|  | 1.00001 | 1643.83 | 1188.97 | 2028.75 | 35.8779 |  | 1.00001 | 1014.375 | 35.8779 | 1.00001 | 1014.375 | 1.00001 | 35.8779
|  | 0.71968 | 1904.05 | 1703.41 | 2554.8 | 41.8165 |  | 0.71968 | 1277.4 | 41.8165 | 0.71968 | 1277.4 | 0.71968 | 41.8165
|  | 0.517946 | 2390.54 | 1597.01 | 2874.92 | 33.7451 |  | 0.517946 | 1437.46 | 33.7451 | 0.517946 | 1437.46 | 0.517946 | 33.7451
|  | 0.372755 | 2688.81 | 1233.66 | 2958.31 | 24.6463 |  | 0.372755 | 1479.155 | 24.6463 | 0.372755 | 1479.155 | 0.372755 | 24.6463
|  | 0.268265 | 2950.39 | 735.411 | 3040.67 | 13.9963 |  | 0.268265 | 1520.335 | 13.9963 | 0.268265 | 1520.335 | 0.268265 | 13.9963
|  | 0.193068 | 3206.69 | 967.983 | 3349.61 | 16.7971 |  | 0.193068 | 1674.805 | 16.7971 | 0.193068 | 1674.805 | 0.193068 | 16.7971
|  | 0.138949 | 3468.32 | 699.359 | 3538.13 | 11.4004 |  | 0.138949 | 1769.065 | 11.4004 | 0.138949 | 1769.065 | 0.138949 | 11.4004
|  | 0.0999989 | 3394.97 | 487.655 | 3429.82 | 8.17407 |  | 0.0999989 | 1714.91 | 8.17407 | 0.0999989 | 1714.91 | 0.0999989 | 8.17407
|  | 0.0719683 | 3529.04 | 405.65 | 3552.28 | 6.55717 |  | 0.0719683 | 1776.14 | 6.55717 | 0.0719683 | 1776.14 | 0.0719683 | 6.55717
|  | 0.0517939 | 3669.68 | 415.521 | 3693.13 | 6.46015 |  | 0.0517939 | 1846.565 | 6.46015 | 0.0517939 | 1846.565 | 0.0517939 | 6.46015
|  | 0.0372756 | 3534.66 | 356.762 | 3552.61 | 5.7635 |  | 0.0372756 | 1776.305 | 5.7635 | 0.0372756 | 1776.305 | 0.0372756 | 5.7635
|  | 0.0268269 | 3690.7 | 324.466 | 3704.94 | 5.02421 |  | 0.0268269 | 1852.47 | 5.02421 | 0.0268269 | 1852.47 | 0.0268269 | 5.02421
|  | 0.0193072 | 3677.49 | 443.346 | 3704.12 | 6.87422 |  | 0.0193072 | 1852.06 | 6.87422 | 0.0193072 | 1852.06 | 0.0193072 | 6.87422
|  | 0.013895 | 3641.8 | 478.838 | 3673.15 | 7.4905 |  | 0.013895 | 1836.575 | 7.4905 | 0.013895 | 1836.575 | 0.013895 | 7.4905
[8 empty] | 0 | 0 | 0 | 0 | 0 | 0

## Graphics 2
Bode-phase