## citric-600
CON LUZ | N | 12.1.22 | Inicial
Datos nova | [7 empty] | Modificando unidades |  |  |  | Suprimir puntos
| Index | Frequency (Hz) | Z' (Ω) | -Z'' (Ω) | Z (Ω) | -Phase (°) | Time (s) | Z' (Ω×cm2) | -Z'' (kΩ×cm2) | Z' (kΩ×cm2) | -Z'' (kΩ×cm2) | Z' (kΩ×cm2) | -Z'' (kΩ×cm2)
| 1 | 99998.5 | 32.0781 | 5.26446 | 32.5072 | 9.31993 | 2013.91 | 6.41562 | 1.052892 | 0.00641562 | 0.001052892 | 0.00641562 | 0.001052892 | Modificando unidades (real) | Suprimir puntos:
| 2 | 71968.1 | 30.6101 | 3.85373 | 30.8517 | 7.17564 | 2015.16 | 6.12202 | 0.770746 | 0.00612202 | 0.000770746 | 0.00612202 | 0.000770746
| 3 | 51794.1 | 30.0905 | 3.3074 | 30.2717 | 6.2725 | 2017.42 | 6.0181 | 0.66148 | 0.0060181 | 0.00066148 | 0.0060181 | 0.00066148
| 4 | 37275.3 | 29.8832 | 3.04314 | 30.0377 | 5.81465 | 2018.72 | 5.97664 | 0.608628 | 0.00597664 | 0.000608628 | 0.00597664 | 0.000608628
| 5 | 26826.9 | 29.9566 | 3.06225 | 30.1127 | 5.83666 | 2020.07 | 5.99132 | 0.61245 | 0.00599132 | 0.00061245 | 0.00599132 | 0.00061245
| 6 | 19306.7 | 30.2193 | 3.27703 | 30.3965 | 6.18907 | 2022.35 | 6.04386 | 0.655406 | 0.00604386 | 0.000655406 | 0.00604386 | 0.000655406
| 7 | 13894.8 | 30.5666 | 3.64317 | 30.783 | 6.7969 | 2023.66 | 6.11332 | 0.728634 | 0.00611332 | 0.000728634 | 0.00611332 | 0.000728634
| 8 | 9999.99 | 30.8778 | 4.22819 | 31.1659 | 7.7972 | 2025.91 | 6.17556 | 0.845638 | 0.00617556 | 0.000845638 | 0.00617556 | 0.000845638
| 9 | 7196.78 | 31.3451 | 4.983 | 31.7387 | 9.03285 | 2027.26 | 6.26902 | 0.9966 | 0.00626902 | 0.0009966 | 0.00626902 | 0.0009966
| 10 | 5179.41 | 31.9892 | 6.04433 | 32.5552 | 10.6998 | 2029.51 | 6.39784 | 1.208866 | 0.00639784 | 0.001208866 | 0.00639784 | 0.001208866
| 11 | 3727.5 | 32.628 | 7.47531 | 33.4733 | 12.9042 | 2030.88 | 6.5256 | 1.495062 | 0.0065256 | 0.001495062 | 0.0065256 | 0.001495062
| 12 | 2682.63 | 33.4031 | 9.39046 | 34.698 | 15.702 | 2032.13 | 6.68062 | 1.878092 | 0.00668062 | 0.001878092 | 0.00668062 | 0.001878092
| 13 | 1930.71 | 34.4174 | 11.9342 | 36.4278 | 19.1239 | 2034.48 | 6.88348 | 2.38684 | 0.00688348 | 0.00238684 | 0.00688348 | 0.00238684
| 14 | 1389.5 | 35.645 | 15.2498 | 38.7701 | 23.1625 | 2035.8 | 7.129 | 3.04996 | 0.007129 | 0.00304996 | 0.007129 | 0.00304996
| 15 | 999.987 | 37.1871 | 19.5754 | 42.0247 | 27.7625 | 2037.17 | 7.43742 | 3.91508 | 0.00743742 | 0.00391508 | 0.00743742 | 0.00391508
| 16 | 719.681 | 39.1149 | 25.2122 | 46.5364 | 32.8045 | 2038.47 | 7.82298 | 5.04244 | 0.00782298 | 0.00504244 | 0.00782298 | 0.00504244
| 17 | 517.949 | 41.5538 | 32.5915 | 52.8103 | 38.1078 | 2039.78 | 8.31076 | 6.5183 | 0.00831076 | 0.0065183 | 0.00831076 | 0.0065183
| 18 | 372.76 | 44.6105 | 42.2435 | 61.4378 | 43.439 | 2041.14 | 8.9221 | 8.4487 | 0.0089221 | 0.0084487 | 0.0089221 | 0.0084487
| 19 | 268.266 | 48.3441 | 54.7783 | 73.0603 | 48.5702 | 2043.45 | 9.66882 | 10.95566 | 0.00966882 | 0.01095566 | 0.00966882 | 0.01095566
| 20 | 193.067 | 53.2504 | 71.3602 | 89.0386 | 53.269 | 2044.81 | 10.65008 | 14.27204 | 0.01065008 | 0.01427204 | 0.01065008 | 0.01427204
| 21 | 138.95 | 59.5578 | 93.2031 | 110.607 | 57.421 | 2046.22 | 11.91156 | 18.64062 | 0.01191156 | 0.01864062 | 0.01191156 | 0.01864062
| 22 | 99.9998 | 67.732 | 122.227 | 139.739 | 61.007 | 2048.53 | 13.5464 | 24.4454 | 0.0135464 | 0.0244454 | 0.0135464 | 0.0244454
| 23 | 71.9689 | 78.4794 | 160.365 | 178.538 | 63.9238 | 2050 | 15.69588 | 32.073 | 0.01569588 | 0.032073 | 0.01569588 | 0.032073
| 24 | 51.7946 | 92.1204 | 211.152 | 230.373 | 66.4296 | 2051.55 | 18.42408 | 42.2304 | 0.01842408 | 0.0422304 | 0.01842408 | 0.0422304
| 25 | 37.2753 | 111.805 | 277.102 | 298.808 | 68.027 | 2054.03 | 22.361 | 55.4204 | 0.022361 | 0.0554204 | 0.022361 | 0.0554204
| 26 | 26.8263 | 138.714 | 364.985 | 390.455 | 69.1905 | 2055.71 | 27.7428 | 72.997 | 0.0277428 | 0.072997 | 0.0277428 | 0.072997
| 27 | 19.3063 | 175.562 | 480.456 | 511.527 | 69.9274 | 2059.41 | 35.1124 | 96.0912 | 0.0351124 | 0.0960912 | 0.0351124 | 0.0960912
| 28 | 13.8946 | 237.534 | 624.51 | 668.158 | 69.1756 | 2061.49 | 47.5068 | 124.902 | 0.0475068 | 0.124902 | 0.0475068 | 0.124902
| 29 | 9.99984 | 305.125 | 811.383 | 866.858 | 69.391 | 2064.63 | 61.025 | 162.2766 | 0.061025 | 0.1622766 | 0.061025 | 0.1622766
| 30 | 7.1968 | 401.126 | 1075.71 | 1148.07 | 69.5498 | 2067.02 | 80.2252 | 215.142 | 0.0802252 | 0.215142 | 0.0802252 | 0.215142
| 31 | 5.17943 | 590.543 | 1380.23 | 1501.26 | 66.836 | 2069.24 | 118.1086 | 276.046 | 0.1181086 | 0.276046 | 0.1181086 | 0.276046
| 32 | 3.72756 | 792.328 | 1742.95 | 1914.59 | 65.5539 | 2072.62 | 158.4656 | 348.59 | 0.1584656 | 0.34859 | 0.1584656 | 0.34859
| 33 | 2.68267 | 1160.35 | 2207.81 | 2494.16 | 62.2752 | 2075.08 | 232.07 | 441.562 | 0.23207 | 0.441562 | 0.23207 | 0.441562
| 34 | 1.93069 | 1676.76 | 2773.06 | 3240.59 | 58.8404 | 2078.96 | 335.352 | 554.612 | 0.335352 | 0.554612 | 0.335352 | 0.554612
| 35 | 1.38953 | 2040.44 | 3263.36 | 3848.75 | 57.9839 | 2081.65 | 408.088 | 652.672 | 0.408088 | 0.652672 | 0.408088 | 0.652672
| 36 | 1.00001 | 3253.44 | 3639.88 | 4881.97 | 48.2087 | 2084.58 | 650.688 | 727.976 | 0.650688 | 0.727976 | 0.650688 | 0.727976
| 37 | 0.71968 | 4105.59 | 4107.53 | 5807.56 | 45.0135 | 2087.7 | 821.118 | 821.506 | 0.821118 | 0.821506 | 0.821118 | 0.821506
| 38 | 0.517946 | 5177.81 | 3691.59 | 6359.06 | 35.4875 | 2093.94 | 1035.562 | 738.318 | 1.035562 | 0.738318 | 1.035562
| 39 | 0.372755 | 6744.05 | 4500.75 | 8107.96 | 33.7178 | 2098.06 | 1348.81 | 900.15 | 1.34881 | 0.90015 | 1.34881 | 0.90015
| 40 | 0.268265 | 7637.37 | 3609.19 | 8447.23 | 25.294 | 2102.93 | 1527.474 | 721.838 | 1.527474 | 0.721838 | 1.527474 | 0.721838
| 41 | 0.193068 | 8181.25 | 4995.9 | 9586.03 | 31.4104 | 2108.85 | 1636.25 | 999.18 | 1.63625 | 0.99918 | 1.63625
| 42 | 0.138949 | 14591.2 | 11791.8 | 18760.3 | 38.9432 | 2116.25 | 2918.24 | 2358.36 | 2.91824 | 2.35836 | 2.91824
| 43 | 0.0999989 | 10211.5 | 2651.06 | 10550.1 | 14.5535 | 2125.66 | 2042.3 | 530.212 | 2.0423 | 0.530212 | 2.0423 | 0.530212
| 44 | 0.0719683 | 9806.11 | 4350.89 | 10728 | 23.9264 | 2137.84 | 1961.222 | 870.178 | 1.961222 | 0.870178 | 1.961222
| 45 | 0.0517939 | 9993.27 | 1514.67 | 10107.4 | 8.61867 | 2153.87 | 1998.654 | 302.934 | 1.998654 | 0.302934 | 1.998654
| 46 | 0.0372756 | 11983.4 | 7134.73 | 13946.5 | 30.7689 | 2175.45 | 2396.68 | 1426.946 | 2.39668 | 1.426946 | 2.39668
| 47 | 0.0268269 | 11969.5 | 3050.58 | 12352.2 | 14.2981 | 2204.52 | 2393.9 | 610.116 | 2.3939 | 0.610116 | 2.3939
| 48 | 0.0193072 | 10457.7 | 3674.32 | 11084.4 | 19.359 | 2455.7 | 2091.54 | 734.864 | 2.09154 | 0.734864 | 2.09154
| 49 | 0.013895 | 11793.7 | 1714.8 | 11917.8 | 8.27281 | 2583.07 | 2358.74 | 342.96 | 2.35874 | 0.34296 | 2.35874
[8 empty] | 0 | 0 | 0 | 0 | 0 | 0
Final

## citric 400
SIN LUZ | N | 18.1.22 2 | Imp1 | WS1+15V1h
Datos nova | [7 empty] | Modificando unidades |  |  |  | Suprimir puntos
| Index | Frequency (Hz) | Z' (Ω) | -Z'' (Ω) | Z (Ω) | -Phase (°) | Time (s) | Z' (Ω×cm2) | -Z'' (kΩ×cm2) | Z' (kΩ×cm2) | -Z'' (kΩ×cm2) | Z' (kΩ×cm2) | -Z'' (kΩ×cm2)
| 1 | 99998.5 | 44.4702 | 6.08895 | 44.8851 | 7.79658 | 2015.38 | 22.2351 | 3.044475 | 0.0222351 | 0.003044475 | 0.0222351 | 0.003044475 | Modificando unidades (real) | Suprimir puntos:
| 2 | 71968.1 | 42.9189 | 5.531 | 43.2738 | 7.34329 | 2018.55 | 21.45945 | 2.7655 | 0.02145945 | 0.0027655 | 0.02145945 | 0.0027655
| 3 | 51794.1 | 42.3746 | 5.41934 | 42.7197 | 7.28806 | 2022.6 | 21.1873 | 2.70967 | 0.0211873 | 0.00270967 | 0.0211873 | 0.00270967
| 4 | 37275.3 | 42.9235 | 6.1552 | 43.3626 | 8.16054 | 2024.83 | 21.46175 | 3.0776 | 0.02146175 | 0.0030776 | 0.02146175 | 0.0030776
| 5 | 26826.9 | 43.4777 | 7.15481 | 44.0625 | 9.34499 | 2026.2 | 21.73885 | 3.577405 | 0.02173885 | 0.003577405 | 0.02173885 | 0.003577405
| 6 | 19306.7 | 44.3437 | 8.49026 | 45.1492 | 10.839 | 2028.38 | 22.17185 | 4.24513 | 0.02217185 | 0.00424513 | 0.02217185 | 0.00424513
| 7 | 13894.8 | 45.5679 | 10.2289 | 46.7018 | 12.6518 | 2029.7 | 22.78395 | 5.11445 | 0.02278395 | 0.00511445 | 0.02278395 | 0.00511445
| 8 | 9999.99 | 46.9625 | 12.3929 | 48.5701 | 14.7828 | 2031.95 | 23.48125 | 6.19645 | 0.02348125 | 0.00619645 | 0.02348125 | 0.00619645
| 9 | 7196.78 | 48.8146 | 14.9538 | 51.0537 | 17.0319 | 2033.29 | 24.4073 | 7.4769 | 0.0244073 | 0.0074769 | 0.0244073 | 0.0074769
| 10 | 5179.41 | 50.9878 | 18.0791 | 54.0981 | 19.5233 | 2034.61 | 25.4939 | 9.03955 | 0.0254939 | 0.00903955 | 0.0254939 | 0.00903955
| 11 | 3727.5 | 53.5803 | 21.9774 | 57.9124 | 22.3023 | 2036.84 | 26.79015 | 10.9887 | 0.02679015 | 0.0109887 | 0.02679015 | 0.0109887
| 12 | 2682.63 | 56.3169 | 26.8668 | 62.3973 | 25.5042 | 2039.15 | 28.15845 | 13.4334 | 0.02815845 | 0.0134334 | 0.02815845 | 0.0134334
| 13 | 1930.71 | 59.115 | 33.1837 | 67.7919 | 29.3073 | 2040.62 | 29.5575 | 16.59185 | 0.0295575 | 0.01659185 | 0.0295575 | 0.01659185
| 14 | 1389.5 | 61.8154 | 41.546 | 74.4797 | 33.905 | 2042.84 | 30.9077 | 20.773 | 0.0309077 | 0.020773 | 0.0309077 | 0.020773
| 15 | 999.987 | 64.7216 | 53.1107 | 83.7236 | 39.3724 | 2044.21 | 32.3608 | 26.55535 | 0.0323608 | 0.02655535 | 0.0323608 | 0.02655535
| 16 | 719.681 | 67.8764 | 69.1934 | 96.9274 | 45.5505 | 2045.5 | 33.9382 | 34.5967 | 0.0339382 | 0.0345967 | 0.0339382 | 0.0345967
| 17 | 517.949 | 71.7094 | 91.545 | 116.287 | 51.9276 | 2046.84 | 35.8547 | 45.7725 | 0.0358547 | 0.0457725 | 0.0358547 | 0.0457725
| 18 | 372.76 | 76.93 | 122.45 | 144.61 | 57.8606 | 2049.1 | 38.465 | 61.225 | 0.038465 | 0.061225 | 0.038465 | 0.061225
| 19 | 268.266 | 84.3523 | 164.286 | 184.676 | 62.8219 | 2050.46 | 42.17615 | 82.143 | 0.04217615 | 0.082143 | 0.04217615 | 0.082143
| 20 | 193.067 | 95.2752 | 220.52 | 240.222 | 66.6334 | 2051.84 | 47.6376 | 110.26 | 0.0476376 | 0.11026 | 0.0476376 | 0.11026
| 21 | 138.95 | 111.049 | 295.489 | 315.667 | 69.4031 | 2054.21 | 55.5245 | 147.7445 | 0.0555245 | 0.1477445 | 0.0555245 | 0.1477445
| 22 | 99.9998 | 133.948 | 394.791 | 416.896 | 71.2585 | 2055.67 | 66.974 | 197.3955 | 0.066974 | 0.1973955 | 0.066974 | 0.1973955
| 23 | 71.9689 | 166.508 | 526.387 | 552.094 | 72.4467 | 2059.04 | 83.254 | 263.1935 | 0.083254 | 0.2631935 | 0.083254 | 0.2631935
| 24 | 51.7946 | 212.233 | 696.659 | 728.269 | 73.057 | 2061.45 | 106.1165 | 348.3295 | 0.1061165 | 0.3483295 | 0.1061165 | 0.3483295
| 25 | 37.2753 | 274.102 | 924.993 | 964.751 | 73.4939 | 2063.03 | 137.051 | 462.4965 | 0.137051 | 0.4624965 | 0.137051 | 0.4624965
| 26 | 26.8263 | 366.565 | 1227.61 | 1281.17 | 73.3744 | 2064.7 | 183.2825 | 613.805 | 0.1832825 | 0.613805 | 0.1832825 | 0.613805
| 27 | 19.3063 | 506.442 | 1617.18 | 1694.63 | 72.6113 | 2067.46 | 253.221 | 808.59 | 0.253221 | 0.80859 | 0.253221 | 0.80859
| 28 | 13.8946 | 694.357 | 2112.36 | 2223.55 | 71.8037 | 2069.5 | 347.1785 | 1056.18 | 0.3471785 | 1.05618 | 0.3471785 | 1.05618
| 29 | 9.99984 | 982.526 | 2742 | 2912.71 | 70.2861 | 2071.79 | 491.263 | 1371 | 0.491263 | 1.371 | 0.491263 | 1.371
| 30 | 7.1968 | 1392.16 | 3516.59 | 3782.13 | 68.4022 | 2075.09 | 696.08 | 1758.295 | 0.69608 | 1.758295 | 0.69608 | 1.758295
| 31 | 5.17943 | 1945.47 | 4501.21 | 4903.64 | 66.6254 | 2077.33 | 972.735 | 2250.605 | 0.972735 | 2.250605 | 0.972735 | 2.250605
| 32 | 3.72756 | 2657.08 | 5649.69 | 6243.33 | 64.8121 | 2081.87 | 1328.54 | 2824.845 | 1.32854 | 2.824845 | 1.32854 | 2.824845
| 33 | 2.68267 | 3665.95 | 7114.88 | 8003.79 | 62.7402 | 2085.48 | 1832.975 | 3557.44 | 1.832975 | 3.55744 | 1.832975 | 3.55744
| 34 | 1.93069 | 5028.36 | 8747.43 | 10089.7 | 60.108 | 2088.09 | 2514.18 | 4373.715 | 2.51418 | 4.373715 | 2.51418 | 4.373715
| 35 | 1.38953 | 6942.93 | 10724.7 | 12775.9 | 57.0819 | 2090.78 | 3471.465 | 5362.35 | 3.471465 | 5.36235 | 3.471465 | 5.36235
| 36 | 1.00001 | 9421.49 | 12605.6 | 15737.4 | 53.2254 | 2095.4 | 4710.745 | 6302.8 | 4.710745 | 6.3028 | 4.710745 | 6.3028
| 37 | 0.71968 | 13608.9 | 14564.6 | 19933.2 | 46.9428 | 2098.55 | 6804.45 | 7282.3 | 6.80445 | 7.2823 | 6.80445 | 7.2823
| 38 | 0.517946 | 16423.1 | 16704.2 | 23425.4 | 45.4862 | 2102.12 | 8211.55 | 8352.1 | 8.21155 | 8.3521 | 8.21155 | 8.3521
| 39 | 0.372755 | 19361.2 | 14404 | 24131.5 | 36.6479 | 2106.24 | 9680.6 | 7202 | 9.6806 | 7.202 | 9.6806 | 7.202
| 40 | 0.268265 | 27160.1 | 14035.2 | 30572.2 | 27.328 | 2111.15 | 13580.05 | 7017.6 | 13.58005 | 7.0176 | 13.58005 | 7.0176
| 41 | 0.193068 | 31749.2 | 13672.4 | 34568 | 23.2986 | 2122.98 | 15874.6 | 6836.2 | 15.8746 | 6.8362 | 15.8746 | 6.8362
| 42 | 0.138949 | 28694.1 | 12902.9 | 31461.7 | 24.2121 | 2130.4 | 14347.05 | 6451.45 | 14.34705 | 6.45145 | 14.34705 | 6.45145
| 43 | 0.0999989 | 29188.4 | 22691.7 | 36971.3 | 37.8623 | 2150.58 | 14594.2 | 11345.85 | 14.5942 | 11.34585 | 14.5942
| 44 | 0.0719683 | 23814.4 | 16293.9 | 28855.1 | 34.38 | 2177.51 | 11907.2 | 8146.95 | 11.9072 | 8.14695 | 11.9072 | 8.14695
| 45 | 0.0517939 | 33689.8 | 10718.5 | 35353.8 | 17.6486 | 2233.96 | 16844.9 | 5359.25 | 16.8449 | 5.35925 | 16.8449 | 5.35925
| 46 | 0.0372756 | 32372.1 | 5573.15 | 32848.4 | 9.76822 | 2255.57 | 16186.05 | 2786.575 | 16.18605 | 2.786575 | 16.18605 | 2.786575
| 47 | 0.0268269 | 10553.4 | 27150.2 | 29129.2 | 68.7586 | 2284.81 | 5276.7 | 13575.1 | 5.2767 | 13.5751 | 5.2767
| 48 | 0.0193072 | 40945.9 | -80.9007 | 40945.9 | -0.113205 | 2324.57 | 20472.95 | -40.45035 | 20.47295 | -0.04045035 | 20.47295 | -0.04045035
| 49 | 0.013895 | 27806.3 | 3668.13 | 28047.2 | 7.51489 | 2378.85 | 13903.15 | 1834.065 | 13.90315 | 1.834065 | 13.90315
| 50 | 0.00999989 | 33669.2 | 26690.5 | 42965.1 | 38.4048 | 2655.38 | 16834.6 | 13345.25 | 16.8346 | 13.34525 | 16.8346
Final

## citric 500
SIN LUZ | N | 19.1.22 | Imp2 | WS1+15V1h+30V5min
Datos nova | [7 empty] | Modificando unidades |  |  |  | Suprimir puntos
| Index | Frequency (Hz) | Z' (Ω) | -Z'' (Ω) | Z (Ω) | -Phase (°) | Time (s) | Z' (Ω×cm2) | -Z'' (kΩ×cm2) | Z' (kΩ×cm2) | -Z'' (kΩ×cm2) | Z' (kΩ×cm2) | -Z'' (kΩ×cm2)
| 1 | 99998.5 | 39.3626 | 4.71798 | 39.6444 | 6.83483 | 2014.88 | 19.6813 | 2.35899 | 0.0196813 | 0.00235899 | 0.0196813 | 0.00235899 | Modificando unidades (real) | Suprimir puntos:
| 2 | 71968.1 | 38.05 | 3.74835 | 38.2341 | 5.62613 | 2018.02 | 19.025 | 1.874175 | 0.019025 | 0.001874175 | 0.019025 | 0.001874175
| 3 | 51794.1 | 37.6104 | 3.61756 | 37.784 | 5.4941 | 2021.14 | 18.8052 | 1.80878 | 0.0188052 | 0.00180878 | 0.0188052 | 0.00180878
| 4 | 37275.3 | 37.6435 | 3.59352 | 37.8146 | 5.45304 | 2023.42 | 18.82175 | 1.79676 | 0.01882175 | 0.00179676 | 0.01882175 | 0.00179676
| 5 | 26826.9 | 37.8314 | 3.87702 | 38.0295 | 5.85134 | 2025.73 | 18.9157 | 1.93851 | 0.0189157 | 0.00193851 | 0.0189157 | 0.00193851
| 6 | 19306.7 | 38.2639 | 4.38744 | 38.5147 | 6.54111 | 2028.95 | 19.13195 | 2.19372 | 0.01913195 | 0.00219372 | 0.01913195 | 0.00219372
| 7 | 13894.8 | 38.8426 | 5.10531 | 39.1767 | 7.48779 | 2031.31 | 19.4213 | 2.552655 | 0.0194213 | 0.002552655 | 0.0194213 | 0.002552655
| 8 | 9999.99 | 39.4606 | 6.05731 | 39.9228 | 8.72695 | 2033.6 | 19.7303 | 3.028655 | 0.0197303 | 0.003028655 | 0.0197303 | 0.003028655
| 9 | 7196.78 | 40.3821 | 7.18465 | 41.0162 | 10.0883 | 2034.92 | 20.19105 | 3.592325 | 0.02019105 | 0.003592325 | 0.02019105 | 0.003592325
| 10 | 5179.41 | 41.4719 | 8.56797 | 42.3477 | 11.6729 | 2036.26 | 20.73595 | 4.283985 | 0.02073595 | 0.004283985 | 0.02073595 | 0.004283985
| 11 | 3727.5 | 42.8173 | 10.2723 | 44.0323 | 13.4909 | 2038.52 | 21.40865 | 5.13615 | 0.02140865 | 0.00513615 | 0.02140865 | 0.00513615
| 12 | 2682.63 | 44.1623 | 12.3791 | 45.8645 | 15.6586 | 2039.85 | 22.08115 | 6.18955 | 0.02208115 | 0.00618955 | 0.02208115 | 0.00618955
| 13 | 1930.71 | 45.6291 | 15.1228 | 48.0699 | 18.3367 | 2042.13 | 22.81455 | 7.5614 | 0.02281455 | 0.0075614 | 0.02281455 | 0.0075614
| 14 | 1389.5 | 47.1031 | 18.7996 | 50.7162 | 21.7577 | 2043.48 | 23.55155 | 9.3998 | 0.02355155 | 0.0093998 | 0.02355155 | 0.0093998
| 15 | 999.987 | 48.7415 | 23.8554 | 54.2661 | 26.0784 | 2044.84 | 24.37075 | 11.9277 | 0.02437075 | 0.0119277 | 0.02437075 | 0.0119277
| 16 | 719.681 | 50.7416 | 30.7791 | 59.347 | 31.2404 | 2046.14 | 25.3708 | 15.38955 | 0.0253708 | 0.01538955 | 0.0253708 | 0.01538955
| 17 | 517.949 | 53.395 | 40.1551 | 66.8091 | 36.9446 | 2047.48 | 26.6975 | 20.07755 | 0.0266975 | 0.02007755 | 0.0266975 | 0.02007755
| 18 | 372.76 | 56.8668 | 52.5002 | 77.3957 | 42.7136 | 2049.75 | 28.4334 | 26.2501 | 0.0284334 | 0.0262501 | 0.0284334 | 0.0262501
| 19 | 268.266 | 61.8687 | 68.8437 | 92.5591 | 48.0545 | 2051.11 | 30.93435 | 34.42185 | 0.03093435 | 0.03442185 | 0.03093435 | 0.03442185
| 20 | 193.067 | 68.7625 | 90.087 | 113.331 | 52.6459 | 2052.49 | 34.38125 | 45.0435 | 0.03438125 | 0.0450435 | 0.03438125 | 0.0450435
| 21 | 138.95 | 78.2169 | 117.751 | 141.362 | 56.4057 | 2054.75 | 39.10845 | 58.8755 | 0.03910845 | 0.0588755 | 0.03910845 | 0.0588755
| 22 | 99.9998 | 90.9088 | 153.17 | 178.117 | 59.3103 | 2056.18 | 45.4544 | 76.585 | 0.0454544 | 0.076585 | 0.0454544 | 0.076585
| 23 | 71.9689 | 107.773 | 198.736 | 226.077 | 61.5294 | 2057.64 | 53.8865 | 99.368 | 0.0538865 | 0.099368 | 0.0538865 | 0.099368
| 24 | 51.7946 | 130.605 | 257.242 | 288.498 | 63.0825 | 2060.11 | 65.3025 | 128.621 | 0.0653025 | 0.128621 | 0.0653025 | 0.128621
| 25 | 37.2753 | 159.034 | 331.742 | 367.892 | 64.3874 | 2061.69 | 79.517 | 165.871 | 0.079517 | 0.165871 | 0.079517 | 0.165871
| 26 | 26.8263 | 198.172 | 427.888 | 471.551 | 65.1493 | 2063.36 | 99.086 | 213.944 | 0.099086 | 0.213944 | 0.099086 | 0.213944
| 27 | 19.3063 | 247.16 | 552.458 | 605.225 | 65.8971 | 2067.95 | 123.58 | 276.229 | 0.12358 | 0.276229 | 0.12358 | 0.276229
| 28 | 13.8946 | 314.383 | 706.524 | 773.313 | 66.0123 | 2070.89 | 157.1915 | 353.262 | 0.1571915 | 0.353262 | 0.1571915 | 0.353262
| 29 | 9.99984 | 406.975 | 908.61 | 995.591 | 65.8719 | 2073.21 | 203.4875 | 454.305 | 0.2034875 | 0.454305 | 0.2034875 | 0.454305
| 30 | 7.1968 | 538.527 | 1161.57 | 1280.34 | 65.1267 | 2075.59 | 269.2635 | 580.785 | 0.2692635 | 0.580785 | 0.2692635 | 0.580785
| 31 | 5.17943 | 724.488 | 1473.05 | 1641.57 | 63.8107 | 2078.76 | 362.244 | 736.525 | 0.362244 | 0.736525 | 0.362244 | 0.736525
| 32 | 3.72756 | 992.03 | 1914.17 | 2155.96 | 62.6043 | 2081.14 | 496.015 | 957.085 | 0.496015 | 0.957085 | 0.496015 | 0.957085
| 33 | 2.68267 | 1368.68 | 2365.29 | 2732.74 | 59.944 | 2083.56 | 684.34 | 1182.645 | 0.68434 | 1.182645 | 0.68434 | 1.182645
| 34 | 1.93069 | 1711.48 | 2997.3 | 3451.51 | 60.2733 | 2087.44 | 855.74 | 1498.65 | 0.85574 | 1.49865 | 0.85574 | 1.49865
| 35 | 1.38953 | 2825.17 | 3396.92 | 4418.21 | 50.2502 | 2090.12 | 1412.585 | 1698.46 | 1.412585 | 1.69846 | 1.412585 | 1.69846
| 36 | 1.00001 | 3550.22 | 3862.84 | 5246.49 | 47.4148 | 2093.05 | 1775.11 | 1931.42 | 1.77511 | 1.93142 | 1.77511 | 1.93142
| 37 | 0.71968 | 4549.4 | 3728.3 | 5881.94 | 39.3351 | 2098.4 | 2274.7 | 1864.15 | 2.2747 | 1.86415 | 2.2747 | 1.86415
| 38 | 0.517946 | 6191.63 | 3968.6 | 7354.33 | 32.6583 | 2101.99 | 3095.815 | 1984.3 | 3.095815 | 1.9843 | 3.095815 | 1.9843
| 39 | 0.372755 | 7005.09 | 3728.17 | 7935.4 | 28.0223 | 2106.13 | 3502.545 | 1864.085 | 3.502545 | 1.864085 | 3.502545 | 1.864085
| 40 | 0.268265 | 7818.63 | 3310.93 | 8490.77 | 22.9511 | 2111.04 | 3909.315 | 1655.465 | 3.909315 | 1.655465 | 3.909315 | 1.655465
| 41 | 0.193068 | 8320.61 | 2922.6 | 8818.96 | 19.3537 | 2116.92 | 4160.305 | 1461.3 | 4.160305 | 1.4613 | 4.160305 | 1.4613
| 42 | 0.138949 | 9441.65 | 3407.85 | 10037.8 | 19.8464 | 2124.3 | 4720.825 | 1703.925 | 4.720825 | 1.703925 | 4.720825
| 43 | 0.0999989 | 9600.59 | 1698.56 | 9749.69 | 10.0331 | 2133.66 | 4800.295 | 849.28 | 4.800295 | 0.84928 | 4.800295 | 0.84928
| 44 | 0.0719683 | 9644.98 | 1237.75 | 9724.08 | 7.31286 | 2145.88 | 4822.49 | 618.875 | 4.82249 | 0.618875 | 4.82249 | 0.618875
| 45 | 0.0517939 | 10287.7 | 1921.94 | 10465.6 | 10.582 | 2161.96 | 5143.85 | 960.97 | 5.14385 | 0.96097 | 5.14385 | 0.96097
| 46 | 0.0372756 | 9866.56 | 1527.81 | 9984.15 | 8.80218 | 2183.51 | 4933.28 | 763.905 | 4.93328 | 0.763905 | 4.93328 | 0.763905
| 47 | 0.0268269 | 13435.8 | 3005.35 | 13767.9 | 12.6085 | 2212.66 | 6717.9 | 1502.675 | 6.7179 | 1.502675 | 6.7179
| 48 | 0.0193072 | 14503.8 | 2573.66 | 14730.4 | 10.0622 | 2252.36 | 7251.9 | 1286.83 | 7.2519 | 1.28683 | 7.2519
| 49 | 0.013895 | 10345.5 | 2331.68 | 10605 | 12.7011 | 2379.64 | 5172.75 | 1165.84 | 5.17275 | 1.16584 | 5.17275 | 1.16584
| 50 | 0.00999989 | 8666.61 | -4592.16 | 9808.06 | -27.9177 | 2454.04 | 4333.305 | -2296.08 | 4.333305 | -2.29608 | 4.333305
Final

## H2O2 400
SIN LUZ | N
Datos nova | [7 empty] | Modificando unidades |  |  |  | Suprimir puntos
| Index | Frequency (Hz) | Z' (Ω) | -Z'' (Ω) | Z (Ω) | -Phase (°) | Time (s) | Z' (Ω×cm2) | -Z'' (kΩ×cm2) | Z' (kΩ×cm2) | -Z'' (kΩ×cm2) | Z' (kΩ×cm2) | -Z'' (kΩ×cm2)
|  | 99998.5 | 65.251 | 12.5996 | 66.4564 | 10.929 | [7 empty] | Modificando unidades (real) | Suprimir puntos:
|  | 71968.1 | 62.451 | 9.08641 | 63.1086 | 8.27826 |  | 49.9608 | 7.269128 | 0.0499608 | 0.007269128 | 0.0499608 | 0.007269128
|  | 51794.1 | 60.7394 | 7.57468 | 61.2099 | 7.10853 |  | 48.59152 | 6.059744 | 0.04859152 | 0.006059744 | 0.04859152 | 0.006059744
|  | 37275.3 | 60.6821 | 7.58805 | 61.1546 | 7.12761 |  | 48.54568 | 6.07044 | 0.04854568 | 0.00607044 | 0.04854568 | 0.00607044
|  | 26826.9 | 61.2021 | 7.97105 | 61.719 | 7.42051 |  | 48.96168 | 6.37684 | 0.04896168 | 0.00637684 | 0.04896168 | 0.00637684
|  | 19306.7 | 61.9062 | 8.83252 | 62.5331 | 8.11992 |  | 49.52496 | 7.066016 | 0.04952496 | 0.007066016 | 0.04952496 | 0.007066016
|  | 13894.8 | 62.9822 | 10.1152 | 63.7893 | 9.12401 |  | 50.38576 | 8.09216 | 0.05038576 | 0.00809216 | 0.05038576 | 0.00809216
|  | 9999.99 | 64.1947 | 11.8747 | 65.2837 | 10.4801 |  | 51.35576 | 9.49976 | 0.05135576 | 0.00949976 | 0.05135576 | 0.00949976
|  | 7196.78 | 65.9051 | 13.968 | 67.369 | 11.9662 |  | 52.72408 | 11.1744 | 0.05272408 | 0.0111744 | 0.05272408 | 0.0111744
|  | 5179.41 | 67.8575 | 16.5478 | 69.846 | 13.7047 |  | 54.286 | 13.23824 | 0.054286 | 0.01323824 | 0.054286 | 0.01323824
|  | 3727.5 | 69.9463 | 19.7898 | 72.6919 | 15.7977 |  | 55.95704 | 15.83184 | 0.05595704 | 0.01583184 | 0.05595704 | 0.01583184
|  | 2682.63 | 72.1363 | 24.0377 | 76.0359 | 18.4295 |  | 57.70904 | 19.23016 | 0.05770904 | 0.01923016 | 0.05770904 | 0.01923016
|  | 1930.71 | 74.1765 | 29.7768 | 79.9301 | 21.8721 |  | 59.3412 | 23.82144 | 0.0593412 | 0.02382144 | 0.0593412 | 0.02382144
|  | 1389.5 | 76.1355 | 37.7986 | 85.002 | 26.4028 |  | 60.9084 | 30.23888 | 0.0609084 | 0.03023888 | 0.0609084 | 0.03023888
|  | 999.987 | 78.1704 | 49.0881 | 92.3052 | 32.1273 |  | 62.53632 | 39.27048 | 0.06253632 | 0.03927048 | 0.06253632 | 0.03927048
|  | 719.681 | 80.5469 | 64.9065 | 103.444 | 38.8627 |  | 64.43752 | 51.9252 | 0.06443752 | 0.0519252 | 0.06443752 | 0.0519252
|  | 517.949 | 83.7076 | 86.8804 | 120.645 | 46.0656 |  | 66.96608 | 69.50432 | 0.06696608 | 0.06950432 | 0.06696608 | 0.06950432
|  | 372.76 | 88.2271 | 117.157 | 146.662 | 53.0177 |  | 70.58168 | 93.7256 | 0.07058168 | 0.0937256 | 0.07058168 | 0.0937256
|  | 268.266 | 94.7835 | 158.197 | 184.418 | 59.0721 |  | 75.8268 | 126.5576 | 0.0758268 | 0.1265576 | 0.0758268 | 0.1265576
|  | 193.067 | 104.659 | 213.607 | 237.869 | 63.8969 |  | 83.7272 | 170.8856 | 0.0837272 | 0.1708856 | 0.0837272 | 0.1708856
|  | 138.95 | 119.641 | 287.906 | 311.775 | 67.4345 |  | 95.7128 | 230.3248 | 0.0957128 | 0.2303248 | 0.0957128 | 0.2303248
|  | 99.9998 | 142.556 | 387.056 | 412.473 | 69.7808 |  | 114.0448 | 309.6448 | 0.1140448 | 0.3096448 | 0.1140448 | 0.3096448
|  | 71.9689 | 177.288 | 518.056 | 547.552 | 71.1081 |  | 141.8304 | 414.4448 | 0.1418304 | 0.4144448 | 0.1418304 | 0.4144448
|  | 51.7946 | 229.727 | 687.237 | 724.617 | 71.5164 |  | 183.7816 | 549.7896 | 0.1837816 | 0.5497896 | 0.1837816 | 0.5497896
|  | 37.2753 | 302.673 | 905.202 | 954.464 | 71.5116 |  | 242.1384 | 724.1616 | 0.2421384 | 0.7241616 | 0.2421384 | 0.7241616
|  | 26.8263 | 406.661 | 1188.84 | 1256.47 | 71.116 |  | 325.3288 | 951.072 | 0.3253288 | 0.951072 | 0.3253288 | 0.951072
|  | 19.3063 | 554.809 | 1545.13 | 1641.72 | 70.2484 |  | 443.8472 | 1236.104 | 0.4438472 | 1.236104 | 0.4438472 | 1.236104
|  | 13.8946 | 768.464 | 1998.43 | 2141.09 | 68.9666 |  | 614.7712 | 1598.744 | 0.6147712 | 1.598744 | 0.6147712 | 1.598744
|  | 9.99984 | 1087.53 | 2572.98 | 2793.37 | 67.0875 |  | 870.024 | 2058.384 | 0.870024 | 2.058384 | 0.870024 | 2.058384
|  | 7.1968 | 1498.58 | 3271.38 | 3598.29 | 65.3881 |  | 1198.864 | 2617.104 | 1.198864 | 2.617104 | 1.198864 | 2.617104
|  | 5.17943 | 2129.33 | 4202.5 | 4711.16 | 63.1296 |  | 1703.464 | 3362 | 1.703464 | 3.362 | 1.703464 | 3.362
|  | 3.72756 | 3163.57 | 5221.87 | 6105.41 | 58.7912 |  | 2530.856 | 4177.496 | 2.530856 | 4.177496 | 2.530856 | 4.177496
|  | 2.68267 | 4244.6 | 6192.51 | 7507.58 | 55.5716 |  | 3395.68 | 4954.008 | 3.39568 | 4.954008 | 3.39568 | 4.954008
|  | 1.93069 | 5994.71 | 7629.37 | 9702.77 | 51.8418 |  | 4795.768 | 6103.496 | 4.795768 | 6.103496 | 4.795768 | 6.103496
|  | 1.38953 | 7474.09 | 7796.42 | 10800.3 | 46.2092 |  | 5979.272 | 6237.136 | 5.979272 | 6.237136 | 5.979272 | 6.237136
|  | 1.00001 | 10752.1 | 8414.53 | 13653.3 | 38.0464 |  | 8601.68 | 6731.624 | 8.60168 | 6.731624 | 8.60168 | 6.731624
|  | 0.71968 | 12536.3 | 7538.05 | 14628.1 | 31.0184 |  | 10029.04 | 6030.44 | 10.02904 | 6.03044 | 10.02904 | 6.03044
|  | 0.517946 | 13670.5 | 7503.65 | 15594.4 | 28.7622 |  | 10936.4 | 6002.92 | 10.9364 | 6.00292 | 10.9364 | 6.00292
|  | 0.372755 | 15685.3 | 5745.64 | 16704.5 | 20.1181 |  | 12548.24 | 4596.512 | 12.54824 | 4.596512 | 12.54824 | 4.596512
|  | 0.268265 | 16491.3 | 5295.39 | 17320.6 | 17.802 |  | 13193.04 | 4236.312 | 13.19304 | 4.236312 | 13.19304 | 4.236312
|  | 0.193068 | 18038.6 | 4517.15 | 18595.5 | 14.0587 |  | 14430.88 | 3613.72 | 14.43088 | 3.61372
|  | 0.138949 | 17088.6 | 3733.39 | 17491.7 | 12.3239 |  | 13670.88 | 2986.712 | 13.67088 | 2.986712 | 13.67088 | 2.986712
|  | 0.0999989 | 18682.5 | 3305.17 | 18972.7 | 10.0325 |  | 14946 | 2644.136 | 14.946 | 2.644136 | 14.946 | 2.644136
|  | 0.0719683 | 19207.5 | 3560.38 | 19534.7 | 10.5014 |  | 15366 | 2848.304 | 15.366 | 2.848304
|  | 0.0517939 | 20880.1 | 3876.32 | 21236.8 | 10.5171 |  | 16704.08 | 3101.056 | 16.70408 | 3.101056
|  | 0.0372756 | 23386.5 | 7149.91 | 24455 | 16.9999 |  | 18709.2 | 5719.928 | 18.7092 | 5.719928
|  | 0.0268269 | 19905.4 | 175.964 | 19906.2 | 0.506481 |  | 15924.32 | 140.7712 | 15.92432 | 0.1407712 | 15.92432 | 0.1407712
|  | 0.0193072 | 18395.8 | 3426.84 | 18712.3 | 10.5523 |  | 14716.64 | 2741.472 | 14.71664 | 2.741472 | 14.71664 | 2.741472
|  | 0.013895 | 18717.3 | 2881 | 18937.8 | 8.75039 |  | 14973.84 | 2304.8 | 14.97384 | 2.3048 | 14.97384 | 2.3048
|  | 0.00999989 | 17824 | 4102.43 | 18290.1 | 12.9616 |  | 14259.2 | 3281.944 | 14.2592 | 3.281944 | 14.2592 | 3.281944
Final

## H2O2 600
SIN LUZ | N
Datos nova | [7 empty] | Modificando unidades |  |  |  | Suprimir puntos
| Index | Frequency (Hz) | Z' (Ω) | -Z'' (Ω) | Z (Ω) | -Phase (°) | Time (s) | Z' (Ω×cm2) | -Z'' (kΩ×cm2) | Z' (kΩ×cm2) | -Z'' (kΩ×cm2) | Z' (kΩ×cm2) | -Z'' (kΩ×cm2)
|  | 99998.5 | 44.5397 | 8.24513 | 45.2965 | 10.4878 |  | 35.63176 | 6.596104 | 0.03563176 | 0.006596104 | 0.03563176 | 0.006596104 | Modificando unidades (real) | Suprimir puntos:
|  | 71968.1 | 42.6854 | 5.49923 | 43.0381 | 7.34108 |  | 34.14832 | 4.399384 | 0.03414832 | 0.004399384 | 0.03414832 | 0.004399384
|  | 51794.1 | 41.6286 | 4.04963 | 41.8251 | 5.55625 |  | 33.30288 | 3.239704 | 0.03330288 | 0.003239704 | 0.03330288 | 0.003239704
|  | 37275.3 | 41.1627 | 3.61983 | 41.3216 | 5.02563 |  | 32.93016 | 2.895864 | 0.03293016 | 0.002895864 | 0.03293016 | 0.002895864
|  | 26826.9 | 41.0443 | 3.24237 | 41.1722 | 4.51679 |  | 32.83544 | 2.593896 | 0.03283544 | 0.002593896 | 0.03283544 | 0.002593896
|  | 19306.7 | 41.1709 | 3.08142 | 41.286 | 4.2803 |  | 32.93672 | 2.465136 | 0.03293672 | 0.002465136 | 0.03293672 | 0.002465136
|  | 13894.8 | 41.4671 | 3.11655 | 41.584 | 4.29811 |  | 33.17368 | 2.49324 | 0.03317368 | 0.00249324 | 0.03317368 | 0.00249324
|  | 9999.99 | 41.7717 | 3.3002 | 41.9019 | 4.5173 |  | 33.41736 | 2.64016 | 0.03341736 | 0.00264016 | 0.03341736 | 0.00264016
|  | 7196.78 | 42.2871 | 3.5499 | 42.4358 | 4.79859 |  | 33.82968 | 2.83992 | 0.03382968 | 0.00283992 | 0.03382968 | 0.00283992
|  | 5179.41 | 42.9148 | 3.85873 | 43.0879 | 5.13799 |  | 34.33184 | 3.086984 | 0.03433184 | 0.003086984 | 0.03433184 | 0.003086984
|  | 3727.5 | 43.733 | 4.22623 | 43.9367 | 5.51976 |  | 34.9864 | 3.380984 | 0.0349864 | 0.003380984 | 0.0349864 | 0.003380984
|  | 2682.63 | 44.4704 | 4.63195 | 44.711 | 5.94637 |  | 35.57632 | 3.70556 | 0.03557632 | 0.00370556 | 0.03557632 | 0.00370556
|  | 1930.71 | 45.2622 | 5.13552 | 45.5526 | 6.47319 |  | 36.20976 | 4.108416 | 0.03620976 | 0.004108416 | 0.03620976 | 0.004108416
|  | 1389.5 | 45.9663 | 5.79586 | 46.3303 | 7.18646 |  | 36.77304 | 4.636688 | 0.03677304 | 0.004636688 | 0.03677304 | 0.004636688
|  | 999.987 | 46.6226 | 6.73986 | 47.1073 | 8.2258 |  | 37.29808 | 5.391888 | 0.03729808 | 0.005391888 | 0.03729808 | 0.005391888
|  | 719.681 | 47.2511 | 8.11082 | 47.9422 | 9.7401 |  | 37.80088 | 6.488656 | 0.03780088 | 0.006488656 | 0.03780088 | 0.006488656
|  | 517.949 | 47.8964 | 10.0705 | 48.9436 | 11.8739 |  | 38.31712 | 8.0564 | 0.03831712 | 0.0080564 | 0.03831712 | 0.0080564
|  | 372.76 | 48.5609 | 12.823 | 50.2254 | 14.7919 |  | 38.84872 | 10.2584 | 0.03884872 | 0.0102584 | 0.03884872 | 0.0102584
|  | 268.266 | 49.2818 | 16.6467 | 52.0174 | 18.6642 |  | 39.42544 | 13.31736 | 0.03942544 | 0.01331736 | 0.03942544 | 0.01331736
|  | 193.067 | 50.0854 | 21.944 | 54.6817 | 23.6598 |  | 40.06832 | 17.5552 | 0.04006832 | 0.0175552 | 0.04006832 | 0.0175552
|  | 138.95 | 51.0645 | 29.2814 | 58.8641 | 29.8308 |  | 40.8516 | 23.42512 | 0.0408516 | 0.02342512 | 0.0408516 | 0.02342512
|  | 99.9998 | 52.3935 | 39.4067 | 65.5589 | 36.9479 |  | 41.9148 | 31.52536 | 0.0419148 | 0.03152536 | 0.0419148 | 0.03152536
|  | 71.9689 | 54.0836 | 53.1791 | 75.8489 | 44.5168 |  | 43.26688 | 42.54328 | 0.04326688 | 0.04254328 | 0.04326688 | 0.04254328
|  | 51.7946 | 56.8535 | 71.9976 | 91.7386 | 51.7033 |  | 45.4828 | 57.59808 | 0.0454828 | 0.05759808 | 0.0454828 | 0.05759808
|  | 37.2753 | 60.9965 | 97.9083 | 115.354 | 58.0772 |  | 48.7972 | 78.32664 | 0.0487972 | 0.07832664 | 0.0487972 | 0.07832664
|  | 26.8263 | 67.9353 | 132.833 | 149.197 | 62.9132 |  | 54.34824 | 106.2664 | 0.05434824 | 0.1062664 | 0.05434824 | 0.1062664
|  | 19.3063 | 78.0091 | 179.103 | 195.354 | 66.4642 |  | 62.40728 | 143.2824 | 0.06240728 | 0.1432824 | 0.06240728 | 0.1432824
|  | 13.8946 | 93.4472 | 238.96 | 256.582 | 68.6416 |  | 74.75776 | 191.168 | 0.07475776 | 0.191168 | 0.07475776 | 0.191168
|  | 9.99984 | 123.935 | 319.26 | 342.472 | 68.7841 |  | 99.148 | 255.408 | 0.099148 | 0.255408 | 0.099148 | 0.255408
|  | 7.1968 | 167.722 | 422.302 | 454.39 | 68.339 |  | 134.1776 | 337.8416 | 0.1341776 | 0.3378416 | 0.1341776 | 0.3378416
|  | 5.17943 | 241.89 | 559.633 | 609.672 | 66.6245 |  | 193.512 | 447.7064 | 0.193512 | 0.4477064 | 0.193512 | 0.4477064
|  | 3.72756 | 331.158 | 735.266 | 806.4 | 65.7535 |  | 264.9264 | 588.2128 | 0.2649264 | 0.5882128 | 0.2649264 | 0.5882128
|  | 2.68267 | 502.163 | 876.851 | 1010.46 | 60.2007 |  | 401.7304 | 701.4808 | 0.4017304 | 0.7014808 | 0.4017304 | 0.7014808
|  | 1.93069 | 643.898 | 1065.54 | 1244.98 | 58.8558 |  | 515.1184 | 852.432 | 0.5151184 | 0.852432 | 0.5151184 | 0.852432
|  | 1.38953 | 1142.2 | 1337.51 | 1758.85 | 49.5035 |  | 913.76 | 1070.008 | 0.91376 | 1.070008 | 0.91376 | 1.070008
|  | 1.00001 | 1643.83 | 1188.97 | 2028.75 | 35.8779 |  | 1315.064 | 951.176 | 1.315064 | 0.951176 | 1.315064
|  | 0.71968 | 1904.05 | 1703.41 | 2554.8 | 41.8165 |  | 1523.24 | 1362.728 | 1.52324 | 1.362728 | 1.52324 | 1.362728
|  | 0.517946 | 2390.54 | 1597.01 | 2874.92 | 33.7451 |  | 1912.432 | 1277.608 | 1.912432 | 1.277608 | 1.912432 | 1.277608
|  | 0.372755 | 2688.81 | 1233.66 | 2958.31 | 24.6463 |  | 2151.048 | 986.928 | 2.151048 | 0.986928 | 2.151048 | 0.986928
|  | 0.268265 | 2950.39 | 735.411 | 3040.67 | 13.9963 |  | 2360.312 | 588.3288 | 2.360312 | 0.5883288 | 2.360312 | 0.5883288
|  | 0.193068 | 3206.69 | 967.983 | 3349.61 | 16.7971 |  | 2565.352 | 774.3864 | 2.565352 | 0.7743864 | 2.565352 | 0.7743864
|  | 0.138949 | 3468.32 | 699.359 | 3538.13 | 11.4004 |  | 2774.656 | 559.4872 | 2.774656 | 0.5594872 | 2.774656 | 0.5594872
|  | 0.0999989 | 3394.97 | 487.655 | 3429.82 | 8.17407 |  | 2715.976 | 390.124 | 2.715976 | 0.390124 | 2.715976 | 0.390124
|  | 0.0719683 | 3529.04 | 405.65 | 3552.28 | 6.55717 |  | 2823.232 | 324.52 | 2.823232 | 0.32452 | 2.823232 | 0.32452
|  | 0.0517939 | 3669.68 | 415.521 | 3693.13 | 6.46015 |  | 2935.744 | 332.4168 | 2.935744 | 0.3324168 | 2.935744 | 0.3324168
|  | 0.0372756 | 3534.66 | 356.762 | 3552.61 | 5.7635 |  | 2827.728 | 285.4096 | 2.827728 | 0.2854096 | 2.827728 | 0.2854096
|  | 0.0268269 | 3690.7 | 324.466 | 3704.94 | 5.02421 |  | 2952.56 | 259.5728 | 2.95256 | 0.2595728 | 2.95256 | 0.2595728
|  | 0.0193072 | 3677.49 | 443.346 | 3704.12 | 6.87422 |  | 2941.992 | 354.6768 | 2.941992 | 0.3546768 | 2.941992 | 0.3546768
|  | 0.013895 | 3641.8 | 478.838 | 3673.15 | 7.4905 |  | 2913.44 | 383.0704 | 2.91344 | 0.3830704 | 2.91344 | 0.3830704
[8 empty] | 0 | 0 | 0 | 0 | 0 | 0
Final

## H2O2 500
SIN LUZ | N | 12.1.22 | Inicial
Datos nova | [7 empty] | Modificando unidades |  |  |  | Suprimir puntos
| Index | Frequency (Hz) | Z' (Ω) | -Z'' (Ω) | Z (Ω) | -Phase (°) | Time (s) | Z' (Ω×cm2) | -Z'' (kΩ×cm2) | Z' (kΩ×cm2) | -Z'' (kΩ×cm2) | Z' (kΩ×cm2) | -Z'' (kΩ×cm2)
|  | 99998.5 | 64.6191 | 12.222 | 65.7648 | 10.7104 |  | 51.69528 | 9.7776 | 0.05169528 | 0.0097776 | 0.05169528 | 0.0097776 | Modificando unidades (real) | Suprimir puntos:
|  | 71968.1 | 61.8087 | 9.12432 | 62.4786 | 8.39747 |  | 49.44696 | 7.299456 | 0.04944696 | 0.007299456 | 0.04944696 | 0.007299456
|  | 51794.1 | 60.5526 | 7.60183 | 61.0279 | 7.15553 |  | 48.44208 | 6.081464 | 0.04844208 | 0.006081464 | 0.04844208 | 0.006081464
|  | 37275.3 | 59.857 | 7.05666 | 60.2715 | 6.72368 |  | 47.8856 | 5.645328 | 0.0478856 | 0.005645328 | 0.0478856 | 0.005645328
|  | 26826.9 | 60.0832 | 7.29195 | 60.5241 | 6.91981 |  | 48.06656 | 5.83356 | 0.04806656 | 0.00583356 | 0.04806656 | 0.00583356
|  | 19306.7 | 60.9467 | 8.05342 | 61.4765 | 7.52739 |  | 48.75736 | 6.442736 | 0.04875736 | 0.006442736 | 0.04875736 | 0.006442736
|  | 13894.8 | 61.9279 | 9.17327 | 62.6036 | 8.42585 |  | 49.54232 | 7.338616 | 0.04954232 | 0.007338616 | 0.04954232 | 0.007338616
|  | 9999.99 | 63.0684 | 10.7319 | 63.975 | 9.65713 |  | 50.45472 | 8.58552 | 0.05045472 | 0.00858552 | 0.05045472 | 0.00858552
|  | 7196.78 | 64.7419 | 12.5898 | 65.9547 | 11.0045 |  | 51.79352 | 10.07184 | 0.05179352 | 0.01007184 | 0.05179352 | 0.01007184
|  | 5179.41 | 66.807 | 14.8581 | 68.4393 | 12.5387 |  | 53.4456 | 11.88648 | 0.0534456 | 0.01188648 | 0.0534456 | 0.01188648
|  | 3727.5 | 69.2725 | 17.5263 | 71.4552 | 14.1982 |  | 55.418 | 14.02104 | 0.055418 | 0.01402104 | 0.055418 | 0.01402104
|  | 2682.63 | 72.1244 | 20.657 | 75.0242 | 15.9821 |  | 57.69952 | 16.5256 | 0.05769952 | 0.0165256 | 0.05769952 | 0.0165256
|  | 1930.71 | 75.042 | 24.3671 | 78.899 | 17.9892 |  | 60.0336 | 19.49368 | 0.0600336 | 0.01949368 | 0.0600336 | 0.01949368
|  | 1389.5 | 77.8552 | 29.1052 | 83.1177 | 20.4976 |  | 62.28416 | 23.28416 | 0.06228416 | 0.02328416 | 0.06228416 | 0.02328416
|  | 999.987 | 80.441 | 35.5932 | 87.9638 | 23.8682 |  | 64.3528 | 28.47456 | 0.0643528 | 0.02847456 | 0.0643528 | 0.02847456
|  | 719.681 | 82.8772 | 44.8025 | 94.2119 | 28.3952 |  | 66.30176 | 35.842 | 0.06630176 | 0.035842 | 0.06630176 | 0.035842
|  | 517.949 | 85.3838 | 57.8992 | 103.163 | 34.1414 |  | 68.30704 | 46.31936 | 0.06830704 | 0.04631936 | 0.06830704 | 0.04631936
|  | 372.76 | 88.3008 | 76.2648 | 116.676 | 40.8169 |  | 70.64064 | 61.01184 | 0.07064064 | 0.06101184 | 0.07064064 | 0.06101184
|  | 268.266 | 92.0643 | 101.702 | 137.183 | 47.8474 |  | 73.65144 | 81.3616 | 0.07365144 | 0.0813616 | 0.07365144 | 0.0813616
|  | 193.067 | 97.408 | 136.699 | 167.854 | 54.5274 |  | 77.9264 | 109.3592 | 0.0779264 | 0.1093592 | 0.0779264 | 0.1093592
|  | 138.95 | 104.785 | 184.251 | 211.963 | 60.3728 |  | 83.828 | 147.4008 | 0.083828 | 0.1474008 | 0.083828 | 0.1474008
|  | 99.9998 | 115.773 | 248.384 | 274.04 | 65.0096 |  | 92.6184 | 198.7072 | 0.0926184 | 0.1987072 | 0.0926184 | 0.1987072
|  | 71.9689 | 131.789 | 334.639 | 359.655 | 68.5043 |  | 105.4312 | 267.7112 | 0.1054312 | 0.2677112 | 0.1054312 | 0.2677112
|  | 51.7946 | 154.796 | 451.829 | 477.61 | 71.0886 |  | 123.8368 | 361.4632 | 0.1238368 | 0.3614632 | 0.1238368 | 0.3614632
|  | 37.2753 | 190.583 | 605.732 | 635.006 | 72.5347 |  | 152.4664 | 484.5856 | 0.1524664 | 0.4845856 | 0.1524664 | 0.4845856
|  | 26.8263 | 241.521 | 807.35 | 842.702 | 73.3453 |  | 193.2168 | 645.88 | 0.1932168 | 0.64588 | 0.1932168 | 0.64588
|  | 19.3063 | 323.112 | 1073.28 | 1120.86 | 73.2456 |  | 258.4896 | 858.624 | 0.2584896 | 0.858624 | 0.2584896 | 0.858624
|  | 13.8946 | 425.964 | 1420.95 | 1483.43 | 73.3127 |  | 340.7712 | 1136.76 | 0.3407712 | 1.13676 | 0.3407712 | 1.13676
|  | 9.99984 | 619.398 | 1918.33 | 2015.85 | 72.1055 |  | 495.5184 | 1534.664 | 0.4955184 | 1.534664 | 0.4955184 | 1.534664
|  | 7.1968 | 910.162 | 2431.72 | 2596.47 | 69.4797 |  | 728.1296 | 1945.376 | 0.7281296 | 1.945376 | 0.7281296 | 1.945376
|  | 5.17943 | 1178.09 | 3068.67 | 3287.04 | 68.9977 |  | 942.472 | 2454.936 | 0.942472 | 2.454936 | 0.942472 | 2.454936
|  | 3.72756 | 1815.88 | 4618.17 | 4962.35 | 68.535 |  | 1452.704 | 3694.536 | 1.452704 | 3.694536 | 1.452704 | 3.694536
|  | 2.68267 | 3249.42 | 4927.71 | 5902.63 | 56.5985 |  | 2599.536 | 3942.168 | 2.599536 | 3.942168 | 2.599536 | 3.942168
|  | 1.93069 | 5152.49 | 4531.24 | 6861.51 | 41.3292 |  | 4121.992 | 3624.992 | 4.121992 | 3.624992 | 4.121992
|  | 1.38953 | 4812.3 | 7431.62 | 8853.66 | 57.0752 |  | 3849.84 | 5945.296 | 3.84984 | 5.945296 | 3.84984 | 5.945296
|  | 1.00001 | 9415.35 | 8041.02 | 12381.7 | 40.4984 |  | 7532.28 | 6432.816 | 7.53228 | 6.432816 | 7.53228 | 6.432816
|  | 0.71968 | 10126.2 | 6485.06 | 12024.8 | 32.6364 |  | 8100.96 | 5188.048 | 8.10096 | 5.188048 | 8.10096 | 5.188048
|  | 0.517946 | 12902.3 | 7711.3 | 15031.1 | 30.8653 |  | 10321.84 | 6169.04 | 10.32184 | 6.16904 | 10.32184
|  | 0.372755 | 14621 | 4771.31 | 15379.8 | 18.0732 |  | 11696.8 | 3817.048 | 11.6968 | 3.817048 |  | 3.817048
|  | 0.268265 | 13276 | 4827.29 | 14126.4 | 19.9818 |  | 10620.8 | 3861.832 | 10.6208 | 3.861832 | 10.6208 | 3.861832
|  | 0.193068 | 13966.2 | 3275.06 | 14345 | 13.1974 |  | 11172.96 | 2620.048 | 11.17296 | 2.620048 | 11.17296 | 2.620048
|  | 0.138949 | 14298 | 3427.24 | 14703 | 13.4795 |  | 11438.4 | 2741.792 | 11.4384 | 2.741792 | 11.4384 | 2.741792
|  | 0.0999989 | 14514.4 | 1423.15 | 14584 | 5.60001 |  | 11611.52 | 1138.52 | 11.61152 | 1.13852 | 11.61152 | 1.13852
|  | 0.0719683 | 16621.4 | 4528.24 | 17227.2 | 15.2395 |  | 13297.12 | 3622.592 | 13.29712 | 3.622592
|  | 0.0517939 | 14158.4 | 5890.15 | 15334.8 | 22.5881 |  | 11326.72 | 4712.12 | 11.32672 | 4.71212
|  | 0.0372756 | 14740.3 | 5602.4 | 15769.1 | 20.8105 |  | 11792.24 | 4481.92 | 11.79224 | 4.48192
|  | 0.0268269 | 15039.5 | 4306.3 | 15643.9 | 15.9781 |  | 12031.6 | 3445.04 | 12.0316 | 3.44504
|  | 0.0193072 | 14204.4 | 4040.02 | 14767.7 | 15.8769 |  | 11363.52 | 3232.016 | 11.36352 | 3.232016 | 11.36352 | 3.232016
|  | 0.013895 | 13787.9 | 3706.77 | 14277.5 | 15.0477 |  | 11030.32 | 2965.416 | 11.03032 | 2.965416 | 11.03032 | 2.965416
|  | 0.00999989 | 14313.2 | 3358.4 | 14701.9 | 13.2048 |  | 11450.56 | 2686.72 | 11.45056 | 2.68672 | 11.45056 | 2.68672
Final