## Citric W
B.E.(eV) | Raw Intensity | Peak Sum | Background | Peak 1 | Peak 2 | Peak 3 | difference | W4f7 A | W4f7 Scan A | W4f5 Scan A | W4f7 Scan B | W4f5 Scan B
47.78 | 38.2637 | 38.2637 | 38.2637 | 38.2637 | 38.2637 | 38.2637 | 0 | -58.2365 | 0 | 0 | 0 | 0
47.68 | 18.5966 | 38.2637 | 38.2637 | 38.2637 | 38.2637 | 38.2637 | -19.6671 | -41.9673 | 168.245 | 168.245 | 168.245 | 168.245
47.58 | 18.218 | 38.26444 | 38.26444 | 38.26444 | 38.26444 | 38.26444 | -20.04644 | 202.169 | 156.821 | 156.821 | 156.821 | 156.821
47.48 | 3.24472 | 38.26519 | 38.26519 | 38.26519 | 38.26519 | 38.26519 | -35.02047 | 571.014 | 126.297 | 126.297 | 126.297 | 126.297
47.38 | 2.40213 | 38.2665 | 38.2665 | 38.2665 | 38.2665 | 38.2665 | -35.86437 | 747.743 | 95.6062 | 95.6062 | 95.6062 | 95.6062
47.28 | -5.49956 | 38.26785 | 38.26785 | 38.26785 | 38.26785 | 38.26785 | -43.76741 | 226.503 | 57.2786 | 57.2786 | 57.2786 | 57.2786
47.18 | -30.7427 | 38.26949 | 38.26949 | 38.26949 | 38.26949 | 38.26949 | -69.01219 | 88.9387 | 25.0969 | 25.0969 | 25.0969 | 25.0969
47.08 | -45.5282 | 38.27207 | 38.27207 | 38.27207 | 38.27207 | 38.27207 | -83.80027 | -199.542 | 5.09688 | 5.09688 | 5.09688 | 5.09688
46.98 | -45.3742 | 38.27522 | 38.27522 | 38.27522 | 38.27522 | 38.27522 | -83.64941 | -19.5794 | 4.5881 | 4.5881 | 4.5881 | 4.5881
46.88 | -45.2202 | 38.27835 | 38.27835 | 38.27835 | 38.27835 | 38.27835 | -83.49855 | -70.8354 | -1.33603 | -1.33603 | -1.33603 | -1.33603
46.78 | -45.0662 | 38.28149 | 38.28149 | 38.28149 | 38.28149 | 38.28149 | -83.34769 | 507.254 | -8.28694 | -8.28694 | -8.28694 | -8.28694
46.68 | -44.9122 | 38.28461 | 38.28461 | 38.28461 | 38.28461 | 38.28461 | -83.19681 | 110.844 | -20.5932 | -20.5932 | -20.5932 | -20.5932
46.58 | -44.7582 | 38.28773 | 38.28773 | 38.28773 | 38.28773 | 38.28773 | -83.04593 | 50.2685 | -28.9287 | -28.9287 | -28.9287 | -28.9287
46.48 | -44.6042 | 38.29084 | 38.29084 | 38.29084 | 38.29084 | 38.29084 | -82.89504 | -292.664 | -49.1855 | -49.1855 | -49.1855 | -49.1855
46.38 | -44.4502 | 38.29395 | 38.29395 | 38.29395 | 38.29395 | 38.29395 | -82.74415 | 526.143 | -50.04 | -50.04 | -50.04 | -50.04
46.28 | -44.2962 | 38.29705 | 38.29705 | 38.29705 | 38.29705 | 38.29705 | -82.59325 | -626.464 | -55.9589 | -55.9589 | -55.9589 | -55.9589
46.18 | -44.1422 | 38.30014 | 38.30014 | 38.30014 | 38.30014 | 38.30014 | -82.44234 | 373.401 | -68.6815 | -68.6815 | -68.6815 | -68.6815
46.08 | -43.9882 | 38.30323 | 38.30323 | 38.30323 | 38.30323 | 38.30323 | -82.29144 | 384.469 | -93.2512 | -93.2512 | -93.2512 | -93.2512
45.98 | -43.8342 | 38.30632 | 38.30632 | 38.30632 | 38.30632 | 38.30632 | -82.14053 | 283.522 | -99.3593 | -99.3593 | -99.3593 | -99.3593
45.88 | -43.6802 | 38.3094 | 38.3094 | 38.3094 | 38.3094 | 38.3094 | -81.9896 | -573.095 | -110.677 | -110.677 | -110.677 | -110.677
45.78 | -43.5263 | 38.31247 | 38.31247 | 38.31247 | 38.31247 | 38.31247 | -81.83877 | -375.558 | -121.351 | -121.351 | -121.351 | -121.351
45.68 | -43.3723 | 38.31554 | 38.31554 | 38.31554 | 38.31554 | 38.31554 | -81.68784 | 288.562 | -128.246 | -128.246 | -128.246 | -128.246
45.58 | -43.2183 | 38.3186 | 38.3186 | 38.3186 | 38.3186 | 38.3186 | -81.5369 | 135.026 | -128.247 | -128.247 | -128.247 | -128.247
45.48 | -43.0643 | 38.32166 | 38.32166 | 38.32166 | 38.32166 | 38.32166 | -81.38596 | -116.165 | -128.265 | -128.265 | -128.265 | -128.265
45.38 | -42.9103 | 38.32471 | 38.32471 | 38.32471 | 38.32471 | 38.32471 | -81.23502 | 992.178 | -128.301 | -128.301 | -128.301 | -128.301
45.28 | -42.7563 | 38.32776 | 38.32776 | 38.32776 | 38.32776 | 38.32776 | -81.08406 | 1237.46 | -128.346 | -128.346 | -128.346 | -128.346
45.18 | -42.6023 | 38.3308 | 38.3308 | 38.3308 | 38.3308 | 38.3308 | -80.9331 | 1251.33 | -128.398 | -128.398 | -128.398 | -128.398
45.08 | -42.4483 | 38.33384 | 38.33384 | 38.33384 | 38.33384 | 38.33384 | -80.78214 | 694.365 | -128.462 | -128.462 | -128.462 | -128.462
44.98 | -42.2943 | 38.33686 | 38.33686 | 38.33686 | 38.33686 | 38.33686 | -80.63116 | 1149.37 | -128.534 | -128.534 | -128.534 | -128.534
44.88 | -42.1403 | 38.33989 | 38.33989 | 38.33989 | 38.33989 | 38.33989 | -80.48019 | 1630.47 | -128.609 | -128.609 | -128.609 | -128.609
44.78 | -41.9863 | 38.34291 | 38.34291 | 38.34291 | 38.34291 | 38.34291 | -80.32921 | 1545.23 | -128.688 | -128.688 | -128.688 | -128.688
44.68 | -41.8323 | 38.34592 | 38.34592 | 38.34592 | 38.34592 | 38.34592 | -80.17822 | 1601.34 | -128.771 | -128.771 | -128.771 | -128.771
44.58 | -41.6783 | 38.34892 | 38.34892 | 38.34892 | 38.34892 | 38.34892 | -80.02722 | 1073.91 | -128.864 | -128.864 | -128.864 | -128.864
44.48 | -41.5243 | 38.35192 | 38.35192 | 38.35192 | 38.35192 | 38.35192 | -79.87622 | 2151.92 | -128.952 | -128.952 | -128.952 | -128.952
44.38 | -41.3703 | 38.35491 | 38.35491 | 38.35491 | 38.35491 | 38.35491 | -79.72521 | 1116.67 | -129.041 | -129.041 | -129.041 | -129.041
44.28 | -41.2163 | 38.3579 | 38.3579 | 38.3579 | 38.3579 | 38.3579 | -79.5742 | 1621.43 | -129.122 | -129.122 | -129.122 | -129.122
44.18 | -41.0624 | 38.36089 | 38.36089 | 38.36089 | 38.36089 | 38.36089 | -79.42329 | 822.742 | -129.206 | -129.206 | -129.206 | -129.206
44.08 | -40.9084 | 38.36387 | 38.36387 | 38.36387 | 38.36387 | 38.36387 | -79.27227 | 1396.21 | -129.284 | -129.284 | -129.284 | -129.284
43.98 | -40.7544 | 38.36684 | 38.36684 | 38.36684 | 38.36684 | 38.36684 | -79.12124 | 1625.94 | -129.36 | -129.36 | -129.36 | -129.36
43.88 | -40.6004 | 38.36981 | 38.36981 | 38.36981 | 38.36981 | 38.36981 | -78.97021 | 930.087 | -129.437 | -129.437 | -129.437 | -129.437
43.78 | -40.4464 | 38.37277 | 38.37277 | 38.37277 | 38.37277 | 38.37277 | -78.81917 | 1678.93 | -129.522 | -129.522 | -129.522 | -129.522
43.68 | -40.2924 | 38.37572 | 38.37572 | 38.37572 | 38.37572 | 38.37572 | -78.66812 | 1510.17 | -129.605 | -129.605 | -129.605 | -129.605
43.58 | -40.1384 | 38.37867 | 38.37867 | 38.37867 | 38.37867 | 38.37867 | -78.51707 | 1312.3 | -129.695 | -129.695 | -129.695 | -129.695
43.48 | -39.9844 | 38.38162 | 38.38162 | 38.38162 | 38.38162 | 38.38162 | -78.36602 | 2218.5 | -129.789 | -129.789 | -129.789 | -129.789
43.38 | -39.8304 | 38.38455 | 38.38455 | 38.38455 | 38.38455 | 38.38455 | -78.21495 | 1379.39 | -129.884 | -129.884 | -129.884 | -129.884
43.28 | -39.6764 | 38.38749 | 38.38749 | 38.38749 | 38.38749 | 38.38749 | -78.06389 | 1650.85 | -129.984 | -129.984 | -129.984 | -129.984
43.18 | -39.5224 | 38.39041 | 38.39041 | 38.39041 | 38.39041 | 38.39041 | -77.91281 | 2112.71 | -130.094 | -130.094 | -130.094 | -130.094
43.08 | -39.3684 | 38.39333 | 38.39333 | 38.39333 | 38.39333 | 38.39333 | -77.76173 | 2175.57 | -130.206 | -130.206 | -130.206 | -130.206
42.98 | -39.2144 | 38.39625 | 38.39625 | 38.39625 | 38.39625 | 38.39625 | -77.61065 | 2373.68 | -130.336 | -130.336 | -130.336 | -130.336
42.88 | -39.0604 | 38.39916 | 38.39916 | 38.39916 | 38.39916 | 38.39916 | -77.45956 | 3106.94 | -130.478 | -130.478 | -130.478 | -130.478
42.78 | -38.9064 | 38.40206 | 38.40206 | 38.40206 | 38.40206 | 38.40206 | -77.30846 | 2832.62 | -130.645 | -130.645 | -130.645 | -130.645
42.68 | -38.7525 | 38.40496 | 38.40496 | 38.40496 | 38.40496 | 38.40496 | -77.15746 | 4384.43 | -130.824 | -130.824 | -130.824 | -130.824
42.58 | -38.5985 | 38.40786 | 38.40786 | 38.40786 | 38.40786 | 38.40786 | -77.00636 | 3349.75 | -131.023 | -131.023 | -131.023 | -131.023
42.48 | -38.4445 | 38.41074 | 38.41074 | 38.41074 | 38.41074 | 38.41074 | -76.85524 | 4230.49 | -131.248 | -131.248 | -131.248 | -131.248
42.38 | -38.2905 | 38.41362 | 38.41362 | 38.41362 | 38.41362 | 38.41362 | -76.70412 | 5553.35 | -131.498 | -131.498 | -131.498 | -131.498
42.28 | -38.1365 | 38.4165 | 38.4165 | 38.4165 | 38.4165 | 38.4165 | -76.553 | 5146.74 | -131.776 | -131.776 | -131.776 | -131.776
42.18 | -37.9825 | 38.41937 | 38.41937 | 38.41937 | 38.41937 | 38.41937 | -76.40187 | 6989.65 | -132.096 | -132.096 | -132.096 | -132.096
42.08 | -37.8285 | 38.42223 | 38.42223 | 38.42223 | 38.42223 | 38.42223 | -76.25073 | 7371.96 | -132.453 | -132.453 | -132.453 | -132.453
41.98 | -37.6745 | 38.42509 | 38.42509 | 38.42509 | 38.42509 | 38.42509 | -76.09959 | 7602.66 | -132.844 | -132.844 | -132.844 | -132.844
41.88 | -37.5205 | 38.42795 | 38.42795 | 38.42795 | 38.42795 | 38.42795 | -75.94845 | 8861.41 | -133.283 | -133.283 | -133.283 | -133.283
41.78 | -37.3665 | 38.43079 | 38.43079 | 38.43079 | 38.43079 | 38.43079 | -75.79729 | 9523.53 | -133.757 | -133.757 | -133.757 | -133.757
41.68 | -37.2125 | 38.43364 | 38.43364 | 38.43364 | 38.43364 | 38.43364 | -75.64614 | 10375.2 | -134.269 | -134.269 | -134.269 | -134.269
41.58 | -37.0585 | 38.43647 | 38.43647 | 38.43647 | 38.43647 | 38.43647 | -75.49497 | 10890.5 | -134.82 | -134.82 | -134.82 | -134.82
41.48 | -36.9045 | 38.4393 | 38.4393 | 38.4393 | 38.4393 | 38.4393 | -75.3438 | 11260.3 | -135.393 | -135.393 | -135.393 | -135.393
41.38 | -36.7505 | 38.44213 | 38.44213 | 38.44213 | 38.44213 | 38.44213 | -75.19263 | 10961.9 | -135.99 | -135.99 | -135.99 | -135.99
41.28 | -36.5965 | 38.44494 | 38.44494 | 38.44494 | 38.44494 | 38.44494 | -75.04144 | 11755.5 | -136.61 | -136.61 | -136.61 | -136.61
41.18 | -36.4426 | 38.44776 | 38.44776 | 38.44776 | 38.44776 | 38.44776 | -74.89036 | 12494.6 | -137.227 | -137.227 | -137.227 | -137.227
41.08 | -36.2886 | 38.45057 | 38.45057 | 38.45057 | 38.45057 | 38.45057 | -74.73917 | 10614 | -137.845 | -137.845 | -137.845 | -137.845
40.98 | -36.1346 | 38.45337 | 38.45337 | 38.45337 | 38.45337 | 38.45337 | -74.58797 | 11401 | -138.458 | -138.457 | -138.458 | -138.458
40.88 | -35.9806 | 38.45617 | 38.45617 | 38.45617 | 38.45617 | 38.45617 | -74.43677 | 10422.5 | -139.033 | -139.031 | -139.033 | -139.033
40.78 | -35.8266 | 38.45895 | 38.45895 | 38.45895 | 38.45895 | 38.45895 | -74.28555 | 8285.26 | -139.565 | -139.558 | -139.565 | -139.565
40.68 | -35.6726 | 38.46175 | 38.46175 | 38.46175 | 38.46175 | 38.46175 | -74.13435 | 8384.64 | -140.056 | -140.036 | -140.056 | -140.056
40.58 | -35.5186 | 38.46452 | 38.46452 | 38.46452 | 38.46452 | 38.46452 | -73.98312 | 6763.48 | -140.484 | -140.43 | -140.484 | -140.484
40.48 | -35.3646 | 38.46729 | 38.46729 | 38.46729 | 38.46729 | 38.46729 | -73.83189 | 5510.7 | -140.85 | -140.713 | -140.85 | -140.85
40.38 | -35.2106 | 38.47006 | 38.47006 | 38.47006 | 38.47006 | 38.47006 | -73.68066 | 4550.16 | -141.161 | -140.821 | -141.161 | -141.161
40.28 | -35.0566 | 38.47283 | 38.47283 | 38.47283 | 38.47283 | 38.47283 | -73.52943 | 3191.61 | -141.415 | -140.594 | -141.415 | -141.415
40.18 | -34.9026 | 38.47558 | 38.47558 | 38.47558 | 38.47558 | 38.47558 | -73.37818 | 2944.63 | -141.616 | -139.694 | -141.616 | -141.616
40.08 | -34.7486 | 38.47834 | 38.47834 | 38.47834 | 38.47834 | 38.47834 | -73.22694 | 1813.05 | -141.773 | -137.397 | -141.773 | -141.773
39.98 | -34.5946 | 38.48108 | 38.48108 | 38.48108 | 38.48108 | 38.48108 | -73.07568 | 1409.15 | -141.884 | -132.2 | -141.884 | -141.884
39.88 | -34.4406 | 38.48381 | 38.48381 | 38.48381 | 38.48381 | 38.48381 | -72.92442 | 267.282 | -141.96 | -121.126 | -141.96 | -141.96
39.78 | -34.2866 | 38.48655 | 38.48655 | 38.48655 | 38.48655 | 38.48655 | -72.77315 | -112.147 | -142.003 | -98.4216 | -142.003 | -142.003
39.68 | -34.1326 | 38.48928 | 38.48928 | 38.48928 | 38.48928 | 38.48928 | -72.62188 | -169.919 | -142.029 | -53.3903 | -142.029 | -142.029
39.58 | -33.9787 | 38.492 | 38.492 | 38.492 | 38.492 | 38.492 | -72.4707 | 168.482 | -142.035 | 33.2603 | -142.035 | -142.035
39.48 | -33.8247 | 38.49472 | 38.49472 | 38.49472 | 38.49472 | 38.49472 | -72.31942 | -426.363 | -142.045 | 195.06 | -142.045 | -142.045
39.38 | -33.6707 | 38.49744 | 38.49744 | 38.49744 | 38.49744 | 38.49744 | -72.16814 | 659.474 | -142.067 | 488.34 | -142.067 | -142.067
39.28 | -33.5167 | 38.50014 | 38.50014 | 38.50014 | 38.50014 | 38.50014 | -72.01684 | 1042.41 | -142.12 | 1004.28 | -142.12 | -142.12
39.18 | -33.3627 | 38.50284 | 38.50284 | 38.50284 | 38.50284 | 38.50284 | -71.86554 | 2686.42 | -142.226 | 1884.96 | -142.226 | -142.226
39.08 | -33.2086 | 38.50554 | 38.50554 | 38.50554 | 38.50554 | 38.50554 | -71.71413 | 5171.94 | -142.418 | 3342.98 | -142.418 | -142.418
38.98 | -33.0545 | 38.50822 | 38.50822 | 38.50822 | 38.50822 | 38.50822 | -71.56272 | 7624.17 | -142.722 | 5682.85 | -142.723 | -142.723
38.88 | -32.9 | 38.51091 | 38.51091 | 38.51091 | 38.51091 | 38.51091 | -71.41091 | 11193 | -143.186 | 9320.01 | -143.187 | -143.187
38.78 | -32.7449 | 38.51358 | 38.51358 | 38.51358 | 38.51358 | 38.51358 | -71.25848 | 16054.2 | -143.869 | 14790.2 | -143.871 | -143.871
38.68 | -32.5881 | 38.51625 | 38.51625 | 38.51625 | 38.51625 | 38.51625 | -71.10435 | 23336.4 | -144.844 | 22738.3 | -144.85 | -144.85
38.58 | -32.427 | 38.51892 | 38.51892 | 38.51892 | 38.51892 | 38.51892 | -70.94592 | 32866.9 | -146.214 | 33872.4 | -146.23 | -146.228
38.48 | -32.2558 | 38.52158 | 38.52158 | 38.52158 | 38.52158 | 38.52158 | -70.77738 | 45204.9 | -148.123 | 48867.3 | -148.166 | -148.16
38.38 | -32.0611 | 38.52426 | 38.52423 | 38.52423 | 38.52426 | 38.52423 | -70.58536 | 63446.1 | -150.728 | 68206.1 | -150.84 | -150.816
38.28 | -31.8133 | 38.527 | 38.52688 | 38.52688 | 38.527 | 38.52688 | -70.3403 | 85217.2 | -154.168 | 91961.4 | -154.447 | -154.365
38.18 | -31.4491 | 38.53003 | 38.52951 | 38.52951 | 38.53003 | 38.52952 | -69.97913 | 111005 | -158.516 | 119543 | -159.199 | -158.928
38.08 | -30.836 | 38.53423 | 38.53214 | 38.53214 | 38.53416 | 38.53221 | -69.37022 | 140246 | -163.662 | 149479 | -165.285 | -164.443
37.98 | -29.7062 | 38.54286 | 38.53474 | 38.53474 | 38.54232 | 38.53528 | -68.24905 | 170459 | -169.074 | 179340 | -172.819 | -170.351
37.88 | -27.5326 | 38.56804 | 38.5373 | 38.5373 | 38.5643 | 38.54104 | -66.10064 | 199274 | -173.359 | 205919 | -181.762 | -174.937
37.78 | -23.3085 | 38.65406 | 38.53978 | 38.53978 | 38.63108 | 38.56276 | -61.96256 | 217429 | -173.634 | 225755 | -191.96 | -174.155
37.68 | -15.1689 | 38.95945 | 38.5421 | 38.5421 | 38.83511 | 38.66644 | -54.12835 | 228832 | -164.233 | 235906 | -203.091 | -159.256
37.58 | 0.240093 | 40.02894 | 38.54412 | 38.54413 | 39.43653 | 39.13651 | -39.78885 | 227670 | -134.615 | 234752 | -214.72 | -112.887
37.48 | 28.7651 | 43.61055 | 38.54555 | 38.5456 | 41.12534 | 41.03072 | -14.84545 | 217243 | -65.7498 | 222479 | -226.318 | -3.11659
37.38 | 80.2839 | 54.80279 | 38.54592 | 38.54613 | 45.62352 | 47.72497 | 25.48111 | 196230 | 75.5507 | 201024 | -237.416 | 223.929
37.28 | 170.956 | 86.82501 | 38.54435 | 38.54523 | 56.97306 | 68.39543 | 84.13098 | 170543 | 345.593 | 173499 | -247.597 | 650.817
37.18 | 326.349 | 169.5649 | 38.53939 | 38.54272 | 84.08263 | 124.0184 | 156.7841 | 142653 | 836.698 | 143372 | -256.633 | 1389.14
37.08 | 585.544 | 360.8648 | 38.52859 | 38.54056 | 145.3462 | 254.0352 | 224.6792 | 120172 | 1695.14 | 113725 | -264.437 | 2564.53
36.98 | 1006.12 | 754.7355 | 38.50808 | 38.54873 | 276.291 | 516.912 | 251.3845 | 101507 | 3143.97 | 86803.6 | -271.079 | 4275.17
36.88 | 1669.63 | 1476.007 | 38.47183 | 38.60218 | 540.8261 | 973.5225 | 193.6229 | 87200.8 | 5509.55 | 63891.9 | -276.726 | 6518.73
36.78 | 2686.68 | 2655.223 | 38.41067 | 38.8056 | 1045.679 | 1647.559 | 31.45728 | 77090.3 | 9248 | 45428.6 | -281.628 | 9103.89
36.68 | 4200.06 | 4394.608 | 38.31131 | 39.44163 | 1955.198 | 2476.591 | -194.5479 | 72641.5 | 14964.5 | 31239.7 | -286.03 | 11601.1
36.58 | 6383.46 | 6756.327 | 38.15554 | 41.21138 | 3500.275 | 3291.152 | -372.8672 | 73249.9 | 23413.6 | 20787.8 | -290.165 | 13414.3
36.48 | 9432.75 | 9801.716 | 37.91775 | 45.72213 | 5972.658 | 3859.172 | -368.9658 | 76535.1 | 35464.9 | 13380.9 | -294.277 | 14009.8
36.38 | 13546.1 | 13663.77 | 37.56521 | 56.39291 | 9692.688 | 3989.82 | -117.6709 | 85137.2 | 52013.6 | 8316.99 | -298.626 | 13193.6
36.28 | 18889.5 | 18587.16 | 37.05838 | 79.96481 | 14945.06 | 3636.248 | 302.3438 | 99954.6 | 73819.1 | 4970.29 | -303.451 | 11225.6
36.18 | 25547.4 | 24861.66 | 36.35135 | 128.7204 | 21883.39 | 2922.244 | 685.7441 | 119454 | 101262 | 2828.48 | -308.969 | 8667.97
36.08 | 33459.6 | 32646.03 | 35.39627 | 223.2343 | 30420.78 | 2072.809 | 813.5703 | 145202 | 134039 | 1498.92 | -315.346 | 6101.82
35.98 | 42358.7 | 41770.88 | 34.14236 | 394.9847 | 40143.59 | 1300.596 | 587.8164 | 178695 | 170849 | 696.67 | -322.43 | 3920.04
35.88 | 51724.7 | 51629.7 | 32.55642 | 687.353 | 50281.76 | 725.7064 | 94.99609 | 213656 | 203656 | 224.543 | -329.306 | 2279.15 | 209191
35.78 | 60787.4 | 61234.25 | 30.61892 | 1153.055 | 59777.79 | 364.649 | -446.8555 | 248338 | 223338 | -48.1193 | -333.319 | 1159.85 | 224191
35.68 | 68602.3 | 69411.35 | 28.33767 | 1845.906 | 67452.05 | 170.0636 | -809.0547 | 277216 | 252216 | -204.412 | -328.15 | 455.7 | 234191
35.58 | 74206.4 | 75071.23 | 25.76736 | 2805.979 | 72238.08 | 78.71502 | -864.8359 | 298220 | 273220 | -295.032 | -300.244 | 41.7092 | 244191
35.48 | 76828 | 77460.98 | 22.98611 | 4040.311 | 73426.23 | 40.40199 | -632.9766 | 304470 | 279470 | -349.629 | -223.063 | -188.928 | 250000
35.38 | 76083.6 | 76323.48 | 20.11111 | 5503.586 | 70834.95 | 25.15519 | -239.875 | 292286 | 267286 | -384.765 | -48.8384 | -312.983 | 248512
35.28 | 72083.6 | 71928.29 | 17.25955 | 7087.612 | 64856.65 | 18.54584 | 155.3125 | 265601 | 240601 | -409.291 | 300.971 | -379.307 | 235124
35.18 | 65401.3 | 64971.8 | 14.55252 | 8626.382 | 56359.69 | 14.84131 | 429.4961 | 233830 | 213830 | -427.609 | 942.801 | -415.926 | 221524
35.08 | 56918.9 | 56391.71 | 12.1033 | 9920.706 | 46483.05 | 12.16039 | 527.1914 | 192520 | 200075 | -441.881 | 2026.88 | -437.655 | 200075
34.98 | 47615.1 | 47154.9 | 9.970486 | 10779.5 | 36385.36 | 9.980423 | 460.1992 | 156212 | 161784 | -453.214 | 3709.51 | -451.807
34.88 | 38372.9 | 38088.99 | 8.185329 | 11065.39 | 27031.78 | 8.186852 | 283.9063 | 125454 | 125730 | -462.254 | 6088.37 | -461.829
34.78 | 29857.4 | 29784.76 | 6.745876 | 10730.84 | 19060.66 | 6.746082 | 72.64258 | 100092 | 94121.9 | -469.426 | 9100.12 | -469.314
34.68 | 22475 | 22581.2 | 5.626736 | 9830.799 | 12756.03 | 5.62676 | -106.2031 | 80551.9 | 68000.7 | -475.122 | 12413.4 | -475.099
34.58 | 16395.1 | 16606.04 | 4.784939 | 8508.076 | 8102.743 | 4.784941 | -210.9355 | 63472.9 | 47478.8 | -479.641 | 15401.7 | -479.639
34.48 | 11606.7 | 11837.13 | 4.169704 | 6955.957 | 4885.339 | 4.169704 | -230.4258 | 49626.6 | 32059.8 | -483.235 | 17295.6 | -483.236
34.38 | 7982.47 | 8164.962 | 3.734646 | 5372.509 | 2796.187 | 3.734646 | -182.4917 | 40169.8 | 20933 | -486.081 | 17515.3 | -486.082
34.28 | 5337.17 | 5436.324 | 3.435329 | 3920.135 | 1519.625 | 3.435329 | -99.15381 | 30511.5 | 13197 | -488.301 | 15988.2 | -488.301
34.18 | 3470.33 | 3483.668 | 3.235622 | 2702.373 | 784.5309 | 3.235622 | -13.33813 | 22008.9 | 8003.56 | -490.007 | 13192 | -490.008
34.08 | 2194.05 | 2142.341 | 3.105495 | 1760.227 | 385.2198 | 3.105495 | 51.70874 | 15371.9 | 4631.39 | -491.281 | 9884.15 | -491.281
33.98 | 1347.61 | 1260.916 | 3.023464 | 1083.552 | 180.3868 | 3.023464 | 86.69421 | 9035.14 | 2511.16 | -492.165 | 6748.31 | -492.165
33.88 | 802.492 | 708.799 | 2.973049 | 630.6628 | 81.10924 | 2.973049 | 93.69299 | 3585.17 | 1219.24 | -492.714 | 4190.86 | -492.714
33.78 | 461.323 | 380.0579 | 2.94305 | 347.3882 | 35.61283 | 2.94305 | 81.26508 | -976.209 | 455.868 | -493.018 | 2332.01 | -493.018
33.68 | 253.72 | 194.4355 | 2.925854 | 181.4718 | 15.88959 | 2.925854 | 59.28445 | -891.934 | 18.2789 | -493.16 | 1102.85 | -493.16
33.58 | 130.856 | 95.22812 | 2.916454 | 90.3457 | 7.79887 | 2.916454 | 35.62788 | 63.7826 | -225.141 | -493.203 | 353.944 | -493.203
33.48 | 60.1296 | 45.09729 | 2.911659 | 43.35217 | 4.656788 | 2.911659 | 15.03231 | -209.474 | -348.073 | -484.697 | -61.3707 | -484.697
33.38 | 20.5351 | 21.1723 | 2.909515 | 20.58027 | 3.501544 | 2.909515 | -0.6371975 | -452.179 | -408.48 | -476.191 | -276.792 | -476.191
33.28 | -1.00881 | 10.39337 | 2.908854 | 10.20276 | 3.099471 | 2.908854 | -11.40218 | -112.669 | -435.057 | -467.685 | -379.09 | -467.685
33.18 | -12.3856 | 5.811152 | 2.909 | 5.752906 | 2.967247 | 2.909 | -18.19675 | -320.884 | -443.893 | -459.179 | -422.036 | -459.179
33.08 | -18.1976 | 3.973962 | 2.909575 | 3.957069 | 2.926467 | 2.909575 | -22.17156 | 31.1261 | -443.711 | -450.673 | -435.978 | -450.673
32.98 | -21.0489 | 3.279465 | 2.910366 | 3.274815 | 2.915016 | 2.910366 | -24.32837 | -89.6468 | -439.085 | -442.167 | -436.681 | -442.167
32.88 | -22.3689 | 3.032265 | 2.911264 | 3.03105 | 2.912479 | 2.911264 | -25.40117 | -272.785 | -432.335 | -433.662 | -431.729 | -433.662
32.78 | -22.9188 | 2.949705 | 2.912212 | 2.949404 | 2.912513 | 2.912212 | -25.86851 | -18.6652 | -424.601 | -425.156 | -424.514 | -425.156
32.68 | -23.0921 | 2.924158 | 2.913179 | 2.924087 | 2.91325 | 2.913179 | -26.01626 | -87.1305 | -416.424 | -416.65 | -416.449 | -416.65
32.58 | -23.0863 | 2.917194 | 2.914156 | 2.917178 | 2.914172 | 2.914156 | -26.00349 | -55.6422 | -408.055 | -408.144 | -408.084 | -408.144
32.48 | -22.9976 | 2.915925 | 2.915131 | 2.915921 | 2.915134 | 2.915131 | -25.91352 | 81.4001 | -399.604 | -399.638 | -399.621 | -399.638
32.38 | -22.8716 | 2.916298 | 2.916101 | 2.916297 | 2.916102 | 2.916101 | -25.7879 | -116.039 | -391.119 | -391.132 | -391.128 | -391.132
32.28 | -22.7293 | 2.917114 | 2.917068 | 2.917114 | 2.917069 | 2.917068 | -25.64641 | -179.627 | -382.622 | -382.626 | -382.625 | -382.626
32.18 | -22.5801 | 2.91804 | 2.91803 | 2.91804 | 2.91803 | 2.91803 | -25.49814 | 139.309 | -374.119 | -374.12 | -374.12 | -374.12
32.08 | -22.428 | 2.918988 | 2.918985 | 2.918988 | 2.918985 | 2.918985 | -25.34699 | 233.549 | -365.614 | -365.614 | -365.614 | -365.614
31.98 | -22.2747 | 2.919936 | 2.919935 | 2.919936 | 2.919935 | 2.919935 | -25.19464 | -351.708 | -357.108 | -357.108 | -357.108 | -357.108
31.88 | -22.121 | 2.920881 | 2.920881 | 2.920881 | 2.920881 | 2.920881 | -25.04188 | -23.8909 | -348.603 | -348.603 | -348.603 | -348.603
31.78 | -21.9671 | 2.92182 | 2.92182 | 2.92182 | 2.92182 | 2.92182 | -24.88892 | 80.8431 | -340.097 | -340.097 | -340.097 | -340.097
31.68 | -21.8132 | 2.922752 | 2.922752 | 2.922752 | 2.922752 | 2.922752 | -24.73595 | 35.8303 | -331.591 | -331.591 | -331.591 | -331.591
31.58 | -21.6592 | 2.923679 | 2.923679 | 2.923679 | 2.923679 | 2.923679 | -24.58288 | -278.14 | -323.085 | -323.085 | -323.085 | -323.085
31.48 | -21.5052 | 2.924603 | 2.924603 | 2.924603 | 2.924603 | 2.924603 | -24.4298 | 79.9979 | -314.579 | -314.579 | -314.579 | -314.579
31.38 | -21.3512 | 2.925518 | 2.925518 | 2.925518 | 2.925518 | 2.925518 | -24.27672 | 238.788 | -306.073 | -306.073 | -306.073 | -306.073
31.28 | -21.1972 | 2.926428 | 2.926428 | 2.926428 | 2.926428 | 2.926428 | -24.12363 | -80.1903 | -297.567 | -297.567 | -297.567 | -297.567
31.18 | -21.0432 | 2.927332 | 2.927332 | 2.927332 | 2.927332 | 2.927332 | -23.97053 | -29.2634 | -289.061 | -289.061 | -289.061 | -289.061
31.08 | -20.8892 | 2.92823 | 2.92823 | 2.92823 | 2.92823 | 2.92823 | -23.81743 | -139.06 | -280.555 | -280.555 | -280.555 | -280.555
30.98 | -20.7352 | 2.929125 | 2.929125 | 2.929125 | 2.929125 | 2.929125 | -23.66433 | -98.2192 | -272.049 | -272.049 | -272.049 | -272.049
30.88 | -20.5812 | 2.930012 | 2.930012 | 2.930012 | 2.930012 | 2.930012 | -23.51121 | 237.789 | -263.544 | -263.544 | -263.544 | -263.544
30.78 | -20.4272 | 2.930893 | 2.930893 | 2.930893 | 2.930893 | 2.930893 | -23.35809 | 108.901 | -255.038 | -255.038 | -255.038 | -255.038
30.68 | -20.2732 | 2.931768 | 2.931768 | 2.931768 | 2.931768 | 2.931768 | -23.20497 | -97.733 | -246.532 | -246.532 | -246.532 | -246.532
30.58 | -20.1192 | 2.932638 | 2.932638 | 2.932638 | 2.932638 | 2.932638 | -23.05184 | -167.616 | -238.026 | -238.026 | -238.026 | -238.026
30.48 | -19.9652 | 2.933502 | 2.933502 | 2.933502 | 2.933502 | 2.933502 | -22.8987 | 73.726 | -229.52 | -229.52 | -229.52 | -229.52
30.38 | -19.8113 | 2.934361 | 2.934361 | 2.934361 | 2.934361 | 2.934361 | -22.74566 | 1.61861 | -221.014 | -221.014 | -221.014 | -221.014
30.28 | -19.6573 | 2.935213 | 2.935213 | 2.935213 | 2.935213 | 2.935213 | -22.59251 | 61.9712 | -212.508 | -212.508 | -212.508 | -212.508
30.18 | -19.5033 | 2.936062 | 2.936062 | 2.936062 | 2.936062 | 2.936062 | -22.43936 | -87.1551 | -204.002 | -204.002 | -204.002 | -204.002
30.08 | -19.3493 | 2.936903 | 2.936903 | 2.936903 | 2.936903 | 2.936903 | -22.2862 | 91.3414 | -195.496 | -195.496 | -195.496 | -195.496
29.98 | -18.395 | 2.937738 | 2.937738 | 2.937738 | 2.937738 | 2.937738 | -21.33274 | 208.264 | -186.99 | -186.99 | -186.99 | -186.99
29.88 | -17.4408 | 2.938538 | 2.938538 | 2.938538 | 2.938538 | 2.938538 | -20.37934 | 64.4906 | -178.485 | -178.485 | -178.485 | -178.485
29.78 | -16.4866 | 2.939302 | 2.939302 | 2.939302 | 2.939302 | 2.939302 | -19.4259 | -166.024 | -169.979 | -169.979 | -169.979 | -169.979
29.68 | -15.5324 | 2.940031 | 2.940031 | 2.940031 | 2.940031 | 2.940031 | -18.47243 | -116.568 | -161.473 | -161.473 | -161.473 | -161.473
29.58 | -14.5781 | 2.940723 | 2.940723 | 2.940723 | 2.940723 | 2.940723 | -17.51882 | 245.237 | -152.967 | -152.967 | -152.967 | -152.967
29.48 | -13.6239 | 2.94138 | 2.94138 | 2.94138 | 2.94138 | 2.94138 | -16.56528 | 63.4706 | -144.461 | -144.461 | -144.461 | -144.461
29.38 | -12.6697 | 2.942 | 2.942 | 2.942 | 2.942 | 2.942 | -15.6117 | 103.738 | -135.955 | -135.955 | -135.955 | -135.955
29.28 | -11.7154 | 2.942586 | 2.942586 | 2.942586 | 2.942586 | 2.942586 | -14.65799 | 297.109 | -127.449 | -127.449 | -127.449 | -127.449
29.18 | -10.7612 | 2.943135 | 2.943135 | 2.943135 | 2.943135 | 2.943135 | -13.70434 | -180.674 | -118.943 | -118.943 | -118.943 | -118.943
29.08 | -9.80699 | 2.943649 | 2.943649 | 2.943649 | 2.943649 | 2.943649 | -12.75064 | 139.033 | -110.437 | -110.437 | -110.437 | -110.437
28.98 | -8.85277 | 2.944127 | 2.944127 | 2.944127 | 2.944127 | 2.944127 | -11.7969 | -121.927 | -101.931 | -101.931 | -101.931 | -101.931
28.88 | -7.89854 | 2.94457 | 2.94457 | 2.94457 | 2.94457 | 2.94457 | -10.84311 | 83.7137 | -93.4256 | -93.4256 | -93.4256 | -93.4256
28.78 | -6.94431 | 2.944976 | 2.944976 | 2.944976 | 2.944976 | 2.944976 | -9.889286 | 131.024 | -84.9197 | -84.9197 | -84.9197 | -84.9197
28.68 | -5.99008 | 2.945347 | 2.945347 | 2.945347 | 2.945347 | 2.945347 | -8.935427 | -27.4335 | -76.4138 | -76.4138 | -76.4138 | -76.4138
28.58 | -5.03585 | 2.945682 | 2.945682 | 2.945682 | 2.945682 | 2.945682 | -7.981532 | -110.776 | -67.9079 | -67.9079 | -67.9079 | -67.9079
28.48 | -4.08162 | 2.945981 | 2.945981 | 2.945981 | 2.945981 | 2.945981 | -7.027601 | 126.078 | -59.402 | -59.402 | -59.402 | -59.402
28.38 | -3.1274 | 2.946245 | 2.946245 | 2.946245 | 2.946245 | 2.946245 | -6.073645 | 28.2084 | -50.8961 | -50.8961 | -50.8961 | -50.8961
28.28 | -2.17317 | 2.946472 | 2.946472 | 2.946472 | 2.946472 | 2.946472 | -5.119642 | -30.5133 | -42.3902 | -42.3902 | -42.3902 | -42.3902
28.18 | -1.14913 | 2.946664 | 2.946664 | 2.946664 | 2.946664 | 2.946664 | -4.095794 | -69.0657 | -33.8843 | -33.8843 | -33.8843 | -33.8843
28.08 | -0.125083 | 2.946818 | 2.946818 | 2.946818 | 2.946818 | 2.946818 | -3.071901 | 85.7168 | -25.3784 | -25.3784 | -25.3784 | -25.3784
27.98 | 0.898961 | 2.946933 | 2.946933 | 2.946933 | 2.946933 | 2.946933 | -2.047972 | -67.2686 | -16.8725 | -16.8725 | -16.8725 | -16.8725
27.88 | 1.923 | 2.94701 | 2.94701 | 2.94701 | 2.94701 | 2.94701 | -1.02401 | 56.0286 | 25.7702 | 25.7702 | 25.7702 | 25.7702
27.78 | 2.94705 | 2.947048 | 2.947048 | 2.947048 | 2.947048 | 2.947048 | 1.907349e-06 | 28.6039 | 0 | 0 | 0 | 0

## H2O2 W
B.E.(eV) | Raw Intensity | Peak Sum | Background | Peak 1 | Peak 2 | Peak 3 | difference | TOTAL | W4f7 Scan A | W4f5 Scan A
47.58 | 38.2637 | 38.2637 | 38.2637 | 38.2637 | 38.2637 | 38.2637 | 0 | 126.583 | 38.2637 | 38.2637
47.48 | 18.5966 | 38.2637 | 38.2637 | 38.2637 | 38.2637 | 38.2637 | -19.6671 | -32.3672 | 18.5966 | 18.5966
47.38 | 18.218 | 38.26444 | 38.26444 | 38.26444 | 38.26444 | 38.26444 | -20.04644 | 20.5749 | 18.218 | 18.218
47.28 | 3.24472 | 38.26519 | 38.26519 | 38.26519 | 38.26519 | 38.26519 | -35.02047 | -40.4045 | 3.24472 | 3.24472
47.18 | 2.40213 | 38.2665 | 38.2665 | 38.2665 | 38.2665 | 38.2665 | -35.86437 | 82.8623 | 2.40213 | 2.40213
47.08 | -5.49956 | 38.26785 | 38.26785 | 38.26785 | 38.26785 | 38.26785 | -43.76741 | -14.4419 | -5.49956 | -5.49956
46.98 | -30.7427 | 38.26949 | 38.26949 | 38.26949 | 38.26949 | 38.26949 | -69.01219 | -5.66488 | -30.7427 | -30.7427
46.88 | -45.5282 | 38.27207 | 38.27207 | 38.27207 | 38.27207 | 38.27207 | -83.80027 | 74.0718 | -45.5282 | -45.5282
46.78 | -45.3742 | 38.27522 | 38.27522 | 38.27522 | 38.27522 | 38.27522 | -83.64941 | -215.168 | -45.3742 | -45.3742
46.68 | -45.2202 | 38.27835 | 38.27835 | 38.27835 | 38.27835 | 38.27835 | -83.49855 | -66.4377 | -45.2202 | -45.2202
46.58 | -45.0662 | 38.28149 | 38.28149 | 38.28149 | 38.28149 | 38.28149 | -83.34769 | 377.329 | -45.0662 | -45.0662
46.48 | -44.9122 | 38.28461 | 38.28461 | 38.28461 | 38.28461 | 38.28461 | -83.19681 | -152.795 | -44.9122 | -44.9122
46.38 | -44.7582 | 38.28773 | 38.28773 | 38.28773 | 38.28773 | 38.28773 | -83.04593 | -100.37 | -44.7582 | -44.7582
46.28 | -44.6042 | 38.29084 | 38.29084 | 38.29084 | 38.29084 | 38.29084 | -82.89504 | 189.188 | -44.6042 | -44.6042
46.18 | -44.4502 | 38.29395 | 38.29395 | 38.29395 | 38.29395 | 38.29395 | -82.74415 | -62.3795 | -44.4502 | -44.4502
46.08 | -44.2962 | 38.29705 | 38.29705 | 38.29705 | 38.29705 | 38.29705 | -82.59325 | -41.3348 | -44.2962 | -44.2962
45.98 | -44.1422 | 38.30014 | 38.30014 | 38.30014 | 38.30014 | 38.30014 | -82.44234 | 147.951 | -44.1422 | -44.1422
45.88 | -43.9882 | 38.30323 | 38.30323 | 38.30323 | 38.30323 | 38.30323 | -82.29144 | 74.9995 | -43.9882 | -43.9882
45.78 | -43.8342 | 38.30632 | 38.30632 | 38.30632 | 38.30632 | 38.30632 | -82.14053 | -160.214 | -43.8342 | -43.8342
45.68 | -43.6802 | 38.3094 | 38.3094 | 38.3094 | 38.3094 | 38.3094 | -81.9896 | 118.377 | -43.6802 | -43.6802
45.58 | -43.5263 | 38.31247 | 38.31247 | 38.31247 | 38.31247 | 38.31247 | -81.83877 | 280.698 | -43.5263 | -43.5263
45.48 | -43.3723 | 38.31554 | 38.31554 | 38.31554 | 38.31554 | 38.31554 | -81.68784 | 218.152 | -43.3723 | -43.3723
45.38 | -43.2183 | 38.3186 | 38.3186 | 38.3186 | 38.3186 | 38.3186 | -81.5369 | 71.6526 | -43.2183 | -43.2183
45.28 | -43.0643 | 38.32166 | 38.32166 | 38.32166 | 38.32166 | 38.32166 | -81.38596 | -347.14 | -43.0643 | -43.0643
45.18 | -42.9103 | 38.32471 | 38.32471 | 38.32471 | 38.32471 | 38.32471 | -81.23502 | -92.1811 | -42.9103 | -42.9103
45.08 | -42.7563 | 38.32776 | 38.32776 | 38.32776 | 38.32776 | 38.32776 | -81.08406 | 128.929 | -42.7563 | -42.7563
44.98 | -42.6023 | 38.3308 | 38.3308 | 38.3308 | 38.3308 | 38.3308 | -80.9331 | 127.235 | -42.6023 | -42.6023
44.88 | -42.4483 | 38.33384 | 38.33384 | 38.33384 | 38.33384 | 38.33384 | -80.78214 | -28.5686 | -42.4483 | -42.4483
44.78 | -42.2943 | 38.33686 | 38.33686 | 38.33686 | 38.33686 | 38.33686 | -80.63116 | 263.787 | -42.2943 | -42.2943
44.68 | -42.1403 | 38.33989 | 38.33989 | 38.33989 | 38.33989 | 38.33989 | -80.48019 | -99.8506 | -42.1403 | -42.1403
44.58 | -41.9863 | 38.34291 | 38.34291 | 38.34291 | 38.34291 | 38.34291 | -80.32921 | 256.99 | -41.9863 | -41.9863
44.48 | -41.8323 | 38.34592 | 38.34592 | 38.34592 | 38.34592 | 38.34592 | -80.17822 | 23.1645 | -41.8323 | -41.8323
44.38 | -41.6783 | 38.34892 | 38.34892 | 38.34892 | 38.34892 | 38.34892 | -80.02722 | 117.799 | -41.6783 | -41.6783
44.28 | -41.5243 | 38.35192 | 38.35192 | 38.35192 | 38.35192 | 38.35192 | -79.87622 | 283.399 | -41.5243 | -41.5243
44.18 | -41.3703 | 38.35491 | 38.35491 | 38.35491 | 38.35491 | 38.35491 | -79.72521 | 205.492 | -41.3703 | -41.3703
44.08 | -41.2163 | 38.3579 | 38.3579 | 38.3579 | 38.3579 | 38.3579 | -79.5742 | 357.321 | -41.2163 | -41.2163
43.98 | -41.0624 | 38.36089 | 38.36089 | 38.36089 | 38.36089 | 38.36089 | -79.42329 | 299.094 | -41.0624 | -41.0624
43.88 | -40.9084 | 38.36387 | 38.36387 | 38.36387 | 38.36387 | 38.36387 | -79.27227 | 198.135 | -40.9084 | -40.9084
43.78 | -40.7544 | 38.36684 | 38.36684 | 38.36684 | 38.36684 | 38.36684 | -79.12124 | 315.063 | -40.7544 | -40.7544
43.68 | -40.6004 | 38.36981 | 38.36981 | 38.36981 | 38.36981 | 38.36981 | -78.97021 | 258.415 | -40.6004 | -40.6004
43.58 | -40.4464 | 38.37277 | 38.37277 | 38.37277 | 38.37277 | 38.37277 | -78.81917 | 65.7701 | -40.4464 | -40.4464
43.48 | -40.2924 | 38.37572 | 38.37572 | 38.37572 | 38.37572 | 38.37572 | -78.66812 | 220.483 | -40.2924 | -40.2924
43.38 | -40.1384 | 38.37867 | 38.37867 | 38.37867 | 38.37867 | 38.37867 | -78.51707 | 196.005 | -40.1384 | -40.1384
43.28 | -39.9844 | 38.38162 | 38.38162 | 38.38162 | 38.38162 | 38.38162 | -78.36602 | 413.164 | -39.9844 | -39.9844
43.18 | -39.8304 | 38.38455 | 38.38455 | 38.38455 | 38.38455 | 38.38455 | -78.21495 | -96.798 | -39.8304 | -39.8304
43.08 | -39.6764 | 38.38749 | 38.38749 | 38.38749 | 38.38749 | 38.38749 | -78.06389 | 67.3617 | -39.6764 | -39.6764
42.98 | -39.5224 | 38.39041 | 38.39041 | 38.39041 | 38.39041 | 38.39041 | -77.91281 | -70.7085 | -39.5224 | -39.5224
42.88 | -39.3684 | 38.39333 | 38.39333 | 38.39333 | 38.39333 | 38.39333 | -77.76173 | 175.441 | -39.3684 | -39.3684
42.78 | -39.2144 | 38.39625 | 38.39625 | 38.39625 | 38.39625 | 38.39625 | -77.61065 | 187.476 | -39.2144 | -39.2144
42.68 | -39.0604 | 38.39916 | 38.39916 | 38.39916 | 38.39916 | 38.39916 | -77.45956 | 400.22 | -39.0604 | -39.0604
42.58 | -38.9064 | 38.40206 | 38.40206 | 38.40206 | 38.40206 | 38.40206 | -77.30846 | 497.503 | -38.9064 | -38.9064
42.48 | -38.7525 | 38.40496 | 38.40496 | 38.40496 | 38.40496 | 38.40496 | -77.15746 | 644.98 | -38.7525 | -38.7525
42.38 | -38.5985 | 38.40786 | 38.40786 | 38.40786 | 38.40786 | 38.40786 | -77.00636 | 905.337 | -38.5985 | -38.5985
42.28 | -38.4445 | 38.41074 | 38.41074 | 38.41074 | 38.41074 | 38.41074 | -76.85524 | 660.853 | -38.4445 | -38.4445
42.18 | -38.2905 | 38.41362 | 38.41362 | 38.41362 | 38.41362 | 38.41362 | -76.70412 | 963.203 | -38.2905 | -38.2905
42.08 | -38.1365 | 38.4165 | 38.4165 | 38.4165 | 38.4165 | 38.4165 | -76.553 | 1359.24 | -38.1365 | -38.1365
41.98 | -37.9825 | 38.41937 | 38.41937 | 38.41937 | 38.41937 | 38.41937 | -76.40187 | 1314.21 | -37.9825 | -37.9825
41.88 | -37.8285 | 38.42223 | 38.42223 | 38.42223 | 38.42223 | 38.42223 | -76.25073 | 1876.85 | -37.8285 | -37.8285
41.78 | -37.6745 | 38.42509 | 38.42509 | 38.42509 | 38.42509 | 38.42509 | -76.09959 | 2011.86 | -37.6745 | -37.6745
41.68 | -37.5205 | 38.42795 | 38.42795 | 38.42795 | 38.42795 | 38.42795 | -75.94845 | 2016.51 | -37.5205 | -37.5205
41.58 | -37.3665 | 38.43079 | 38.43079 | 38.43079 | 38.43079 | 38.43079 | -75.79729 | 2239.49 | -37.3665 | -37.3665
41.48 | -37.2125 | 38.43364 | 38.43364 | 38.43364 | 38.43364 | 38.43364 | -75.64614 | 2446.73 | -37.2125 | -37.2125
41.38 | -37.0585 | 38.43647 | 38.43647 | 38.43647 | 38.43647 | 38.43647 | -75.49497 | 2639.13 | -37.0585 | -37.0585
41.28 | -36.9045 | 38.4393 | 38.4393 | 38.4393 | 38.4393 | 38.4393 | -75.3438 | 2890.92 | -36.9045 | -36.9045
41.18 | -36.7505 | 38.44213 | 38.44213 | 38.44213 | 38.44213 | 38.44213 | -75.19263 | 2933.83 | -36.7505 | -36.7505
41.08 | -36.5965 | 38.44494 | 38.44494 | 38.44494 | 38.44494 | 38.44494 | -75.04144 | 3022.47 | -36.5965 | -36.5965
40.98 | -36.4426 | 38.44776 | 38.44776 | 38.44776 | 38.44776 | 38.44776 | -74.89036 | 3300.66 | -36.4426 | -36.4424
40.88 | -36.2886 | 38.45057 | 38.45057 | 38.45057 | 38.45057 | 38.45057 | -74.73917 | 3323.49 | -36.2886 | -36.2883
40.78 | -36.1346 | 38.45337 | 38.45337 | 38.45337 | 38.45337 | 38.45337 | -74.58797 | 2888.32 | -36.1346 | -36.1338
40.68 | -35.9806 | 38.45617 | 38.45617 | 38.45617 | 38.45617 | 38.45617 | -74.43677 | 3097.88 | -35.9806 | -35.9785
40.58 | -35.8266 | 38.45895 | 38.45895 | 38.45895 | 38.45895 | 38.45895 | -74.28555 | 2889.51 | -35.8266 | -35.8213
40.48 | -35.6726 | 38.46175 | 38.46175 | 38.46175 | 38.46175 | 38.46175 | -74.13435 | 2656.35 | -35.6726 | -35.6592
40.38 | -35.5186 | 38.46452 | 38.46452 | 38.46452 | 38.46452 | 38.46452 | -73.98312 | 2345.41 | -35.5186 | -35.4859
40.28 | -35.3646 | 38.46729 | 38.46729 | 38.46729 | 38.46729 | 38.46729 | -73.83189 | 2017.71 | -35.3646 | -35.2867
40.18 | -35.2106 | 38.47006 | 38.47006 | 38.47006 | 38.47006 | 38.47006 | -73.68066 | 1773.45 | -35.2106 | -35.0298
40.08 | -35.0566 | 38.47283 | 38.47283 | 38.47283 | 38.47283 | 38.47283 | -73.52943 | 1498.84 | -35.0566 | -34.6474
39.98 | -34.9026 | 38.47558 | 38.47558 | 38.47558 | 38.47558 | 38.47558 | -73.37818 | 1162.04 | -34.9026 | -34.0002
39.88 | -34.7486 | 38.47834 | 38.47834 | 38.47834 | 38.47834 | 38.47834 | -73.22694 | 815.692 | -34.7486 | -32.8092
39.78 | -34.5946 | 38.48108 | 38.48108 | 38.48108 | 38.48108 | 38.48108 | -73.07568 | 550.909 | -34.5946 | -30.5319
39.68 | -34.4406 | 38.48381 | 38.48381 | 38.48381 | 38.48381 | 38.48381 | -72.92442 | -29.1492 | -34.4406 | -26.1452
39.58 | -34.2866 | 38.48655 | 38.48655 | 38.48655 | 38.48655 | 38.48655 | -72.77315 | 3.03282 | -34.2866 | -17.7761
39.48 | -34.1326 | 38.48928 | 38.48928 | 38.48928 | 38.48928 | 38.48928 | -72.62188 | 76.5131 | -34.1326 | -2.09864
39.38 | -33.9787 | 38.492 | 38.492 | 38.492 | 38.492 | 38.492 | -72.4707 | 18.7901 | -33.9787 | 26.6125
39.28 | -33.8247 | 38.49472 | 38.49472 | 38.49472 | 38.49472 | 38.49472 | -72.31942 | -59.3129 | -33.8247 | 77.9054
39.18 | -33.6707 | 38.49744 | 38.49744 | 38.49744 | 38.49744 | 38.49744 | -72.16814 | -39.4397 | -33.6707 | 167.192
39.08 | -33.5167 | 38.50014 | 38.50014 | 38.50014 | 38.50014 | 38.50014 | -72.01684 | 223.184 | -33.5167 | 318.523
38.98 | -33.3627 | 38.50284 | 38.50284 | 38.50284 | 38.50284 | 38.50284 | -71.86554 | 379.106 | -33.3627 | 568.122
38.88 | -33.2086 | 38.50554 | 38.50554 | 38.50554 | 38.50554 | 38.50554 | -71.71413 | 670.887 | -33.2086 | 968.535
38.78 | -33.0545 | 38.50822 | 38.50822 | 38.50822 | 38.50822 | 38.50822 | -71.56272 | 1317.31 | -33.0545 | 1592.93
38.68 | -32.9 | 38.51091 | 38.51091 | 38.51091 | 38.51091 | 38.51091 | -71.41091 | 2307 | -32.9 | 2538.65
38.58 | -32.7449 | 38.51358 | 38.51358 | 38.51358 | 38.51358 | 38.51358 | -71.25848 | 3701.76 | -32.7449 | 3928.55
38.48 | -32.5881 | 38.51625 | 38.51625 | 38.51625 | 38.51625 | 38.51625 | -71.10435 | 5681.63 | -32.5881 | 5907.92
38.38 | -32.427 | 38.51892 | 38.51892 | 38.51892 | 38.51892 | 38.51892 | -70.94592 | 8410.4 | -32.427 | 8634.38
38.28 | -32.2558 | 38.52158 | 38.52158 | 38.52158 | 38.52158 | 38.52158 | -70.77738 | 11398.5 | -32.2558 | 12257.8
38.18 | -32.0611 | 38.52426 | 38.52423 | 38.52423 | 38.52426 | 38.52423 | -70.58536 | 15528.4 | -32.0611 | 16888.4
38.08 | -31.8133 | 38.527 | 38.52688 | 38.52688 | 38.527 | 38.52688 | -70.3403 | 20833.1 | -31.8133 | 22552.6
37.98 | -31.4491 | 38.53003 | 38.52951 | 38.52951 | 38.53003 | 38.52952 | -69.97913 | 26753.8 | -31.4491 | 29142.2
37.88 | -30.836 | 38.53423 | 38.53214 | 38.53214 | 38.53416 | 38.53221 | -69.37022 | 33239.7 | -30.836 | 36368.3
37.78 | -29.7062 | 38.54286 | 38.53474 | 38.53474 | 38.54232 | 38.53528 | -68.24905 | 41209.8 | -29.7062 | 43737.7
37.68 | -27.5326 | 38.56804 | 38.5373 | 38.5373 | 38.5643 | 38.54104 | -66.10064 | 48143.4 | -27.5326 | 50576.5
37.58 | -23.3085 | 38.65406 | 38.53978 | 38.53978 | 38.63108 | 38.56276 | -61.96256 | 53439.4 | -23.3085 | 56116
37.48 | -15.1689 | 38.95945 | 38.5421 | 38.5421 | 38.83511 | 38.66644 | -54.12835 | 57007.3 | -15.1689 | 59637.8
37.38 | 0.240093 | 40.02894 | 38.54412 | 38.54413 | 39.43653 | 39.13651 | -39.78885 | 58602.1 | 0.240093 | 60641.8
37.28 | 28.7651 | 43.61055 | 38.54555 | 38.5456 | 41.12534 | 41.03072 | -14.84545 | 57785.2 | 28.7651 | 58979.4
37.18 | 80.2839 | 54.80279 | 38.54592 | 38.54613 | 45.62352 | 47.72497 | 25.48111 | 53236.9 | 80.2839 | 54895.3
37.08 | 170.956 | 86.82501 | 38.54435 | 38.54523 | 56.97306 | 68.39543 | 84.13098 | 47062.1 | 170.956 | 48959.1
36.98 | 326.349 | 169.5649 | 38.53939 | 38.54272 | 84.08263 | 124.0184 | 156.7841 | 39645.1 | 326.349 | 41917.5
36.88 | 585.544 | 360.8648 | 38.52859 | 38.54056 | 145.3462 | 254.0352 | 224.6792 | 32990.4 | 585.544 | 34527.2
36.78 | 1006.12 | 754.7355 | 38.50808 | 38.54873 | 276.291 | 516.912 | 251.3845 | 26417.3 | 1006.12 | 27422.3
36.68 | 1669.63 | 1476.007 | 38.47183 | 38.60218 | 540.8261 | 973.5225 | 193.6229 | 22040.9 | 1669.63 | 21045
36.58 | 2686.68 | 2655.223 | 38.41067 | 38.8056 | 1045.679 | 1647.559 | 31.45728 | 19402.9 | 2686.68 | 15635.5
36.48 | 4200.06 | 4394.608 | 38.31131 | 39.44163 | 1955.198 | 2476.591 | -194.5479 | 17732 | 4200.06 | 11263.6
36.38 | 6383.46 | 6756.327 | 38.15554 | 41.21138 | 3500.275 | 3291.152 | -372.8672 | 17194.3 | 6383.46 | 7877.26
36.28 | 9432.75 | 9801.716 | 37.91775 | 45.72213 | 5972.658 | 3859.172 | -368.9658 | 18191 | 9432.75 | 5352.68
36.18 | 13546.1 | 13663.77 | 37.56521 | 56.39291 | 9692.688 | 3989.82 | -117.6709 | 20485.5 | 13546.1 | 3535.54
36.08 | 18889.5 | 18587.16 | 37.05838 | 79.96481 | 14945.06 | 3636.248 | 302.3438 | 23802.6 | 18889.5 | 2269.85
35.98 | 25547.4 | 24861.66 | 36.35135 | 128.7204 | 21883.39 | 2922.244 | 685.7441 | 29427.7 | 25547.4 | 1415.3
35.88 | 33459.6 | 32646.03 | 35.39627 | 223.2343 | 30420.78 | 2072.809 | 813.5703 | 35618.2 | 33459.6 | 855.341
35.78 | 42358.7 | 41770.88 | 34.14236 | 394.9847 | 40143.59 | 1300.596 | 587.8164 | 43198.1 | 42358.7 | 498.922
35.68 | 51724.7 | 51629.7 | 32.55642 | 687.353 | 50281.76 | 725.7064 | 94.99609 | 51657.5 | 51724.7 | 278.412
35.58 | 60787.4 | 61234.25 | 30.61892 | 1153.055 | 59777.79 | 364.649 | -446.8555 | 60493.7 | 60787.4 | 145.754
35.48 | 68602.3 | 69411.35 | 28.33767 | 1845.906 | 67452.05 | 170.0636 | -809.0547 | 67955 | 68602.3 | 68.1361
35.38 | 74206.4 | 75071.23 | 25.76736 | 2805.979 | 72238.08 | 78.71502 | -864.8359 | 74885.3 | 74206.4 | 23.971
35.28 | 76828 | 77460.98 | 22.98611 | 4040.311 | 73426.23 | 40.40199 | -632.9766 | 77378.5 | 76828 | -0.457612
35.18 | 76083.6 | 76323.48 | 20.11111 | 5503.586 | 70834.95 | 25.15519 | -239.875 | 76325.4 | 76083.6 | -13.5771
35.08 | 72083.6 | 71928.29 | 17.25955 | 7087.612 | 64856.65 | 18.54584 | 155.3125 | 71680.2 | 72083.6 | -20.4007
34.98 | 65401.3 | 64971.8 | 14.55252 | 8626.382 | 56359.69 | 14.84131 | 429.4961 | 64744.9 | 65401.3 | -23.8178
34.88 | 56918.9 | 56391.71 | 12.1033 | 9920.706 | 46483.05 | 12.16039 | 527.1914 | 54665 | 56918.9 | -25.4433
34.78 | 47615.1 | 47154.9 | 9.970486 | 10779.5 | 36385.36 | 9.980423 | 460.1992 | 45401.1 | 47615.1 | -26.1527
34.68 | 38372.9 | 38088.99 | 8.185329 | 11065.39 | 27031.78 | 8.186852 | 283.9063 | 36223.6 | 38372.9 | -26.4065
34.58 | 29857.4 | 29784.76 | 6.745876 | 10730.84 | 19060.66 | 6.746082 | 72.64258 | 27810.7 | 29857.4 | -26.4401
34.48 | 22475 | 22581.2 | 5.626736 | 9830.799 | 12756.03 | 5.62676 | -106.2031 | 21386.2 | 22475 | -26.3702
34.38 | 16395.1 | 16606.04 | 4.784939 | 8508.076 | 8102.743 | 4.784941 | -210.9355 | 16661.6 | 16395.1 | -26.2528
34.28 | 11606.7 | 11837.13 | 4.169704 | 6955.957 | 4885.339 | 4.169704 | -230.4258 | 12697 | 11606.7 | -26.1144
34.18 | 7982.47 | 8164.962 | 3.734646 | 5372.509 | 2796.187 | 3.734646 | -182.4917 | 9341.33 | 7982.47 | -25.9668
34.08 | 5337.17 | 5436.324 | 3.435329 | 3920.135 | 1519.625 | 3.435329 | -99.15381 | 7089.64 | 5337.17 | -25.8154
33.98 | 3470.33 | 3483.668 | 3.235622 | 2702.373 | 784.5309 | 3.235622 | -13.33813 | 4971.66 | 3470.33 | -25.6624
33.88 | 2194.05 | 2142.341 | 3.105495 | 1760.227 | 385.2198 | 3.105495 | 51.70874 | 3166.98 | 2194.05 | -25.5088
33.78 | 1347.61 | 1260.916 | 3.023464 | 1083.552 | 180.3868 | 3.023464 | 86.69421 | 2031.06 | 1347.61 | -25.3549
33.68 | 802.492 | 708.799 | 2.973049 | 630.6628 | 81.10924 | 2.973049 | 93.69299 | 682.789 | 802.492 | -25.201
33.58 | 461.323 | 380.0579 | 2.94305 | 347.3882 | 35.61283 | 2.94305 | 81.26508 | 579.046 | 461.323 | -25.047
33.48 | 253.72 | 194.4355 | 2.925854 | 181.4718 | 15.88959 | 2.925854 | 59.28445 | -43.8751 | 253.72 | -24.893
33.38 | 130.856 | 95.22812 | 2.916454 | 90.3457 | 7.79887 | 2.916454 | 35.62788 | -347.262 | 130.856 | -24.739
33.28 | 60.1296 | 45.09729 | 2.911659 | 43.35217 | 4.656788 | 2.911659 | 15.03231 | -141.352 | 60.1296 | -24.5851
33.18 | 20.5351 | 21.1723 | 2.909515 | 20.58027 | 3.501544 | 2.909515 | -0.6371975 | 247.062 | 20.5351 | -24.4311
33.08 | -1.00881 | 10.39337 | 2.908854 | 10.20276 | 3.099471 | 2.908854 | -11.40218 | 278.952 | -1.00881 | -24.2771
32.98 | -12.3856 | 5.811152 | 2.909 | 5.752906 | 2.967247 | 2.909 | -18.19675 | 193.106 | -12.3856 | -24.1231
32.88 | -18.1976 | 3.973962 | 2.909575 | 3.957069 | 2.926467 | 2.909575 | -22.17156 | 355.732 | -18.1976 | -23.9691
32.78 | -21.0489 | 3.279465 | 2.910366 | 3.274815 | 2.915016 | 2.910366 | -24.32837 | 260.971 | -21.0489 | -23.8151
32.68 | -22.3689 | 3.032265 | 2.911264 | 3.03105 | 2.912479 | 2.911264 | -25.40117 | 272.111 | -22.3689 | -23.6611
32.58 | -22.9188 | 2.949705 | 2.912212 | 2.949404 | 2.912513 | 2.912212 | -25.86851 | 173.964 | -22.9188 | -23.5071
32.48 | -23.0921 | 2.924158 | 2.913179 | 2.924087 | 2.91325 | 2.913179 | -26.01626 | 214.765 | -23.0921 | -23.3531
32.38 | -23.0863 | 2.917194 | 2.914156 | 2.917178 | 2.914172 | 2.914156 | -26.00349 | 183.269 | -23.0863 | -23.1991
32.28 | -22.9976 | 2.915925 | 2.915131 | 2.915921 | 2.915134 | 2.915131 | -25.91352 | 238.835 | -22.9976 | -23.0451
32.18 | -22.8716 | 2.916298 | 2.916101 | 2.916297 | 2.916102 | 2.916101 | -25.7879 | 227.846 | -22.8716 | -22.8911
32.08 | -22.7293 | 2.917114 | 2.917068 | 2.917114 | 2.917069 | 2.917068 | -25.64641 | 175.804 | -22.7293 | -22.7371
31.98 | -22.5801 | 2.91804 | 2.91803 | 2.91804 | 2.91803 | 2.91803 | -25.49814 | 102.149 | -22.5801 | -22.5831
31.88 | -22.428 | 2.918988 | 2.918985 | 2.918988 | 2.918985 | 2.918985 | -25.34699 | 52.5572 | -22.428 | -22.4291
31.78 | -22.2747 | 2.919936 | 2.919935 | 2.919936 | 2.919935 | 2.919935 | -25.19464 | 93.8167 | -22.2747 | -22.2751
31.68 | -22.121 | 2.920881 | 2.920881 | 2.920881 | 2.920881 | 2.920881 | -25.04188 | 77.6003 | -22.121 | -22.1212
31.58 | -21.9671 | 2.92182 | 2.92182 | 2.92182 | 2.92182 | 2.92182 | -24.88892 | -3.16844 | -21.9671 | -21.9672
31.48 | -21.8132 | 2.922752 | 2.922752 | 2.922752 | 2.922752 | 2.922752 | -24.73595 | -24.3027 | -21.8132 | -21.8132
31.38 | -21.6592 | 2.923679 | 2.923679 | 2.923679 | 2.923679 | 2.923679 | -24.58288 | 71.4835 | -21.6592 | -21.6592
31.28 | -21.5052 | 2.924603 | 2.924603 | 2.924603 | 2.924603 | 2.924603 | -24.4298 | 43.5402 | -21.5052 | -21.5052
31.18 | -21.3512 | 2.925518 | 2.925518 | 2.925518 | 2.925518 | 2.925518 | -24.27672 | -5.36412 | -21.3512 | -21.3512
31.08 | -21.1972 | 2.926428 | 2.926428 | 2.926428 | 2.926428 | 2.926428 | -24.12363 | 8.18293 | -21.1972 | -21.1972
30.98 | -21.0432 | 2.927332 | 2.927332 | 2.927332 | 2.927332 | 2.927332 | -23.97053 | 59.7381 | -21.0432 | -21.0432
30.88 | -20.8892 | 2.92823 | 2.92823 | 2.92823 | 2.92823 | 2.92823 | -23.81743 | -39.7149 | -20.8892 | -20.8892
30.78 | -20.7352 | 2.929125 | 2.929125 | 2.929125 | 2.929125 | 2.929125 | -23.66433 | 15.567 | -20.7352 | -20.7352
30.68 | -20.5812 | 2.930012 | 2.930012 | 2.930012 | 2.930012 | 2.930012 | -23.51121 | 19.7481 | -20.5812 | -20.5812
30.58 | -20.4272 | 2.930893 | 2.930893 | 2.930893 | 2.930893 | 2.930893 | -23.35809 | 25.3109 | -20.4272 | -20.4272
30.48 | -20.2732 | 2.931768 | 2.931768 | 2.931768 | 2.931768 | 2.931768 | -23.20497 | -8.44313 | -20.2732 | -20.2732
30.38 | -20.1192 | 2.932638 | 2.932638 | 2.932638 | 2.932638 | 2.932638 | -23.05184 | 115.378 | -20.1192 | -20.1192
30.28 | -19.9652 | 2.933502 | 2.933502 | 2.933502 | 2.933502 | 2.933502 | -22.8987 | -49.3153 | -19.9652 | -19.9652
30.18 | -19.8113 | 2.934361 | 2.934361 | 2.934361 | 2.934361 | 2.934361 | -22.74566 | 12.0791 | -19.8113 | -19.8113
30.08 | -19.6573 | 2.935213 | 2.935213 | 2.935213 | 2.935213 | 2.935213 | -22.59251 | -3.41826 | -19.6573 | -19.6573
29.98 | -19.5033 | 2.936062 | 2.936062 | 2.936062 | 2.936062 | 2.936062 | -22.43936 | 54.1305 | -19.5033 | -19.5033
29.88 | -19.3493 | 2.936903 | 2.936903 | 2.936903 | 2.936903 | 2.936903 | -22.2862 | -77.1571 | -19.3493 | -19.3493
29.78 | -18.395 | 2.937738 | 2.937738 | 2.937738 | 2.937738 | 2.937738 | -21.33274 | -37.3797 | -18.395 | -18.395
29.68 | -17.4408 | 2.938538 | 2.938538 | 2.938538 | 2.938538 | 2.938538 | -20.37934 | -32.9218 | -17.4408 | -17.4408
29.58 | -16.4866 | 2.939302 | 2.939302 | 2.939302 | 2.939302 | 2.939302 | -19.4259 | 133.345 | -16.4866 | -16.4866
29.48 | -15.5324 | 2.940031 | 2.940031 | 2.940031 | 2.940031 | 2.940031 | -18.47243 | 115.83 | -15.5324 | -15.5324
29.38 | -14.5781 | 2.940723 | 2.940723 | 2.940723 | 2.940723 | 2.940723 | -17.51882 | 114.853 | -14.5781 | -14.5781
29.28 | -13.6239 | 2.94138 | 2.94138 | 2.94138 | 2.94138 | 2.94138 | -16.56528 | -141.468 | -13.6239 | -13.6239
29.18 | -12.6697 | 2.942 | 2.942 | 2.942 | 2.942 | 2.942 | -15.6117 | 20.1456 | -12.6697 | -12.6697
29.08 | -11.7154 | 2.942586 | 2.942586 | 2.942586 | 2.942586 | 2.942586 | -14.65799 | 9.7533 | -11.7154 | -11.7154
28.98 | -10.7612 | 2.943135 | 2.943135 | 2.943135 | 2.943135 | 2.943135 | -13.70434 | 99.3068 | -10.7612 | -10.7612
28.88 | -9.80699 | 2.943649 | 2.943649 | 2.943649 | 2.943649 | 2.943649 | -12.75064 | 1.46395 | -9.80699 | -9.80699
28.78 | -8.85277 | 2.944127 | 2.944127 | 2.944127 | 2.944127 | 2.944127 | -11.7969 | -4.64519 | -8.85277 | -8.85277
28.68 | -7.89854 | 2.94457 | 2.94457 | 2.94457 | 2.94457 | 2.94457 | -10.84311 | -3.28401 | -7.89854 | -7.89854
28.58 | -6.94431 | 2.944976 | 2.944976 | 2.944976 | 2.944976 | 2.944976 | -9.889286 | -53.8026 | -6.94431 | -6.94431
28.48 | -5.99008 | 2.945347 | 2.945347 | 2.945347 | 2.945347 | 2.945347 | -8.935427 | 71.0945 | -5.99008 | -5.99008
28.38 | -5.03585 | 2.945682 | 2.945682 | 2.945682 | 2.945682 | 2.945682 | -7.981532 | 96.61 | -5.03585 | -5.03585
28.28 | -4.08162 | 2.945981 | 2.945981 | 2.945981 | 2.945981 | 2.945981 | -7.027601 | -76.4787 | -4.08162 | -4.08162
28.18 | -3.1274 | 2.946245 | 2.946245 | 2.946245 | 2.946245 | 2.946245 | -6.073645 | 55.7587 | -3.1274 | -3.1274
28.08 | -2.17317 | 2.946472 | 2.946472 | 2.946472 | 2.946472 | 2.946472 | -5.119642 | 11.7622 | -2.17317 | -2.17317
27.98 | -1.14913 | 2.946664 | 2.946664 | 2.946664 | 2.946664 | 2.946664 | -4.095794 | 15.2318 | -1.14913 | -1.14913
27.88 | -0.125083 | 2.946818 | 2.946818 | 2.946818 | 2.946818 | 2.946818 | -3.071901 | -17.1398 | -0.125083 | -0.125083
27.78 | 0.898961 | 2.946933 | 2.946933 | 2.946933 | 2.946933 | 2.946933 | -2.047972 | 46.0095 | 0.898961 | 0.898961
27.68 | 1.923 | 2.94701 | 2.94701 | 2.94701 | 2.94701 | 2.94701 | -1.02401 | 48.3417 | 1.923 | 1.923
27.58 | 2.94705 | 2.947048 | 2.947048 | 2.947048 | 2.947048 | 2.947048 | 1.907349e-06 | -85.51 | 2.94705 | 2.94705

## Graphics W
CITRICO
H2O2

## Citric O
Binding Energy (E) |  | O1s Scan A | O1s Scan B | O1s Scan C
eV | Counts / s (Residuals × 5) | Counts / s (Residuals × 5) | Counts / s (Residuals × 5) | Counts / s (Residuals × 5)
544.58 | 82.6812 | 0 | 0 | 0
544.48 | 206.903 | 206.903 | 206.903 | 206.903
544.38 | 152.369 | 152.369 | 152.369 | 152.369
544.28 | 152.266 | 152.266 | 152.266 | 152.266
544.18 | 151.727 | 151.727 | 151.727 | 151.727
544.08 | 150.956 | 150.956 | 150.956 | 150.956
543.98 | 150.335 | 150.335 | 150.335 | 150.335
543.88 | 149.934 | 149.934 | 149.934 | 149.934
543.78 | 148.059 | 148.059 | 148.059 | 148.059
543.68 | 144.947 | 144.947 | 144.947 | 144.947
543.58 | 139.304 | 139.304 | 139.304 | 139.304
543.48 | 131.832 | 131.832 | 131.832 | 131.832
543.38 | 124.712 | 124.712 | 124.712 | 124.712
543.28 | 115.915 | 115.915 | 115.915 | 115.915
543.18 | 108.112 | 108.112 | 108.112 | 108.112
543.08 | 101.137 | 101.137 | 101.137 | 101.137
542.98 | 94.9503 | 94.9503 | 94.9503 | 94.9503
542.88 | 87.5531 | 87.5531 | 87.5531 | 87.5531
542.78 | 80.8061 | 80.8061 | 80.8061 | 80.8061
542.68 | 72.4511 | 72.4511 | 72.4511 | 72.4511
542.58 | 63.8966 | 63.8966 | 63.8966 | 63.8966
542.48 | 54.0896 | 54.0896 | 54.0896 | 54.0896
542.38 | 46.139 | 46.139 | 46.139 | 46.139
542.28 | 38.3185 | 38.3185 | 38.3185 | 38.3185
542.18 | 32.7411 | 32.7411 | 32.7411 | 32.7411
542.08 | 28.0831 | 28.0831 | 28.0831 | 28.0831
541.98 | 25.9459 | 25.9459 | 25.9459 | 25.9459
541.88 | 23.0514 | 23.0514 | 23.0514 | 23.0514
541.78 | 20.6266 | 20.6266 | 20.6266 | 20.6266
541.68 | 18.1663 | 18.1663 | 18.1663 | 18.1663
541.58 | 16.0116 | 16.0116 | 16.0116 | 16.0116
541.48 | 12.0835 | 12.0835 | 12.0835 | 12.0835
541.38 | 9.2503 | 9.2503 | 9.2503 | 9.2503
541.28 | 7.28856 | 7.28856 | 7.28856 | 7.28856
541.18 | 5.08631 | 5.08631 | 5.08631 | 5.08631
541.08 | 2.44753 | 2.44753 | 2.44753 | 2.44753
540.98 | 0.842339 | 0.842339 | 0.842339 | 0.842339
540.88 | -0.33154 | -0.33154 | -0.33154 | -0.33154
540.78 | -0.401561 | -0.401561 | -0.401561 | -0.401561
540.68 | -0.612115 | -0.612115 | -0.612115 | -0.612115
540.58 | -0.703698 | -0.703698 | -0.703698 | -0.703698
540.48 | -0.710095 | -0.710095 | -0.710095 | -0.710095
540.38 | -0.79569 | -0.79569 | -0.79569 | -0.79569
540.28 | -1.11457 | -1.11457 | -1.11457 | -1.11457
540.18 | -1.5695 | -1.5695 | -1.5695 | -1.5695
540.08 | -1.88358 | -1.88358 | -1.88358 | -1.88358
539.98 | -2.2092 | -2.2092 | -2.2092 | -2.2092
539.88 | -2.73336 | -2.73336 | -2.73336 | -2.73336
539.78 | -3.38647 | -3.38647 | -3.38647 | -3.38647
539.68 | -3.86281 | -3.86281 | -3.86281 | -3.86281
539.58 | -4.39022 | -4.39022 | -4.39022 | -4.39022
539.48 | -4.94002 | -4.94002 | -4.94002 | -4.94002
539.38 | -5.42955 | -5.42955 | -5.42955 | -5.42955
539.28 | -5.65187 | -5.65187 | -5.65187 | -5.65187
539.18 | -5.66304 | -5.66304 | -5.66304 | -5.66304
539.08 | -5.81109 | -5.81109 | -5.81109 | -5.81109
538.98 | -5.89605 | -5.89605 | -5.89605 | -5.89605
538.88 | -6.0479 | -6.0479 | -6.0479 | -6.0479
538.78 | -6.56311 | -6.56311 | -6.56311 | -6.56311
538.68 | -7.51173 | -7.51173 | -7.51173 | -7.51173
538.58 | -8.24036 | -8.24036 | -8.24036 | -8.24036
538.48 | -8.78511 | -8.78511 | -8.78511 | -8.78511
538.38 | -8.98578 | -8.98578 | -8.98578 | -8.98578
538.28 | -9.00791 | -9.00791 | -9.00791 | -9.00791
538.18 | -9.04222 | -9.04222 | -9.04222 | -9.04222
538.08 | -9.50757 | -9.50758 | -9.50758 | -9.50757
537.98 | -10.4452 | -10.4452 | -10.4452 | -10.4452
537.88 | -12.0033 | -12.0033 | -12.0033 | -12.0033
537.78 | -13.6809 | -13.6809 | -13.6809 | -13.6809
537.68 | -15.2685 | -15.2686 | -15.2686 | -15.2685
537.58 | -16.6004 | -16.6006 | -16.6006 | -16.6004
537.48 | -17.9913 | -17.9915 | -17.9915 | -17.9913
537.38 | -18.9772 | -18.9777 | -18.9777 | -18.9772
537.28 | -19.8718 | -19.8727 | -19.8727 | -19.8718
537.18 | -20.7399 | -20.7417 | -20.7417 | -20.7399
537.08 | -21.9768 | -21.9804 | -21.9804 | -21.9768
536.98 | -23.021 | -23.0277 | -23.0277 | -23.021
536.88 | -24.5419 | -24.5544 | -24.5544 | -24.5419
536.78 | -26.2944 | -26.3172 | -26.3172 | -26.2944
536.68 | -27.9642 | -28.0055 | -28.0055 | -27.9643
536.58 | -29.1649 | -29.2386 | -29.2385 | -29.1649
536.48 | -30.4719 | -30.6016 | -30.6015 | -30.472
536.38 | -31.3757 | -31.6009 | -31.6007 | -31.3759
536.28 | -32.095 | -32.4808 | -32.4803 | -32.0955
536.18 | -32.8233 | -33.4751 | -33.4743 | -32.8242
536.08 | -33.4243 | -34.5109 | -34.5093 | -33.4259
535.98 | -33.3814 | -35.1685 | -35.1655 | -33.3844
535.88 | -33.1845 | -36.0845 | -36.0788 | -33.1901
535.78 | -32.3103 | -36.9533 | -36.9428 | -32.3207
535.68 | -30.2147 | -37.5491 | -37.53 | -30.2337
535.58 | -26.5902 | -38.022 | -37.9876 | -26.6245
535.48 | -20.9869 | -38.5681 | -38.5069 | -21.048
535.38 | -12.0407 | -38.7197 | -38.6122 | -12.1482
535.28 | 1.18713 | -38.7594 | -38.5728 | 1.0006
535.18 | 20.0629 | -38.9535 | -38.6339 | 19.7433
535.08 | 46.7654 | -39.2633 | -38.7226 | 46.2246
534.98 | 84.1233 | -39.6069 | -38.7035 | 83.2199
534.88 | 135.657 | -39.9123 | -38.4219 | 134.166
534.78 | 205.837 | -39.9337 | -37.5055 | 203.409
534.68 | 299.572 | -39.8018 | -35.8952 | 295.666
534.58 | 422.541 | -39.6699 | -33.4631 | 416.334
534.48 | 581.251 | -39.538 | -29.7994 | 571.513
534.38 | 782.659 | -39.4061 | -24.3159 | 767.569
534.28 | 1033.78 | -39.2743 | -16.182 | 1010.69
534.18 | 1341.13 | -39.1424 | -4.2437 | 1306.23
534.08 | 1710.01 | -39.0105 | 13.0757 | 1657.92
533.98 | 2143.58 | -38.8786 | 37.8935 | 2066.81
533.88 | 2641.96 | -38.7466 | 73.0015 | 2530.21
533.78 | 3201.22 | -38.6145 | 122.013 | 3040.59
533.68 | 3812.73 | -38.482 | 189.509 | 3584.74
533.58 | 4462.93 | -38.3487 | 281.179 | 4143.39
533.48 | 5133.75 | -38.2137 | 403.917 | 4691.61
533.38 | 5804.09 | -38.0747 | 565.865 | 5200.13
533.28 | 6452.08 | -37.927 | 776.349 | 5637.74
533.18 | 7058.14 | -37.7611 | 1045.67 | 5974.58
533.08 | 7608.35 | -37.5574 | 1384.73 | 6185.79
532.98 | 8097.16 | -37.277 | 1804.33 | 6254.99
532.88 | 8529 | -36.8445 | 2314.32 | 6176.67
532.78 | 8917.88 | -36.1174 | 2922.33 | 5957.08
532.68 | 9284.97 | -34.8316 | 3632.24 | 5613.23
532.58 | 9654.5 | -32.5105 | 4442.54 | 5170.41
532.48 | 10048.6 | -28.3138 | 5344.46 | 4658.68
532.38 | 10482.4 | -20.795 | 6320.47 | 4109.22
532.28 | 10960 | -7.52524 | 7343.21 | 3551.06
532.18 | 11472.7 | 15.474 | 8375.35 | 3008.83
532.08 | 11999.5 | 54.5557 | 9370.85 | 2501.39
531.98 | 12511.4 | 119.604 | 10277.7 | 2041.58
531.88 | 12976.7 | 225.593 | 11042.3 | 1636.58
531.78 | 13370.3 | 394.582 | 11615 | 1288.82
531.68 | 13682.8 | 658.144 | 11955.9 | 997.028
531.58 | 13929.1 | 1060.09 | 12040.2 | 757.362
531.48 | 14156.6 | 1659.23 | 11861.8 | 564.379
531.38 | 14448.2 | 2531.65 | 11433.8 | 411.864
531.28 | 14922.7 | 3771.75 | 10786.9 | 293.458
531.18 | 15729.5 | 5490.93 | 9965.12 | 203.089
531.08 | 17038.3 | 7812.61 | 9020.32 | 135.249
530.98 | 19023.1 | 10862 | 8006.1 | 85.135
530.88 | 21840.6 | 14749.6 | 6972.72 | 48.697
530.78 | 25602 | 19546.7 | 5963.32 | 22.615
530.68 | 30341.1 | 25256.1 | 5011.68 | 4.23564
530.58 | 35980 | 31778.1 | 4141.56 | -8.51236
530.48 | 42300.3 | 38881.8 | 3367.16 | -17.2119
530.38 | 48929.5 | 46189.8 | 2694.44 | -23.0482
530.28 | 55352.9 | 53189.1 | 2122.76 | -26.8918
530.18 | 60962.9 | 59277.9 | 1646.68 | -29.3704
530.08 | 65143.5 | 63849.4 | 1257.62 | -30.9282
529.98 | 67379.1 | 66398.6 | 945.267 | -31.8746
529.88 | 67359.2 | 66626 | 698.679 | -32.4211
529.78 | 65045.3 | 64504.2 | 507.121 | -32.71
529.68 | 60678.8 | 60284.6 | 360.606 | -32.8354
529.58 | 54723.5 | 54440 | 250.219 | -32.8586
529.48 | 47768 | 47566.6 | 168.269 | -32.819
529.38 | 40415.8 | 40274.6 | 108.303 | -32.7412
529.28 | 33196.3 | 33098.6 | 65.0486 | -32.6405
529.18 | 26510.6 | 26443.7 | 34.289 | -32.5264
529.08 | 20613.5 | 20568.4 | 12.7251 | -32.4045
528.98 | 15625.2 | 15595.1 | -2.17514 | -32.2782
528.88 | 11558.1 | 11538.3 | -12.3191 | -32.1493
528.78 | 8349.97 | 8337.07 | -19.1184 | -32.0191
528.68 | 5894.69 | 5886.4 | -23.5998 | -31.8881
528.58 | 4067.65 | 4062.39 | -26.4979 | -31.7566
528.48 | 2743.59 | 2740.29 | -28.33 | -31.625
528.38 | 1807.92 | 1805.88 | -29.4544 | -31.4932
528.28 | 1162.58 | 1161.34 | -30.1156 | -31.3614
528.18 | 727.855 | 727.104 | -30.4779 | -31.2296
528.08 | 441.676 | 441.228 | -30.6498 | -31.0977
527.98 | 257.509 | 257.246 | -30.7023 | -30.9658
527.88 | 141.621 | 141.468 | -30.6809 | -30.834
527.78 | 70.3088 | 70.221 | -30.6143 | -30.7021
527.68 | 27.397 | 27.3472 | -30.5205 | -30.5702
527.58 | 2.15381 | 2.12599 | -30.4105 | -30.4383
527.48 | -12.353 | -12.3683 | -30.2911 | -30.3064
527.38 | -20.4857 | -20.494 | -30.1662 | -30.1746
527.28 | -24.9203 | -24.9248 | -30.0382 | -30.0427
527.18 | -27.2579 | -27.2603 | -29.9084 | -29.9108
527.08 | -28.433 | -28.4343 | -29.7777 | -29.7789
526.98 | -28.9782 | -28.9789 | -29.6464 | -29.647
526.88 | -28.3676 | -28.3679 | -28.6928 | -28.6931
526.78 | -27.584 | -27.5842 | -27.739 | -27.7392
526.68 | -26.7128 | -26.7129 | -26.7852 | -26.7853
526.58 | -25.7983 | -25.7983 | -25.8314 | -25.8314
526.48 | -24.8626 | -24.8627 | -24.8775 | -24.8775
526.38 | -23.9171 | -23.9171 | -23.9236 | -23.9236
526.28 | -22.9669 | -22.9669 | -22.9697 | -22.9697
526.18 | -22.0146 | -22.0146 | -22.0157 | -22.0157
526.08 | -21.0613 | -21.0613 | -21.0618 | -21.0618
525.98 | -20.1077 | -20.1077 | -20.1079 | -20.1079
525.88 | -19.1539 | -19.1539 | -19.154 | -19.154
525.78 | -18.2001 | -18.2001 | -18.2001 | -18.2001
525.68 | -7.66138 | -7.66138 | -7.66139 | -7.66139
525.58 | 2.87732 | 2.87732 | 2.87732 | 2.87732
525.48 | 13.416 | 13.416 | 13.416 | 13.416
525.38 | 23.9547 | 23.9547 | 23.9547 | 23.9547
525.28 | 34.4934 | 34.4934 | 34.4934 | 34.4934
525.18 | 45.0321 | 45.0321 | 45.0321 | 45.0321
525.08 | 55.5709 | 55.5709 | 55.5709 | 55.5709
524.98 | 66.1096 | 66.1096 | 66.1096 | 66.1096
524.88 | 76.6483 | 76.6483 | 76.6483 | 76.6483
524.78 | 87.187 | 87.187 | 87.187 | 87.187
524.68 | 1.96058 | 0 | 0 | 0
524.58 | -19.5911 | 0 | 0 | 0

## H2O2 O
Binding Energy (E) |  | O1s Scan A | O1s Scan B | O1s Scan C
eV | Counts / s (Residuals × 5) | Counts / s (Residuals × 5) | Counts / s (Residuals × 5) | Counts / s (Residuals × 5)
544.48 | 206.903 | 0 | 0 | 0
534.08 | 287.9749 | 98.3647 | 104.9241 | 281.4155
533.98 | 401.6765 | 98.36471 | 110.0868 | 389.9543
533.88 | 564.6167 | 98.26727 | 118.7298 | 544.1541
533.78 | 787.8137 | 98.18538 | 133.0899 | 752.9089
533.68 | 1079.504 | 97.97429 | 156.1717 | 1021.306
533.58 | 1442.716 | 97.83334 | 192.6215 | 1347.925
533.48 | 1873.879 | 97.53256 | 248.4329 | 1722.972
533.38 | 2361.076 | 97.27571 | 331.9492 | 2126.381
533.28 | 2885.986 | 97.00883 | 453.6231 | 2529.312
533.18 | 3426.378 | 96.68636 | 626.3376 | 2896.567
533.08 | 3959.661 | 96.29426 | 864.7497 | 3190.788
532.98 | 4470.662 | 95.97971 | 1185.575 | 3380.013
532.88 | 4953.806 | 96.12251 | 1605.217 | 3442.141
532.78 | 5417.611 | 97.12087 | 2138.956 | 3369.712
532.68 | 5883.874 | 100.2704 | 2799.072 | 3171.229
532.58 | 6382.651 | 107.7085 | 3590.213 | 2869.599
532.48 | 6949.037 | 124.0324 | 4510.466 | 2497.385
532.38 | 7614.006 | 157.6974 | 5545.054 | 2092.057
532.28 | 8401.875 | 223.5758 | 6668.484 | 1688.351
532.18 | 9328.934 | 347.3203 | 7843.14 | 1314.471
532.08 | 10405.55 | 570.5815 | 9018.116 | 989.9889
531.98 | 11650 | 958.9672 | 10137.19 | 723.8761
531.88 | 13096.9 | 1608.81 | 11137.49 | 517.1975
531.78 | 14818.08 | 2656.594 | 11959.95 | 364.417
531.68 | 16934.63 | 4284.357 | 12552.38 | 256.424
531.58 | 19619.69 | 6715.222 | 12874.61 | 183.2076
531.48 | 23104.19 | 10211.4 | 12905.05 | 135.2423
531.38 | 27642.48 | 15037.5 | 12641.05 | 104.2699
531.28 | 33488.86 | 21436.19 | 12100.41 | 84.0519
531.18 | 40840.78 | 29574.08 | 11318.25 | 70.10929
531.08 | 49758.32 | 39463.38 | 10345 | 59.16008
530.98 | 60137.15 | 50944.07 | 9238.107 | 49.31431
530.88 | 71620.09 | 63597.13 | 8060.16 | 39.12814
530.78 | 83627.39 | 76785.12 | 6869.332 | 27.89937
530.68 | 95369.3 | 89667.73 | 5716.643 | 15.41895
530.58 | 105899.2 | 101256.1 | 4644.065 | 1.09469
530.48 | 114277.9 | 110583.6 | 3679.343 | -14.89405
530.38 | 119659.5 | 116786.9 | 2840.485 | -32.12991
530.28 | 121458.8 | 119276.1 | 2132.368 | -50.34732
530.18 | 119423.6 | 117803.3 | 1551.313 | -69.01373
530.08 | 113689.7 | 112514.2 | 1088.104 | -87.47548
529.98 | 104747.1 | 103913.9 | 728.4135 | -104.8351
529.88 | 93385.94 | 92808.7 | 456.3229 | -120.9133
529.78 | 80544.76 | 80154.01 | 255.76 | -134.9915
529.68 | 67186.91 | 66928.51 | 111.2273 | -147.179
529.58 | 54207.14 | 54040.11 | 9.95874 | -157.0657
529.48 | 42283.16 | 42177.7 | -59.45425 | -164.9173
529.38 | 31890.21 | 31825.12 | -106.0315 | -171.1204
529.28 | 23245.43 | 23206.17 | -136.4505 | -175.7044
529.18 | 16364.59 | 16341.46 | -155.8938 | -179.0188
529.08 | 11122.25 | 11108.93 | -168.2395 | -181.556
528.98 | 7284.343 | 7276.853 | -175.8136 | -183.304
528.88 | 4587.651 | 4583.532 | -180.4751 | -184.5936
528.78 | 2763.844 | 2761.631 | -183.3375 | -185.5503
528.68 | 1576.12 | 1574.959 | -184.9811 | -186.1424
528.58 | 832.0156 | 831.4198 | -185.9966 | -186.5923
528.48 | 382.2577 | 381.9592 | -186.6244 | -186.923
528.38 | 120.7064 | 120.5602 | -186.8329 | -186.9792
528.28 | -26.14377 | -26.21376 | -186.9261 | -186.9961
528.18 | -105.7888 | -105.8215 | -187.0437 | -187.0765
528.08 | -147.311 | -147.326 | -187.039 | -187.054
524.68 | 1.96058 | 0 | 0 | 0