## WO3
Inicial | [7 empty] | Final
| Index | Frequency (Hz) | Z' (Ω) | -Z'' (Ω) | Z (Ω) | -Phase (°) | Time (s) |  | Index | Frequency (Hz) | Z' (Ω) | -Z'' (Ω) | Z (Ω) | -Phase (°) | Time (s)
| 1 | 99998.5 | 18.024 | 5.175705 | 125.016 | 16.0218 | 15.3808 |  | 1 | 99998.5 | 18.68595 | 17.42085 | 170.313 | 42.9933 | 16.2403
| 2 | 71968.1 | 19.05405 | 5.64264 | 132.48 | 16.496 | 16.6005 |  | 2 | 71968.1 | 22.11885 | 20.784 | 202.344 | 43.218 | 18.6319
| 3 | 51794.1 | 20.103 | 6.16557 | 140.181 | 17.0507 | 18.7531 |  | 3 | 51794.1 | 26.37255 | 24.5835 | 240.357 | 42.9891 | 19.9421
| 4 | 37275.3 | 21.35265 | 6.75942 | 149.313 | 17.5658 | 20.9058 |  | 4 | 37275.3 | 31.6986 | 28.7541 | 285.315 | 42.2115 | 22.1486
| 5 | 26826.9 | 22.4511 | 7.55025 | 157.911 | 18.5876 | 23.0076 |  | 5 | 26826.9 | 38.247 | 32.9436 | 336.525 | 40.7395 | 24.3414
| 6 | 19306.7 | 23.76135 | 8.618595 | 168.508 | 19.9365 | 24.2945 |  | 6 | 19306.7 | 46.10325 | 37.12425 | 394.614 | 38.8425 | 25.6087
| 7 | 13894.8 | 25.20735 | 9.931515 | 180.622 | 21.504 | 25.5625 |  | 7 | 13894.8 | 55.15095 | 40.71255 | 457.002 | 36.4348 | 26.9855
| 8 | 9999.99 | 24.90375 | 11.43411 | 182.688 | 24.6614 | 27.7954 |  | 8 | 9999.99 | 64.662 | 83.5449 | 704.301 | 52.2609 | 30.9771
| 9 | 7196.78 | 26.6604 | 13.557105 | 199.396 | 26.9539 | 29.1231 |  | 9 | 7196.78 | 81.213 | 100.50225 | 861.426 | 51.0593 | 32.2578
| 10 | 5179.41 | 28.6245 | 16.2303 | 219.372 | 29.5536 | 31.2587 |  | 10 | 5179.41 | 102.41775 | 119.32155 | 1048.32 | 49.3594 | 34.3814
| 11 | 3727.5 | 31.00845 | 19.65225 | 244.743 | 32.3655 | 32.5605 |  | 11 | 3727.5 | 128.8086 | 139.67625 | 1266.69 | 47.318 | 35.6853
| 12 | 2682.63 | 33.8979 | 23.99385 | 276.869 | 35.2918 | 33.8438 |  | 12 | 2682.63 | 161.394 | 156.687 | 1499.62 | 44.1523 | 37.8129
| 13 | 1930.71 | 37.3608 | 29.36685 | 316.806 | 38.1686 | 36.0873 |  | 13 | 1930.71 | 198.9615 | 174.4245 | 1763.95 | 41.2404 | 39.1635
| 14 | 1389.5 | 41.8098 | 36.1251 | 368.365 | 40.8282 | 37.3644 |  | 14 | 1389.5 | 242.2185 | 192.924 | 2064.4 | 38.5368 | 40.4497
| 15 | 999.987 | 47.4129 | 44.45355 | 433.287 | 43.1549 | 38.7231 |  | 15 | 999.987 | 291.315 | 212.7135 | 2404.73 | 36.1363 | 42.9289
| 16 | 719.681 | 54.5646 | 54.8103 | 515.599 | 45.1287 | 41.8835 |  | 16 | 719.681 | 342.1395 | 224.277 | 2727.31 | 33.2454 | 44.3349
| 17 | 517.949 | 63.41355 | 67.2219 | 616.083 | 46.6698 | 43.236 |  | 17 | 517.949 | 392.7735 | 230.877 | 3037.36 | 30.4475 | 46.5597
| 18 | 372.76 | 74.43885 | 82.22565 | 739.435 | 47.8455 | 45.6063 |  | 18 | 372.76 | 444.0195 | 236.3385 | 3353.33 | 28.0251 | 47.8337
| 19 | 268.266 | 88.3311 | 100.3686 | 891.347 | 48.65 | 46.9396 |  | 19 | 268.266 | 493.323 | 239.7615 | 3656.67 | 25.9204 | 49.2876
| 20 | 193.067 | 105.84765 | 122.1534 | 1077.55 | 49.0906 | 48.2572 |  | 20 | 193.067 | 538.0185 | 242.8845 | 3935.35 | 24.2964 | 50.675
| 21 | 138.95 | 128.13615 | 148.04955 | 1305.33 | 49.124 | 49.7194 |  | 21 | 138.95 | 585.396 | 252.4095 | 4249.96 | 23.3245 | 52.141
| 22 | 99.9998 | 156.927 | 178.6965 | 1585.47 | 48.7113 | 52.0064 |  | 22 | 99.9998 | 620.196 | 258.8775 | 4480.38 | 22.6563 | 53.5794
| 23 | 71.9689 | 193.413 | 213.303 | 1919.57 | 47.7997 | 53.3416 |  | 23 | 71.9689 | 666.033 | 274.5585 | 4802.69 | 22.4029 | 55.0834
| 24 | 51.7946 | 240.246 | 250.989 | 2316.26 | 46.2527 | 54.8501 |  | 24 | 51.7946 | 706.2675 | 321.81 | 5174.19 | 24.4963 | 58.4404
| 25 | 37.2753 | 299.0805 | 289.911 | 2776.87 | 44.1081 | 56.428 |  | 25 | 37.2753 | 771.021 | 342.5235 | 5624.53 | 23.953 | 60.0334
| 26 | 26.8263 | 370.293 | 325.608 | 3287.27 | 41.3259 | 59.0192 |  | 26 | 26.8263 | 851.604 | 383.3505 | 6226.06 | 24.235 | 61.6544
| 27 | 19.3063 | 456.3225 | 354.1935 | 3851.02 | 37.8183 | 60.9256 |  | 27 | 19.3063 | 937.953 | 426.711 | 6869.7 | 24.4626 | 63.6016
| 28 | 13.8946 | 550.9275 | 370.824 | 4427.34 | 33.9441 | 62.849 |  | 28 | 13.8946 | 1024.8555 | 473.3625 | 7525.95 | 24.7914 | 66.5034
| 29 | 9.99984 | 648.3195 | 373.1505 | 4986.91 | 29.9232 | 65.0991 |  | 29 | 9.99984 | 1161.0735 | 500.2815 | 8428.45 | 23.3102 | 68.6265
| 30 | 7.1968 | 745.9185 | 359.877 | 5521.3 | 25.7555 | 69.2523 |  | 30 | 7.1968 | 1303.3485 | 519.864 | 9354.68 | 21.7455 | 70.8737
| 31 | 5.17943 | 833.307 | 334.773 | 5986.93 | 21.8874 | 71.5341 |  | 31 | 5.17943 | 1454.5875 | 499.875 | 10253.9 | 18.9655 | 73.2565
| 32 | 3.72756 | 908.58 | 301.7325 | 6382.47 | 18.3709 | 73.9205 |  | 32 | 3.72756 | 1560.165 | 496.5705 | 10915.2 | 17.6552 | 75.7724
| 33 | 2.68267 | 972.837 | 265.3605 | 6722.52 | 15.2574 | 76.3809 |  | 33 | 2.68267 | 1678.965 | 450.9765 | 11589.9 | 15.035 | 78.1966
| 34 | 1.93069 | 1024.932 | 230.8065 | 7003.99 | 12.6909 | 78.8996 |  | 34 | 1.93069 | 1753.755 | 376.1055 | 11957.5 | 12.1042 | 80.6625
| 35 | 1.38953 | 1061.217 | 197.2905 | 7196 | 10.5316 | 81.589 |  | 35 | 1.38953 | 1861.365 | 333.858 | 12607.1 | 10.1686 | 83.4581
| 36 | 1.00001 | 1093.9665 | 167.6235 | 7378.22 | 8.71143 | 86.3331 |  | 36 | 1.00001 | 1969.515 | 264.03 | 13247.6 | 7.63545 | 86.4079
| 37 | 0.71968 | 1121.949 | 145.6749 | 7542.44 | 7.39795 | 89.4086 |  | 38 | 0.517946 | 2040.93 | 201.768 | 13672.5 | 5.64595 | 93.1661
| 38 | 0.517946 | 1140.267 | 120.66825 | 7644.23 | 6.04081 | 92.9015 |  | 39 | 0.372755 | 2059.98 | 120.70245 | 13756.8 | 3.35335 | 97.2259
| 39 | 0.372755 | 1157.676 | 105.04815 | 7749.55 | 5.18485 | 96.9114 |  | 40 | 0.268265 | 2122.5 | 173.9925 | 14605.6 | 2.32026 | 102.117
| 40 | 0.268265 | 1176.2025 | 91.07895 | 7864.82 | 4.42785 | 101.778 |  | 42 | 0.138949 | 2122.5 | 1159.95 | 14197.4 | 4.68638 | 127.179
| 41 | 0.193068 | 1185.291 | 83.58645 | 7921.56 | 4.03381 | 107.558 |  | 43 | 0.0999989 | 2122.5 | 509.811 | 14407.5 | 2.02784 | 136.624
| 42 | 0.138949 | 1199.007 | 78.99495 | 8010.71 | 3.7694 | 114.921 |  | 45 | 0.0517939 | 2122.5 | 946.033 | 14072 | 3.8548 | 199.721
| 43 | 0.0999989 | 1205.127 | 75.2442 | 8049.83 | 3.57273 | 124.313 |  | 46 | 0.0372756 | 2122.5 | 45.1394 | 14415.2 | 0.179415 | 221.317
| 44 | 0.0719683 | 1216.4085 | 74.32995 | 8124.52 | 3.49677 | 136.386 |  | 47 | 0.0268269 | 2122.5 | 519.73 | 14067.2 | 2.11735 | 250.385
| 45 | 0.0517939 | 1229.619 | 77.2302 | 8213.61 | 3.59393 | 152.451 |  | 48 | 0.0193072 | 2122.5 | 307.032 | 14349.2 | 1.22606 | 290.11
| 46 | 0.0372756 | 1248.102 | 75.75885 | 8335.99 | 3.47355 | 173.908 |  | 49 | 0.013895 | 2122.5 | 668.698 | 13643.2 | 2.80938 | 344.434
| 47 | 0.0268269 | 1264.1235 | 74.0724 | 8441.94 | 3.35346 | 202.898 |  | 50 | 0.00999989 | 2122.5 | 300.711 | 13861.2 | 1.2431 | 418.856
| 48 | 0.0193072 | 1274.796 | 82.5708 | 8516.45 | 3.70597 | 242.472
| 49 | 0.013895 | 1289.1675 | 96.84465 | 8618.67 | 4.2961 | 296.584
| 50 | 0.00999989 | 1298.193 | 103.61265 | 8682.14 | 4.56328 | 370.98
|  |  | 1308.85274 | 111.6387
|  |  | 1317.54821 | 118.1594
|  |  | 1324.91061 | 125.6805
|  |  | 1345.27608 | 136.9525
|  |  | 1370.63858 | 150.9719
|  |  | 1396.00108 | 176.9912
|  |  | 1421.36358 | 196.0105
|  |  | 1446.72608 | 215.0299
|  |  | 1472.08858 | 238.0492
|  |  | 1497.45108 | 253.0686
|  |  | 1522.81358 | 272.0879
|  |  | 1538.13358 | 276.5764
|  |  | 1556.49608 | 297.3464
|  |  | 1570.85858 | 308.1168

## WO3-C
Inicial | [7 empty] | Final
| Index | Frequency (Hz) | Z' (Ω) | -Z'' (Ω) | Z (Ω) | -Phase (°) | Time (s) |  | Index | Frequency (Hz) | Z' (Ω) | -Z'' (Ω) | Z (Ω) | -Phase (°) | Time (s)
| 1 | 99998.5 | 6.655875 | 2.265435 | 46.8723 | 18.7968 | 308.875 |  | 1 | 99998.5 | 31.515 | 11.88498 | 224.544 | 20.6625 | 15.438
| 2 | 71968.1 | 7.03401 | 2.55975 | 49.902 | 19.997 | 310.389 |  | 2 | 71968.1 | 33.79485 | 13.4955 | 242.599 | 21.7686 | 16.9059
| 3 | 51794.1 | 7.41315 | 2.926275 | 53.1321 | 21.5412 | 312.647 |  | 3 | 51794.1 | 36.3993 | 15.3144 | 263.265 | 22.8181 | 19.3018
| 4 | 37275.3 | 7.80543 | 3.47058 | 56.9482 | 23.9717 | 313.956 |  | 4 | 37275.3 | 39.36255 | 17.21385 | 286.413 | 23.6206 | 21.4953
| 5 | 26826.9 | 8.14461 | 4.1298 | 60.8787 | 26.8877 | 316.244 |  | 5 | 26826.9 | 42.28755 | 19.6554 | 310.882 | 24.9291 | 23.9008
| 6 | 19306.7 | 8.56281 | 5.10768 | 66.4698 | 30.8159 | 317.589 |  | 6 | 19306.7 | 45.8736 | 22.74615 | 341.355 | 26.3742 | 25.4188
| 7 | 13894.8 | 9.046155 | 6.423405 | 73.9649 | 35.3774 | 319.84 |  | 7 | 13894.8 | 49.94265 | 26.41125 | 376.641 | 27.8714 | 26.82
| 8 | 9999.99 | 7.49568 | 7.98084 | 72.9929 | 46.7955 | 322.101 |  | 8 | 9999.99 | 52.52505 | 30.909 | 406.297 | 30.4752 | 29.0649
| 9 | 7196.78 | 8.3928 | 10.418745 | 89.1913 | 51.1469 | 324.346 |  | 9 | 7196.78 | 57.9777 | 36.26565 | 455.905 | 32.0264 | 30.6184
| 10 | 5179.41 | 9.66162 | 13.566495 | 111.035 | 54.5427 | 325.585 |  | 10 | 5179.41 | 64.4247 | 42.96855 | 516.262 | 33.7016 | 34.9604
| 11 | 3727.5 | 11.47482 | 17.58255 | 139.971 | 56.8705 | 326.97 |  | 11 | 3727.5 | 72.3231 | 50.7891 | 589.168 | 35.0786 | 36.2856
| 12 | 2682.63 | 14.086935 | 22.65915 | 177.873 | 58.1312 | 329.167 |  | 12 | 2682.63 | 82.1904 | 60.0711 | 678.685 | 36.1622 | 37.5502
| 13 | 1930.71 | 17.81115 | 28.8825 | 226.219 | 58.3388 | 330.505 |  | 13 | 1930.71 | 94.5639 | 70.629 | 786.858 | 36.7558 | 39.839
| 14 | 1389.5 | 23.09865 | 36.3417 | 287.075 | 57.5601 | 333.717 |  | 14 | 1389.5 | 110.38815 | 82.137 | 917.291 | 36.652 | 41.1466
| 15 | 999.987 | 30.4548 | 44.91525 | 361.778 | 55.8608 | 336.019 |  | 15 | 999.987 | 130.2813 | 93.67605 | 1069.75 | 35.7173 | 42.6211
| 16 | 719.681 | 40.5129 | 54.3333 | 451.831 | 53.2905 | 337.334 |  | 16 | 719.681 | 154.476 | 103.7436 | 1240.53 | 33.8847 | 44.0631
| 17 | 517.949 | 53.82285 | 64.017 | 557.577 | 49.9443 | 342.549 |  | 17 | 517.949 | 182.3925 | 110.59515 | 1422.02 | 31.2308 | 45.6458
| 18 | 372.76 | 70.6107 | 72.7149 | 675.716 | 45.8411 | 343.918 |  | 18 | 372.76 | 212.892 | 112.88085 | 1606.45 | 27.9336 | 48.0515
| 19 | 268.266 | 90.6033 | 79.173 | 802.145 | 41.1483 | 347.177 |  | 19 | 268.266 | 242.901 | 109.8288 | 1777.18 | 24.3303 | 49.3844
| 20 | 193.067 | 112.43265 | 81.8202 | 927.018 | 36.0444 | 349.505 |  | 20 | 193.067 | 270.519 | 102.06525 | 1927.55 | 20.6713 | 50.7183
| 21 | 138.95 | 134.8638 | 80.39955 | 1046.74 | 30.8014 | 350.886 |  | 21 | 138.95 | 294.294 | 91.2945 | 2054.2 | 17.2347 | 52.0832
| 22 | 99.9998 | 155.529 | 75.2784 | 1151.93 | 25.8276 | 352.298 |  | 22 | 99.9998 | 313.8525 | 79.1169 | 2157.81 | 14.1485 | 53.5322
| 23 | 71.9689 | 173.6685 | 67.3392 | 1241.78 | 21.1936 | 353.785 |  | 23 | 71.9689 | 328.629 | 66.7185 | 2235.56 | 11.4762 | 55.0315
| 24 | 51.7946 | 188.2605 | 60.5256 | 1318.34 | 17.8225 | 355.322 |  | 24 | 51.7946 | 339.7845 | 55.2513 | 2294.98 | 9.23586 | 56.7424
| 25 | 37.2753 | 197.964 | 49.3335 | 1360.13 | 13.9933 | 357.834 |  | 25 | 37.2753 | 348.621 | 45.303 | 2343.68 | 7.40405 | 58.3652
| 26 | 26.8263 | 205.914 | 42.46365 | 1401.64 | 11.6522 | 359.522 |  | 26 | 26.8263 | 354.687 | 36.9906 | 2377.41 | 5.95388 | 60.1177
| 27 | 19.3063 | 212.223 | 36.9351 | 1436.09 | 9.8728 | 361.357 |  | 27 | 19.3063 | 359.8365 | 29.4186 | 2406.92 | 4.67384 | 61.946
| 28 | 13.8946 | 216.984 | 32.17605 | 1462.38 | 8.43479 | 363.394 |  | 28 | 13.8946 | 363.5925 | 24.08565 | 2429.26 | 3.78995 | 64.0191
| 29 | 9.99984 | 221.295 | 29.68605 | 1488.52 | 7.64045 | 365.7 |  | 29 | 9.99984 | 366.504 | 19.88565 | 2446.96 | 3.10568 | 66.216
| 30 | 7.1968 | 224.7825 | 28.14375 | 1510.25 | 7.13655 | 367.984 |  | 30 | 7.1968 | 369.3135 | 16.4751 | 2464.53 | 2.55429 | 68.5703
| 31 | 5.17943 | 227.697 | 29.0085 | 1530.25 | 7.26036 | 370.221 |  | 31 | 5.17943 | 371.325 | 14.99262 | 2477.52 | 2.31212 | 70.8697
| 32 | 3.72756 | 230.9175 | 30.69555 | 1552.99 | 7.57188 | 372.514 |  | 32 | 3.72756 | 372.759 | 12.0678 | 2486.37 | 1.85426 | 73.2981
| 33 | 2.68267 | 233.6295 | 34.1586 | 1574.09 | 8.31817 | 374.935 |  | 33 | 2.68267 | 374.25 | 11.146845 | 2496.1 | 1.70602 | 75.7801
| 34 | 1.93069 | 235.728 | 40.8249 | 1594.92 | 9.82536 | 377.514 |  | 34 | 1.93069 | 375.2655 | 10.13253 | 2502.68 | 1.54667 | 78.2604
| 35 | 1.38953 | 238.887 | 50.63685 | 1627.97 | 11.9678 | 380.185 |  | 35 | 1.38953 | 377.5365 | 9.034185 | 2517.63 | 1.37079 | 81.1946
| 36 | 1.00001 | 242.136 | 64.47405 | 1670.49 | 14.9103 | 383.055 |  | 36 | 1.00001 | 379.518 | 10.520265 | 2531.09 | 1.58784 | 84.1406
| 37 | 0.71968 | 246.1395 | 82.8045 | 1731.3 | 18.5936 | 386.168 |  | 37 | 0.71968 | 380.6535 | 11.07168 | 2538.76 | 1.66603 | 87.3706
| 38 | 0.517946 | 250.488 | 109.27005 | 1821.9 | 23.5682 | 389.69 |  | 38 | 0.517946 | 382.2915 | 11.7465 | 2549.81 | 1.75995 | 91.0128
| 39 | 0.372755 | 256.7865 | 145.17105 | 1966.54 | 29.4811 | 393.785 |  | 39 | 0.372755 | 383.352 | 13.485315 | 2557.26 | 2.01468 | 95.1576
| 40 | 0.268265 | 268.1205 | 196.767 | 2217.16 | 36.2739 | 398.671 |  | 40 | 0.268265 | 385.668 | 16.3821 | 2573.43 | 2.43231 | 100.068
| 41 | 0.193068 | 280.401 | 261.2325 | 2554.89 | 42.9731 | 404.569 |  | 41 | 0.193068 | 387.21 | 17.5572 | 2584.06 | 2.59617 | 105.91
| 42 | 0.138949 | 296.1285 | 345.5115 | 3033.67 | 49.401 | 419.932 |  | 42 | 0.138949 | 393.639 | 20.4444 | 2627.79 | 2.9731 | 113.235
| 43 | 0.0999989 | 325.3845 | 460.5255 | 3759.19 | 54.7568 | 429.267 |  | 43 | 0.0999989 | 396.909 | 24.11085 | 2650.94 | 3.47626 | 122.703
| 44 | 0.0719683 | 354.8925 | 622.7145 | 4778.29 | 60.3207 | 441.474 |  | 44 | 0.0719683 | 401.385 | 29.1348 | 2682.94 | 4.15156 | 134.826
| 45 | 0.0517939 | 403.827 | 833.6025 | 6175.11 | 64.1528 | 538.286 |  | 45 | 0.0517939 | 406.191 | 33.4473 | 2717.11 | 4.70732 | 150.986
| 46 | 0.0372756 | 476.067 | 1115.2515 | 8084.08 | 66.8839 | 587.603 |  | 46 | 0.0372756 | 412.593 | 38.2011 | 2762.38 | 5.28982 | 172.558
| 47 | 0.0268269 | 577.701 | 1484.199 | 10617.8 | 68.7323 | 616.772 |  | 47 | 0.0268269 | 421.2375 | 44.42415 | 2823.82 | 6.02023 | 201.771
| 48 | 0.0193072 | 740.679 | 1969.575 | 14028.3 | 69.3907 | 656.469 |  | 48 | 0.0193072 | 427.7475 | 50.76915 | 2871.67 | 6.76875 | 241.619
| 49 | 0.013895 | 978.7545 | 2625.75 | 18681.6 | 69.557 | 783.761 |  | 49 | 0.013895 | 435.9495 | 58.9779 | 2932.81 | 7.70454 | 295.793
| 50 | 0.00999989 | 1344.8415 | 3418.425 | 24489.7 | 68.5249 | 858.125 |  | 50 | 0.00999989 | 446.775 | 71.6439 | 3016.55 | 9.11028 | 370.235

## WO3-WS2
Inicial | [7 empty] | Final
| Index | Frequency (Hz) | Z' (Ω) | -Z'' (Ω) | Z (Ω) | -Phase (°) | Time (s) |  | Index | Frequency (Hz) | Z' (Ω) | -Z'' (Ω) | Z (Ω) | -Phase (°) | Time (s)
| 1 | 99998.5 | 5.613412 | 2.57516 | 88.2273 | 24.6433 | 14.3401 |  | 1 | 99998.5 | 14.682915 | 19.1004 | 160.611 | 52.4496 | 14.4569
| 2 | 71968.1 | 6.130145 | 2.929367 | 97.0587 | 25.5414 | 15.6538 |  | 2 | 71968.1 | 17.99565 | 23.57145 | 197.704 | 52.64 | 15.7848
| 3 | 51794.1 | 6.705692 | 3.309691 | 106.828 | 26.2693 | 17.7743 |  | 3 | 51794.1 | 22.2573 | 28.8948 | 243.155 | 52.3933 | 17.0607
| 4 | 37275.3 | 7.35518 | 3.687558 | 117.54 | 26.627 | 18.9453 |  | 4 | 37275.3 | 28.0206 | 34.5714 | 296.673 | 50.9746 | 19.2568
| 5 | 26826.9 | 8.05686 | 4.206069 | 129.839 | 27.5666 | 20.1974 |  | 5 | 26826.9 | 35.25615 | 41.6493 | 363.786 | 49.7521 | 20.6766
| 6 | 19306.7 | 8.83169 | 4.81159 | 143.677 | 28.5819 | 23.1914 |  | 6 | 19306.7 | 44.54145 | 49.083 | 441.869 | 47.7771 | 22.1484
| 7 | 13894.8 | 9.69731 | 5.545099 | 159.582 | 29.7617 | 25.3708 |  | 7 | 13894.8 | 55.8822 | 57.189 | 533.059 | 45.6622 | 25.5728
| 8 | 9999.99 | 10.73422 | 6.431642 | 178.765 | 30.9289 | 27.5529 |  | 8 | 9999.99 | 70.1172 | 67.5078 | 648.887 | 43.9138 | 27.9866
| 9 | 7196.78 | 11.82888 | 7.48664 | 199.986 | 32.3303 | 28.7563 |  | 9 | 7196.78 | 86.19465 | 71.2662 | 745.606 | 39.5841 | 29.4202
| 10 | 5179.41 | 13.05213 | 8.76421 | 224.595 | 33.8804 | 30.9854 |  | 10 | 5179.41 | 103.43175 | 74.5614 | 850.033 | 35.7869 | 30.8129
| 11 | 3727.5 | 14.48874 | 10.34376 | 254.317 | 35.5238 | 32.2264 |  | 11 | 3727.5 | 121.4754 | 77.33985 | 960.04 | 32.4837 | 33.2061
| 12 | 2682.63 | 16.15404 | 12.28927 | 289.961 | 37.2622 | 33.482 |  | 12 | 2682.63 | 140.46165 | 79.8057 | 1077 | 29.6038 | 34.626
| 13 | 1930.71 | 18.04166 | 14.64911 | 332 | 39.0752 | 35.6511 |  | 13 | 1930.71 | 155.4975 | 77.8086 | 1159.19 | 26.5827 | 36.0615
| 14 | 1389.5 | 20.3168 | 17.60864 | 384.08 | 40.9157 | 36.9045 |  | 14 | 1389.5 | 168.9345 | 76.31445 | 1235.82 | 24.3105 | 37.4787
| 15 | 999.987 | 23.02013 | 21.28679 | 447.91 | 42.7597 | 39.0334 |  | 15 | 999.987 | 184.365 | 77.8563 | 1334.2 | 22.894 | 38.9452
| 16 | 719.681 | 26.3102 | 25.94942 | 527.914 | 44.6044 | 42.1417 |  | 16 | 719.681 | 198.0315 | 80.01225 | 1423.9 | 22.0006 | 40.3545
| 17 | 517.949 | 30.2666 | 31.6869 | 625.989 | 46.3133 | 43.4316 |  | 17 | 517.949 | 212.835 | 84.49545 | 1526.63 | 21.653 | 42.8534
| 18 | 372.76 | 35.13608 | 38.82704 | 748.069 | 47.8568 | 45.5924 |  | 18 | 372.76 | 228.0105 | 90.90495 | 1636.43 | 21.7365 | 44.1488
| 19 | 268.266 | 41.30588 | 47.7246 | 901.678 | 49.1236 | 46.8072 |  | 19 | 268.266 | 242.4645 | 99.34695 | 1746.85 | 22.2808 | 45.5173
| 20 | 193.067 | 49.24766 | 58.67743 | 1094.36 | 49.9934 | 48.0391 |  | 20 | 193.067 | 266.4225 | 111.84885 | 1926.32 | 22.7735 | 46.9294
| 21 | 138.95 | 59.64231 | 71.9985 | 1335.62 | 50.3624 | 49.3996 |  | 21 | 138.95 | 289.197 | 125.7987 | 2102.48 | 23.5087 | 48.4237
| 22 | 99.9998 | 73.6309 | 87.9347 | 1638.44 | 50.0593 | 51.6828 |  | 22 | 99.9998 | 311.421 | 141.8199 | 2281.28 | 24.4844 | 49.9083
| 23 | 71.9689 | 92.1193 | 105.931 | 2005.47 | 48.9893 | 52.9831 |  | 23 | 71.9689 | 347.982 | 162.747 | 2561.06 | 25.0649 | 51.4324
| 24 | 51.7946 | 116.5066 | 125.2601 | 2443.81 | 47.0735 | 54.469 |  | 24 | 51.7946 | 383.9535 | 180.738 | 2829.11 | 25.2076 | 52.9971
| 25 | 37.2753 | 147.483 | 143.7464 | 2942.1 | 44.265 | 56.8482 |  | 25 | 37.2753 | 428.553 | 201.267 | 3156.41 | 25.1568 | 55.618
| 26 | 26.8263 | 185.9221 | 159.6322 | 3500.71 | 40.6493 | 58.4691 |  | 26 | 26.8263 | 472.9035 | 219.288 | 3475.15 | 24.8775 | 57.4497
| 27 | 19.3063 | 229.698 | 168.7385 | 4071.65 | 36.3013 | 60.2985 |  | 27 | 19.3063 | 521.0295 | 231.054 | 3799.76 | 23.9152 | 59.2409
| 28 | 13.8946 | 275.4864 | 170.338 | 4627.07 | 31.7292 | 62.2535 |  | 28 | 13.8946 | 590.4135 | 232.7805 | 4230.97 | 21.5177 | 61.3774
| 29 | 9.99984 | 322.238 | 163.9078 | 5164.7 | 26.9604 | 66.2139 |  | 29 | 9.99984 | 649.8165 | 229.857 | 4595.15 | 19.4801 | 63.6306
| 30 | 7.1968 | 362.5503 | 150.038 | 5605.29 | 22.4818 | 68.4048 |  | 30 | 7.1968 | 702.795 | 210.7695 | 4891.46 | 16.6941 | 65.905
| 31 | 5.17943 | 396.2343 | 132.4533 | 5968.37 | 18.4837 | 70.6357 |  | 31 | 5.17943 | 732.5445 | 187.9365 | 5041.79 | 14.3891 | 70.6235
| 32 | 3.72756 | 423.3684 | 113.4343 | 6261.45 | 14.9991 | 72.9381 |  | 32 | 3.72756 | 764.913 | 161.7825 | 5212.23 | 11.9423 | 72.988
| 33 | 2.68267 | 443.7286 | 95.3533 | 6483.69 | 12.1279 | 75.2984 |  | 33 | 2.68267 | 797.0445 | 131.38425 | 5385.34 | 9.36042 | 75.4895
| 34 | 1.93069 | 459.5185 | 78.8942 | 6660.6 | 9.74204 | 77.7987 |  | 34 | 1.93069 | 813.783 | 117.21195 | 5481.2 | 8.19615 | 78.0912
| 35 | 1.38953 | 471.6376 | 67.02031 | 6805.37 | 8.08766 | 80.5819 |  | 35 | 1.38953 | 843.834 | 70.48725 | 5524.77 | 6.24148 | 80.7585
| 36 | 1.00001 | 480.4583 | 54.88406 | 6908.33 | 6.5168 | 83.7406 |  | 36 | 1.00001 | 848.694 | 61.6674 | 5536.39 | 6.08679 | 83.6693
| 37 | 0.71968 | 487.6298 | 45.99728 | 6997.06 | 5.38867 | 86.7563 |  | 37 | 0.71968 | 863.313 | 49.1994 | 5645.15 | 4.77496 | 86.8225
| 38 | 0.517946 | 493.4881 | 38.90803 | 7071.71 | 4.50804 | 90.2294 |  | 38 | 0.517946 | 866.2485 | 47.51835 | 5672.87 | 4.1559 | 90.4484
| 39 | 0.372755 | 498.8277 | 33.93061 | 7142.57 | 3.89131 | 94.2526 |  | 39 | 0.372755 | 872.133 | 37.60365 | 5764.76 | 3.2617 | 94.6221
| 40 | 0.268265 | 502.9038 | 29.65375 | 7196.81 | 3.37455 | 98.9955 |  | 40 | 0.268265 | 876.5745 | 46.2096 | 5783.67 | 3.13983 | 99.4834
| 41 | 0.193068 | 507.2914 | 27.47997 | 7257.64 | 3.10069 | 105.289 |  | 41 | 0.193068 | 889.911 | 46.4622 | 5819.62 | 2.46889 | 105.436
| 42 | 0.138949 | 511.0203 | 25.5612 | 7309.42 | 2.86355 | 120.481 |  | 42 | 0.138949 | 896.508 | 44.6187 | 5851.95 | 3.01762 | 112.825
| 43 | 0.0999989 | 515.4128 | 24.54844 | 7371.39 | 2.72686 | 129.715 |  | 43 | 0.0999989 | 5932.74 | 309.748 | 5940.82 | 2.9887 | 122.157
| 44 | 0.0719683 | 519.6765 | 24.44827 | 7432.16 | 2.6935 | 141.93 |  | 44 | 0.0719683 | 5976.72 | 297.458 | 5984.12 | 2.84923 | 134.355
| 45 | 0.0517939 | 524.7326 | 25.54468 | 7505.05 | 2.78704 | 157.918 |  |  | 0.0517939
| 46 | 0.0372756 | 530.8751 | 26.27576 | 7593.21 | 2.83355 | 179.336 |  |  | 0.0372756
| 47 | 0.0268269 | 536.8496 | 26.86005 | 7678.87 | 2.86428 | 208.364 |  |  | 0.0268269
| 48 | 0.0193072 | 541.1056 | 27.82654 | 7740.29 | 2.94386 | 248.036 |  |  | 0.0193072
| 49 | 0.013895 | 545.9475 | 28.58926 | 7809.94 | 2.99763 | 302.132 |  |  | 0.013895
| 50 | 0.00999989 | 550.8594 | 30.18687 | 7881.23 | 3.13665 | 376.607 |  |  | 0.00999989
|  |  | 556.2226 | 37.52143778
|  |  | 566.4894 | 43.96389582
|  |  | 581.8151 | 44.10260303
|  |  | 602.1791 | 53.93065223
|  |  | 622.5427 | 62.75856731
|  |  | 643.9079 | 65.92231887
|  |  | 659.274878 | 70.07487
|  |  | 679.644678 | 78.90486
|  |  | 704.009678 | 87.07445
|  |  | 729.377678 | 96.58034