## WO3
Index | Frequency (Hz) | Z' (Ω) | -Z'' (Ω) | Z (Ω) | -Phase (°) | Time (s) | freq^(-1/2)
1 | 99998.5 | 18.024 | 5.175705 | 125.016 | 16.0218 | 15.3808 | 0.003162301
2 | 71968.1 | 19.05405 | 5.64264 | 132.48 | 16.496 | 16.6005 | 0.003727606
3 | 51794.1 | 20.103 | 6.16557 | 140.181 | 17.0507 | 18.7531 | 0.004393998
4 | 37275.3 | 21.35265 | 6.75942 | 149.313 | 17.5658 | 20.9058 | 0.005179519
5 | 26826.9 | 22.4511 | 7.55025 | 157.911 | 18.5876 | 23.0076 | 0.006105409
6 | 19306.7 | 23.76135 | 8.618595 | 168.508 | 19.9365 | 24.2945 | 0.007196908
7 | 13894.8 | 25.20735 | 9.931515 | 180.622 | 21.504 | 25.5625 | 0.008483476
8 | 9999.99 | 24.90375 | 11.43411 | 182.688 | 24.6614 | 27.7954 | 0.01000001
9 | 7196.78 | 26.6604 | 13.557105 | 199.396 | 26.9539 | 29.1231 | 0.01178775
10 | 5179.41 | 28.6245 | 16.2303 | 219.372 | 29.5536 | 31.2587 | 0.01389504
11 | 3727.5 | 31.00845 | 19.65225 | 244.743 | 32.3655 | 32.5605 | 0.01637914
12 | 2682.63 | 33.8979 | 23.99385 | 276.869 | 35.2918 | 33.8438 | 0.01930721
13 | 1930.71 | 37.3608 | 29.36685 | 316.806 | 38.1686 | 36.0873 | 0.02275839
14 | 1389.5 | 41.8098 | 36.1251 | 368.365 | 40.8282 | 37.3644 | 0.02682691
15 | 999.987 | 47.4129 | 44.45355 | 433.287 | 43.1549 | 38.7231 | 0.03162298
16 | 719.681 | 54.5646 | 54.8103 | 515.599 | 45.1287 | 41.8835 | 0.03727606
17 | 517.949 | 63.41355 | 67.2219 | 616.083 | 46.6698 | 43.236 | 0.04393964
18 | 372.76 | 74.43885 | 82.22565 | 739.435 | 47.8455 | 45.6063 | 0.0517947
19 | 268.266 | 88.3311 | 100.3686 | 891.347 | 48.65 | 46.9396 | 0.06105443
20 | 193.067 | 105.84765 | 122.1534 | 1077.55 | 49.0906 | 48.2572 | 0.07196908
21 | 138.95 | 128.13615 | 148.04955 | 1305.33 | 49.124 | 49.7194 | 0.08483415
22 | 99.9998 | 156.927 | 178.6965 | 1585.47 | 48.7113 | 52.0064 | 0.1000001
23 | 71.9689 | 193.413 | 213.303 | 1919.57 | 47.7997 | 53.3416 | 0.1178766
24 | 51.7946 | 240.246 | 250.989 | 2316.26 | 46.2527 | 54.8501 | 0.1389497
25 | 37.2753 | 299.0805 | 289.911 | 2776.87 | 44.1081 | 56.428 | 0.1637908
26 | 26.8263 | 370.293 | 325.608 | 3287.27 | 41.3259 | 59.0192 | 0.1930721
27 | 19.3063 | 456.3225 | 354.1935 | 3851.02 | 37.8183 | 60.9256 | 0.2275886
28 | 13.8946 | 550.9275 | 370.824 | 4427.34 | 33.9441 | 62.849 | 0.268273
29 | 9.99984 | 648.3195 | 373.1505 | 4986.91 | 29.9232 | 65.0991 | 0.3162303
30 | 7.1968 | 745.9185 | 359.877 | 5521.3 | 25.7555 | 69.2523 | 0.3727608
31 | 5.17943 | 833.307 | 334.773 | 5986.93 | 21.8874 | 71.5341 | 0.439399
32 | 3.72756 | 908.58 | 301.7325 | 6382.47 | 18.3709 | 73.9205 | 0.5179498
33 | 2.68267 | 972.837 | 265.3605 | 6722.52 | 15.2574 | 76.3809 | 0.6105432
34 | 1.93069 | 1024.932 | 230.8065 | 7003.99 | 12.6909 | 78.8996 | 0.7196871
35 | 1.38953 | 1061.217 | 197.2905 | 7196 | 10.5316 | 81.589 | 0.8483324
36 | 1.00001 | 1093.9665 | 167.6235 | 7378.22 | 8.71143 | 86.3331 | 0.999995
37 | 0.71968 | 1121.949 | 145.6749 | 7542.44 | 7.39795 | 89.4086 | 1.178773
38 | 0.517946 | 1140.267 | 120.66825 | 7644.23 | 6.04081 | 92.9015 | 1.389497
39 | 0.372755 | 1157.676 | 105.04815 | 7749.55 | 5.18485 | 96.9114 | 1.637903
40 | 0.268265 | 1176.2025 | 91.07895 | 7864.82 | 4.42785 | 101.778 | 1.930714
41 | 0.193068 | 1185.291 | 83.58645 | 7921.56 | 4.03381 | 107.558 | 2.275856
42 | 0.138949 | 1199.007 | 78.99495 | 8010.71 | 3.7694 | 114.921 | 2.682701
43 | 0.0999989 | 1205.127 | 75.2442 | 8049.83 | 3.57273 | 124.313 | 3.162295
44 | 0.0719683 | 1216.4085 | 74.32995 | 8124.52 | 3.49677 | 136.386 | 3.727601
45 | 0.0517939 | 1229.619 | 77.2302 | 8213.61 | 3.59393 | 152.451 | 4.394006
46 | 0.0372756 | 1248.102 | 75.75885 | 8335.99 | 3.47355 | 173.908 | 5.179498
47 | 0.0268269 | 1264.1235 | 74.0724 | 8441.94 | 3.35346 | 202.898 | 6.105409
48 | 0.0193072 | 1274.796 | 82.5708 | 8516.45 | 3.70597 | 242.472 | 7.196815
49 | 0.013895 | 1289.1675 | 96.84465 | 8618.67 | 4.2961 | 296.584 | 8.483415
50 | 0.00999989 | 1298.193 | 103.61265 | 8682.14 | 4.56328 | 370.98 | 10.00006

## WO3-C
Index | Frequency (Hz) | Z' (Ω) | -Z'' (Ω) | Z (Ω) | -Phase (°) | Time (s) | freq^(-1/2)
1 | 99998.5 | 31.515 | 11.88498 | 224.544 | 20.6625 | 15.438 | 0.003162301
2 | 71968.1 | 33.79485 | 13.4955 | 242.599 | 21.7686 | 16.9059 | 0.003727606
3 | 51794.1 | 36.3993 | 15.3144 | 263.265 | 22.8181 | 19.3018 | 0.004393998
4 | 37275.3 | 39.36255 | 17.21385 | 286.413 | 23.6206 | 21.4953 | 0.005179519
5 | 26826.9 | 42.28755 | 19.6554 | 310.882 | 24.9291 | 23.9008 | 0.006105409
6 | 19306.7 | 45.8736 | 22.74615 | 341.355 | 26.3742 | 25.4188 | 0.007196908
7 | 13894.8 | 49.94265 | 26.41125 | 376.641 | 27.8714 | 26.82 | 0.008483476
8 | 9999.99 | 52.52505 | 30.909 | 406.297 | 30.4752 | 29.0649 | 0.01000001
9 | 7196.78 | 57.9777 | 36.26565 | 455.905 | 32.0264 | 30.6184 | 0.01178775
10 | 5179.41 | 64.4247 | 42.96855 | 516.262 | 33.7016 | 34.9604 | 0.01389504
11 | 3727.5 | 72.3231 | 50.7891 | 589.168 | 35.0786 | 36.2856 | 0.01637914
12 | 2682.63 | 82.1904 | 60.0711 | 678.685 | 36.1622 | 37.5502 | 0.01930721
13 | 1930.71 | 94.5639 | 70.629 | 786.858 | 36.7558 | 39.839 | 0.02275839
14 | 1389.5 | 110.38815 | 82.137 | 917.291 | 36.652 | 41.1466 | 0.02682691
15 | 999.987 | 130.2813 | 93.67605 | 1069.75 | 35.7173 | 42.6211 | 0.03162298
16 | 719.681 | 154.476 | 103.7436 | 1240.53 | 33.8847 | 44.0631 | 0.03727606
17 | 517.949 | 182.3925 | 110.59515 | 1422.02 | 31.2308 | 45.6458 | 0.04393964
18 | 372.76 | 212.892 | 112.88085 | 1606.45 | 27.9336 | 48.0515 | 0.0517947
19 | 268.266 | 242.901 | 109.8288 | 1777.18 | 24.3303 | 49.3844 | 0.06105443
20 | 193.067 | 270.519 | 102.06525 | 1927.55 | 20.6713 | 50.7183 | 0.07196908
21 | 138.95 | 294.294 | 91.2945 | 2054.2 | 17.2347 | 52.0832 | 0.08483415
22 | 99.9998 | 313.8525 | 79.1169 | 2157.81 | 14.1485 | 53.5322 | 0.1000001
23 | 71.9689 | 328.629 | 66.7185 | 2235.56 | 11.4762 | 55.0315 | 0.1178766
24 | 51.7946 | 339.7845 | 55.2513 | 2294.98 | 9.23586 | 56.7424 | 0.1389497
25 | 37.2753 | 348.621 | 45.303 | 2343.68 | 7.40405 | 58.3652 | 0.1637908
26 | 26.8263 | 354.687 | 36.9906 | 2377.41 | 5.95388 | 60.1177 | 0.1930721
27 | 19.3063 | 359.8365 | 29.4186 | 2406.92 | 4.67384 | 61.946 | 0.2275886
28 | 13.8946 | 363.5925 | 24.08565 | 2429.26 | 3.78995 | 64.0191 | 0.268273
29 | 9.99984 | 366.504 | 19.88565 | 2446.96 | 3.10568 | 66.216 | 0.3162303
30 | 7.1968 | 369.3135 | 16.4751 | 2464.53 | 2.55429 | 68.5703 | 0.3727608
31 | 5.17943 | 371.325 | 14.99262 | 2477.52 | 2.31212 | 70.8697 | 0.439399
32 | 3.72756 | 372.759 | 12.0678 | 2486.37 | 1.85426 | 73.2981 | 0.5179498
33 | 2.68267 | 374.25 | 11.146845 | 2496.1 | 1.70602 | 75.7801 | 0.6105432
34 | 1.93069 | 375.2655 | 10.13253 | 2502.68 | 1.54667 | 78.2604 | 0.7196871
35 | 1.38953 | 377.5365 | 9.034185 | 2517.63 | 1.37079 | 81.1946 | 0.8483324
36 | 1.00001 | 379.518 | 10.520265 | 2531.09 | 1.58784 | 84.1406 | 0.999995
37 | 0.71968 | 380.6535 | 11.07168 | 2538.76 | 1.66603 | 87.3706 | 1.178773
38 | 0.517946 | 382.2915 | 11.7465 | 2549.81 | 1.75995 | 91.0128 | 1.389497
39 | 0.372755 | 383.352 | 13.485315 | 2557.26 | 2.01468 | 95.1576 | 1.637903
40 | 0.268265 | 385.668 | 16.3821 | 2573.43 | 2.43231 | 100.068 | 1.930714
41 | 0.193068 | 387.21 | 17.5572 | 2584.06 | 2.59617 | 105.91 | 2.275856
42 | 0.138949 | 393.639 | 20.4444 | 2627.79 | 2.9731 | 113.235 | 2.682701
43 | 0.0999989 | 396.909 | 24.11085 | 2650.94 | 3.47626 | 122.703 | 3.162295
44 | 0.0719683 | 401.385 | 29.1348 | 2682.94 | 4.15156 | 134.826 | 3.727601
45 | 0.0517939 | 406.191 | 33.4473 | 2717.11 | 4.70732 | 150.986 | 4.394006
46 | 0.0372756 | 412.593 | 38.2011 | 2762.38 | 5.28982 | 172.558 | 5.179498
47 | 0.0268269 | 421.2375 | 44.42415 | 2823.82 | 6.02023 | 201.771 | 6.105409
48 | 0.0193072 | 427.7475 | 50.76915 | 2871.67 | 6.76875 | 241.619 | 7.196815
49 | 0.013895 | 435.9495 | 58.9779 | 2932.81 | 7.70454 | 295.793 | 8.483415
50 | 0.00999989 | 446.775 | 71.6439 | 3016.55 | 9.11028 | 370.235 | 10.00006

## WO3-WS2
Index | Frequency (Hz) | Z' (Ω) | -Z'' (Ω) | Z (Ω) | -Phase (°) | Time (s) | freq^(-1/2)
1 | 99998.5 | 14.682915 | 19.1004 | 160.611 | 52.4496 | 14.4569 | 0.003162301
2 | 71968.1 | 17.99565 | 23.57145 | 197.704 | 52.64 | 15.7848 | 0.003727606
3 | 51794.1 | 22.2573 | 28.8948 | 243.155 | 52.3933 | 17.0607 | 0.004393998
4 | 37275.3 | 28.0206 | 34.5714 | 296.673 | 50.9746 | 19.2568 | 0.005179519
5 | 26826.9 | 35.25615 | 41.6493 | 363.786 | 49.7521 | 20.6766 | 0.006105409
6 | 19306.7 | 44.54145 | 49.083 | 441.869 | 47.7771 | 22.1484 | 0.007196908
7 | 13894.8 | 55.8822 | 57.189 | 533.059 | 45.6622 | 25.5728 | 0.008483476
8 | 9999.99 | 70.1172 | 67.5078 | 648.887 | 43.9138 | 27.9866 | 0.01000001
9 | 7196.78 | 86.19465 | 71.2662 | 745.606 | 39.5841 | 29.4202 | 0.01178775
10 | 5179.41 | 103.43175 | 74.5614 | 850.033 | 35.7869 | 30.8129 | 0.01389504
11 | 3727.5 | 121.4754 | 77.33985 | 960.04 | 32.4837 | 33.2061 | 0.01637914
12 | 2682.63 | 140.46165 | 79.8057 | 1077 | 29.6038 | 34.626 | 0.01930721
13 | 1930.71 | 155.4975 | 77.8086 | 1159.19 | 26.5827 | 36.0615 | 0.02275839
14 | 1389.5 | 168.9345 | 76.31445 | 1235.82 | 24.3105 | 37.4787 | 0.02682691
15 | 999.987 | 184.365 | 77.8563 | 1334.2 | 22.894 | 38.9452 | 0.03162298
16 | 719.681 | 198.0315 | 80.01225 | 1423.9 | 22.0006 | 40.3545 | 0.03727606
17 | 517.949 | 212.835 | 84.49545 | 1526.63 | 21.653 | 42.8534 | 0.04393964
18 | 372.76 | 228.0105 | 90.90495 | 1636.43 | 21.7365 | 44.1488 | 0.0517947
19 | 268.266 | 242.4645 | 99.34695 | 1746.85 | 22.2808 | 45.5173 | 0.06105443
20 | 193.067 | 266.4225 | 111.84885 | 1926.32 | 22.7735 | 46.9294 | 0.07196908
21 | 138.95 | 289.197 | 125.7987 | 2102.48 | 23.5087 | 48.4237 | 0.08483415
22 | 99.9998 | 311.421 | 141.8199 | 2281.28 | 24.4844 | 49.9083 | 0.1000001
23 | 71.9689 | 347.982 | 162.747 | 2561.06 | 25.0649 | 51.4324 | 0.1178766
24 | 51.7946 | 383.9535 | 180.738 | 2829.11 | 25.2076 | 52.9971 | 0.1389497
25 | 37.2753 | 428.553 | 201.267 | 3156.41 | 25.1568 | 55.618 | 0.1637908
26 | 26.8263 | 472.9035 | 219.288 | 3475.15 | 24.8775 | 57.4497 | 0.1930721
27 | 19.3063 | 521.0295 | 231.054 | 3799.76 | 23.9152 | 59.2409 | 0.2275886
28 | 13.8946 | 590.4135 | 232.7805 | 4230.97 | 21.5177 | 61.3774 | 0.268273
29 | 9.99984 | 649.8165 | 229.857 | 4595.15 | 19.4801 | 63.6306 | 0.3162303
30 | 7.1968 | 702.795 | 210.7695 | 4891.46 | 16.6941 | 65.905 | 0.3727608
31 | 5.17943 | 732.5445 | 187.9365 | 5041.79 | 14.3891 | 70.6235 | 0.439399
32 | 3.72756 | 764.913 | 161.7825 | 5212.23 | 11.9423 | 72.988 | 0.5179498
33 | 2.68267 | 797.0445 | 131.38425 | 5385.34 | 9.36042 | 75.4895 | 0.6105432
34 | 1.93069 | 813.783 | 117.21195 | 5481.2 | 8.19615 | 78.0912 | 0.7196871
35 | 1.38953 | 843.834 | 70.48725 | 5524.77 | 6.24148 | 80.7585 | 0.8483324
36 | 1.00001 | 848.694 | 61.6674 | 5536.39 | 6.08679 | 83.6693 | 0.999995
37 | 0.71968 | 863.313 | 49.1994 | 5645.15 | 4.77496 | 86.8225 | 1.178773
38 | 0.517946 | 866.2485 | 47.51835 | 5672.87 | 4.1559 | 90.4484 | 1.389497
39 | 0.372755 | 872.133 | 37.60365 | 5764.76 | 3.2617 | 94.6221 | 1.637903
40 | 0.268265 | 876.5745 | 46.2096 | 5783.67 | 3.13983 | 99.4834 | 1.930714
41 | 0.193068 | 889.911 | 46.4622 | 5819.62 | 2.46889 | 105.436 | 2.275856
42 | 0.138949 | 896.508 | 44.6187 | 5851.95 | 3.01762 | 112.825 | 2.682701
43 | 0.0999989 | 896.508 | 309.748 | 5940.82 | 2.9887 | 122.157 | 5.179498
44 | 0.0719683 | 896.508 | 297.458 | 5984.12 | 2.84923 | 134.355 | 6.105409
45 | 0.0719683 | 896.508 | 297.458 | 5984.12 | 2.84923 | 134.355 | 7.196815
46 | 0.0719683 | 896.508 |  | 5984.12 | 2.84923 | 134.355 | 8.483415
10.00006