## WO3
-141.6482 | 591.4
-134.3658 | 591.5
-127.0887 | 591.4
-119.8168 | 593.2
-112.5503 | 591.7
-105.289 | 589.6
-98.03295 | 589.1
-90.7822 | 591.2
-83.5367 | 591.5
-76.29647 | 591
-69.06148 | 592.1
-61.83174 | 589.7
-54.60723 | 591.2
-47.38796 | 591.8
-40.17391 | 592.7
-32.96508 | 589.9
-25.76147 | 591.1
-18.56308 | 590.7
-11.36988 | 607.4
-4.181889 | 663
3.000911 | 674.7
10.17852 | 619.4
17.35095 | 592.6
24.5182 | 592.1
31.68028 | 591.9
38.83719 | 589.6
45.98894 | 590.8
53.13553 | 590.6
60.27697 | 590.2
67.41327 | 591.4
74.54442 | 593.2
81.67045 | 593
88.79134 | 596.4
95.90711 | 609.2
103.0178 | 630.9
110.1233 | 657.4
117.2237 | 674.7
124.319 | 710.7
131.4093 | 772.3
138.4944 | 754.1
145.5745 | 677.9
152.6494 | 657.3
159.7193 | 657.2
166.7842 | 659.9
173.8439 | 676.4
180.8986 | 687.1
187.9483 | 689
194.9928 | 678.2
202.0324 | 668.9
209.0669 | 670.7
216.0964 | 672.7
223.1208 | 671.2
230.1402 | 661
237.1547 | 669.4
244.164 | 674.4
251.1684 | 686.8
258.1678 | 721.1
265.1622 | 822.3
272.1516 | 954.3
279.136 | 904.2
286.1154 | 737.4
293.0899 | 682.7
300.0593 | 664
307.0238 | 652.7
313.9834 | 661.9
320.938 | 697
327.8876 | 724
334.8323 | 689.7
341.7721 | 653.6
348.7069 | 641.3
355.6368 | 634.5
362.5617 | 625.8
369.4818 | 622.6
376.3969 | 628.6
383.3071 | 628.3
390.2124 | 623.4
397.1128 | 627.3
404.0083 | 626.5
410.899 | 618.4
417.7847 | 617.5
424.6655 | 617.9
431.5415 | 619.3
438.4126 | 624.4
445.2789 | 628.3
452.1403 | 628.5
458.9968 | 616.7
465.8485 | 610.2
472.6953 | 613.1
479.5373 | 612.7
486.3745 | 612.9
493.2068 | 610.8
500.0343 | 614.9
506.857 | 615.3
513.6749 | 617
520.4879 | 624.2
527.2962 | 625.1
534.0996 | 631.4
540.8983 | 637.8
547.6922 | 638.5
554.4812 | 643.8
561.2655 | 655.2
568.0451 | 664.6
574.8198 | 677.2
581.5898 | 680.9
588.355 | 675.9
595.1155 | 674.6
601.8712 | 675
608.6222 | 674.4
615.3684 | 680.8
622.1099 | 684.8
628.8466 | 691.6
635.5787 | 688.1
642.306 | 687.5
649.0285 | 694.9
655.7464 | 690
662.4596 | 699.9
669.168 | 702.2
675.8718 | 713.4
682.5709 | 732.8
689.2652 | 770.9
695.9549 | 819.7
702.6399 | 910
709.3203 | 1088.3
715.9959 | 1321.3
722.6669 | 1344.3
729.3333 | 1115.1
735.995 | 888.3
742.652 | 772.7
749.3044 | 714.7
755.9521 | 689.1
762.5952 | 677
769.2337 | 690.3
775.8675 | 711.7
782.4968 | 754.7
789.1214 | 871.4
795.7414 | 1155.6
802.3567 | 1624.4
808.9675 | 2006.5
815.5737 | 1845.3
822.1753 | 1385.6
828.7722 | 1062.8
835.3646 | 878
841.9525 | 791.5
848.5357 | 739.9
855.1144 | 712.2
861.6885 | 690
868.258 | 680.3
874.823 | 665.2
881.3834 | 652.2
887.9393 | 642.6
894.4906 | 638.5
901.0374 | 632
907.5797 | 629.6
914.1174 | 623.7
920.6506 | 621.6
927.1792 | 618.7
933.7034 | 614.6
940.223 | 616.2
946.7382 | 614.3
953.2488 | 611.4
959.7549 | 608.3
966.2566 | 609.2
972.7537 | 609.5
979.2464 | 608.1
985.7345 | 607.2
992.2182 | 607.4
998.6975 | 605.8
1005.172 | 602.5
1011.643 | 601.3
1018.108 | 600.9
1024.57 | 603
1031.027 | 600.1
1037.479 | 599.6
1043.927 | 596.2
1050.371 | 598.6
1056.81 | 597.2
1063.245 | 598.2
1069.675 | 595.8
1076.101 | 598.9
1082.522 | 597.6
1088.939 | 598.5
1095.352 | 597.9
1101.76 | 598.4
1108.164 | 596.4
1114.564 | 597.7
1120.959 | 596.6
1127.35 | 597.1
1133.736 | 594.7
1140.118 | 597
1146.495 | 599.5
1152.869 | 599
1159.237 | 599
1165.602 | 598.2
1171.962 | 597.4
1178.318 | 596.8
1184.669 | 597.4
1191.016 | 597.5
1197.359 | 594.3
1203.698 | 597.5
1210.032 | 597.4
1216.361 | 596.4
1222.687 | 597.2
1229.008 | 596.2
1235.325 | 596.3
1241.637 | 596.5
1247.946 | 596
1254.249 | 595.7
1260.549 | 596.4
1266.844 | 595.6
1273.135 | 594.5
1279.422 | 594.2
1285.705 | 594.8
1291.983 | 594.5
1298.257 | 594.6
1304.527 | 594.2
1310.792 | 593.9
1317.053 | 593.9
1323.31 | 595.7
1329.563 | 596.7
1335.811 | 593.9
1342.055 | 594.4
1348.295 | 591.7
1354.531 | 593
1360.762 | 593.5
1366.99 | 594.1
1373.213 | 594.5
1379.432 | 594.7
1385.646 | 595.2
1391.857 | 596.7
1398.063 | 596.1
1404.265 | 593.4
1410.463 | 595.6
1416.656 | 594.7
1422.846 | 593.9
1429.031 | 594.5
1435.212 | 594.5
1441.389 | 594.6
1447.562 | 593.1
1453.73 | 594.9
1459.895 | 594.5
1466.055 | 594.2
1472.211 | 594.3
1478.363 | 594
1484.511 | 591.7
1490.654 | 592.9
1496.794 | 593.9
1502.929 | 592.7
1509.061 | 594.6
1515.188 | 591.1
1521.311 | 593.3
1527.43 | 591.1
1533.544 | 592.4
1539.655 | 593.6
1545.762 | 591.6
1551.864 | 592
1557.962 | 591.8
1564.057 | 591.1
1570.147 | 592
1576.233 | 593.2
1582.315 | 592.8
1588.393 | 592.4
1594.467 | 591.9
1600.537 | 591.6
1606.602 | 591.6
1612.664 | 592.9
1618.722 | 592.7
1624.775 | 591.4
1630.825 | 592.1
1636.87 | 591.4
1642.911 | 591.3
1648.949 | 591.4
1654.982 | 590.8
1661.012 | 590.9
1667.037 | 591.7
1673.058 | 590.4
1679.075 | 591.1
1685.089 | 591.6
1691.098 | 592.4
1697.103 | 591.8
1703.104 | 592.1
1709.101 | 589.9
1715.095 | 591.5
1721.084 | 592.2
1727.069 | 591.4
1733.05 | 592.8
1739.028 | 593.5
1745.001 | 591.9
1750.97 | 594
1756.936 | 591.1
1762.897 | 591.3
1768.854 | 592.3
1774.808 | 591.4
1780.757 | 592.1
1786.703 | 592.7
1792.644 | 591.8
1798.582 | 590.2
1804.516 | 591.6
1810.446 | 590.1
1816.372 | 592.3
1822.293 | 591.3
1828.211 | 592.2
1834.126 | 590.8
1840.036 | 590.7
1845.942 | 590.9
1851.844 | 591
1857.743 | 590.1
1863.637 | 591.5
1869.528 | 589.9
1875.415 | 590.1
1881.298 | 591.2
1887.177 | 590.4
1893.052 | 592.1
1898.923 | 592.2
1904.79 | 592.3
1910.654 | 589.8
1916.513 | 591.9
1922.369 | 590.8
1928.221 | 591.5
1934.069 | 592.3
1939.913 | 591.9
1945.754 | 593.1
1951.59 | 592.4
1957.423 | 591.9
1963.251 | 592.7
1969.076 | 592
1974.898 | 593.8
1980.715 | 594.2
1986.528 | 593.1
1992.338 | 592.9
1998.144 | 592.2
2003.946 | 593.9
2009.744 | 593.5
2015.539 | 593.1
2021.329 | 593.2
2027.116 | 592.3
2032.899 | 592.5
2038.678 | 592.7
2044.454 | 591.6
2050.225 | 593.5
2055.993 | 592.1
2061.757 | 592
2067.518 | 592.3
2073.274 | 592.3
2079.027 | 591.3
2084.776 | 591.3
2090.521 | 591.8
2096.263 | 590.1
2102 | 593.1
2107.734 | 590.8
2113.465 | 590.9
2119.191 | 590.6
2124.914 | 590.6
2130.633 | 591
2136.348 | 589.5
2142.06 | 589.1
2147.768 | 591.6
2153.472 | 592.1
2159.172 | 589.7
2164.869 | 591
2170.562 | 589.6
2176.251 | 590.9
2181.937 | 591
2187.619 | 590.7
2193.297 | 590.7
2198.972 | 590.7
2204.642 | 590.8
2210.31 | 589.9
2215.973 | 591
2221.633 | 591.5
2227.289 | 590.8
2232.941 | 590.6
2238.59 | 589.5
2244.235 | 589.3
2249.877 | 590.8
2255.514 | 591.1
2261.148 | 589.7
2266.779 | 590.5
2272.406 | 591.5
2278.029 | 591.1
2283.648 | 590.5
2289.264 | 592.2
2294.876 | 590.9
2300.485 | 591.2
2306.09 | 592.6
2311.691 | 590.5
2317.289 | 589.1
2322.883 | 589.4
2328.474 | 590.1
2334.061 | 590.7
2339.644 | 590
2345.224 | 590.3
2350.8 | 590.4
2356.372 | 591
2361.941 | 589.5
2367.506 | 593
2373.068 | 588.9
2378.626 | 592.1
2384.181 | 590
2389.732 | 590.1
2395.279 | 589.4
2400.823 | 591
2406.363 | 589.5
2411.9 | 590.1
2417.433 | 591.2
2422.963 | 591.4
2428.489 | 590.2
2434.011 | 591
2439.53 | 591
2445.046 | 591
2450.557 | 590.2
2456.066 | 590.7
2461.57 | 591
2467.072 | 589.2
2472.569 | 589.8
2478.064 | 590.6
2483.554 | 591.8
2489.041 | 590.7
2494.525 | 588.9
2500.005 | 588.4
2505.482 | 589.8
2510.955 | 591.6
2516.424 | 590.2
2521.89 | 589.9
2527.353 | 592.1
2532.812 | 590.3
2538.268 | 590.4
2543.72 | 590.8
2549.169 | 591.8
2554.614 | 590.2
2560.055 | 590.5
2565.494 | 590.6
2570.928 | 591.2
2576.36 | 591.6
2581.787 | 590.4
2587.212 | 589.9
2592.633 | 591
2598.05 | 591
2603.464 | 590.7
2608.875 | 590.3
2614.282 | 590.6
2619.685 | 590.5
2625.086 | 589.5
2630.482 | 591.3
2635.876 | 591.6
2641.266 | 591.2
2646.652 | 591.2
2652.035 | 591.5
2657.415 | 590.5
2662.791 | 589.8
2668.164 | 590.5
2673.533 | 590.7
2678.899 | 590
2684.262 | 590.7
2689.621 | 590.6
2694.977 | 590.9
2700.329 | 590.3
2705.678 | 590
2711.024 | 589.9
2716.366 | 591.2
2721.705 | 590.2
2727.041 | 590.3
2732.373 | 591.2
2737.701 | 591.2
2743.027 | 590.1
2748.349 | 590.4
2753.667 | 590.6
2758.983 | 591.5
2764.295 | 589.8
2769.603 | 590.9
2774.908 | 591.5
2780.21 | 589.6
2785.509 | 589.4
2790.804 | 588.8
2796.096 | 589
2801.384 | 590
2806.669 | 589.7
2811.951 | 588.8
2817.23 | 591.4
2822.505 | 591.5
2827.777 | 590.2
2833.045 | 590.8
2838.31 | 590.2
2843.572 | 590
2848.831 | 590.9
2854.086 | 591.4
2859.338 | 591.3
2864.587 | 590.1
2869.832 | 590.6
2875.074 | 591.5
2880.313 | 590.1
2885.548 | 590.6
2890.781 | 591.4
2896.01 | 589.3
2901.235 | 591.3
2906.458 | 591.4
2911.677 | 589.9
2916.893 | 589.5
2922.105 | 591.9
2927.314 | 590.4
2932.52 | 590.9
2937.723 | 590.6
2942.923 | 590.4
2948.119 | 591.3
2953.312 | 589.5
2958.502 | 591.7
2963.688 | 590.2
2968.872 | 591.5
2974.052 | 590.1
2979.228 | 591.6
2984.402 | 590.8
2989.572 | 591.7
2994.739 | 590.7
2999.903 | 591.3
3005.064 | 590.4
3010.221 | 590.3
3015.376 | 590.2
3020.527 | 589
3025.675 | 591.1
3030.819 | 593.5
3035.961 | 590.9
3041.099 | 590.6
3046.234 | 591.5
3051.366 | 589.7
3056.494 | 590.5
3061.62 | 591.3
3066.742 | 591.1
3071.861 | 588.9
3076.977 | 590.8
3082.089 | 589.5
3087.199 | 589.2
3092.305 | 590.9
3097.408 | 590
3102.508 | 589.7
3107.605 | 591.9
3112.699 | 591.7
3117.789 | 590.9
3122.877 | 591.3
3127.961 | 590
3133.042 | 590.2
3138.12 | 590.6
3143.195 | 590.5
3148.266 | 591.5
3153.335 | 591.9
3158.4 | 590.3
3163.462 | 591.9
3168.521 | 591.4
3173.577 | 591.8
3178.63 | 591.8
3183.68 | 590.4
3188.727 | 590.4
3193.77 | 589.8
3198.81 | 590.3
3203.848 | 591.1
3208.882 | 590.4
3213.913 | 590.5
3218.941 | 590
3223.965 | 589.6
3228.987 | 591.9
3234.006 | 590.7
3239.021 | 589.8
3244.034 | 591.7
3249.043 | 590.7
3254.049 | 589.6
3259.053 | 590.2
3264.053 | 590.7
3269.05 | 591.7
3274.044 | 590
3279.035 | 590.3
3284.022 | 592.4
3289.007 | 589.4
3293.989 | 589.3
3298.968 | 590.1
3303.943 | 591.5
3308.916 | 590.1
3313.885 | 591.8
3318.852 | 589.7
3323.815 | 592.7
3328.775 | 591
3333.733 | 590.8
3338.687 | 589.7
3343.638 | 591.8
3348.586 | 590.6
3353.531 | 589.9
3358.473 | 590.5
3363.413 | 589.8
3368.349 | 590.7
3373.282 | 590.3
3378.212 | 590
3383.139 | 591.6
3388.063 | 591.2
3392.984 | 589.7
3397.902 | 591.4
3402.817 | 591.7
3407.729 | 592.7
3412.638 | 590.2
3417.544 | 590.8
3422.447 | 589.6
3427.347 | 589.8
3432.244 | 590.2
3437.138 | 589.9
3442.029 | 592.9
3446.917 | 589.9
3451.802 | 588
3456.684 | 590.1
3461.563 | 591.5
3466.44 | 589.4
3471.313 | 590.1
3476.183 | 590.2
3481.05 | 591.9
3485.915 | 590.3
3490.776 | 590.2
3495.634 | 589.3
3500.49 | 590.8
3505.342 | 590.4
3510.192 | 591.2
3515.039 | 590.6
3519.882 | 590.9
3524.723 | 589.4
3529.561 | 590.8
3534.396 | 590.8
3539.228 | 590.7
3544.057 | 591.6
3548.883 | 589.9
3553.706 | 590.6
3558.526 | 590.4
3563.343 | 589.3
3568.158 | 590.5
3572.969 | 591.1
3577.778 | 591.7
3582.584 | 590.4
3587.386 | 588.9
3592.186 | 591.6
3596.983 | 591
3601.777 | 589.4
3606.568 | 590.8
3611.357 | 590.4
3616.142 | 590.8
3620.925 | 589.9
3625.704 | 591.9
3630.481 | 589.7
3635.255 | 591.4
3640.026 | 591.9
3644.794 | 590.7
3649.559 | 589.9
3654.321 | 588.1
3659.081 | 590.8
3663.837 | 589.6
3668.591 | 590.1
3673.342 | 589.8
3678.09 | 590.3
3682.835 | 589.3
3687.578 | 591.1
3692.317 | 590.7
3697.054 | 591.5
3701.787 | 590.2
3706.518 | 591
3711.246 | 592.5
3715.972 | 590.6
3720.694 | 591.1
3725.414 | 590.3
3730.13 | 591.4
3734.844 | 592.3
3739.555 | 591.3
3744.264 | 590
3748.969 | 590.4
3753.672 | 590.8
3758.371 | 592.7
3763.068 | 591.4
3767.762 | 591.2
3772.454 | 588.9
3777.142 | 591.1
3781.828 | 589.4
3786.511 | 590.2
3791.191 | 590.2
3795.869 | 592.5
3800.543 | 591.5
3805.215 | 590.5
3809.884 | 590.6
3814.55 | 591
3819.213 | 592.2
3823.874 | 589.7
3828.532 | 590.2
3833.187 | 589.9
3837.839 | 590.6
3842.488 | 591
3847.135 | 591.6
3851.779 | 592
3856.42 | 590.3
3861.059 | 590.5
3865.694 | 591.9
3870.327 | 591.1
3874.957 | 590.1
3879.585 | 591.3
3884.209 | 590.1
3888.831 | 590.2
3893.45 | 590.6
3898.067 | 591.9
3902.68 | 589.9
3907.291 | 589.7
3911.899 | 589.7
3916.505 | 590.4
3921.108 | 591.4
3925.707 | 590.5
3930.305 | 591.1
3934.899 | 590.1
3939.491 | 589.8
3944.08 | 591.1
3948.666 | 590.5
3953.25 | 590.1
3957.831 | 590.8
3962.409 | 590.8
3966.984 | 591.1
3971.557 | 590.6
3976.127 | 590.1
3980.695 | 592.2
3985.259 | 590.4
3989.821 | 589.8
3994.38 | 589.6
3998.937 | 590.6
4003.491 | 590.6
4008.042 | 590.6
4012.59 | 591.4
4017.136 | 591
4021.679 | 590.2
4026.22 | 591
4030.757 | 591.4
4035.292 | 591.1
4039.825 | 589.7
4044.354 | 591.7
4048.882 | 589.4
4053.406 | 590.2
4057.928 | 590.9
4062.447 | 589.8
4066.963 | 589.5
4071.477 | 589.9
4075.988 | 590.7
4080.496 | 589.6
4085.002 | 590.5
4089.505 | 591.7
4094.005 | 591.2
4098.503 | 590.7
4102.998 | 589.5
4107.491 | 591
4111.981 | 589.3
4116.468 | 590.3
4120.953 | 590.1
4125.435 | 590.5
4129.914 | 591.4
4134.391 | 592.1
4138.865 | 590.6
4143.336 | 589.8
4147.805 | 589.5
4152.271 | 590.7
4156.735 | 590.2
4161.196 | 590
4165.654 | 589.9
4170.11 | 592.2
4174.563 | 591
4179.014 | 591.8
4183.462 | 591
4187.907 | 591.2
4192.35 | 590.5
4196.79 | 590.3
4201.228 | 590.6
4205.663 | 590.7
4210.095 | 592.1
4214.525 | 590.7
4218.952 | 589
4223.376 | 591
4227.798 | 589.3
4232.218 | 590
4236.635 | 591.9
4241.049 | 589.9
4245.461 | 589.5
4249.87 | 589.1
4254.276 | 590.5
4258.68 | 587.9
4263.082 | 589.2
4267.481 | 589.8
4271.877 | 589.2
4276.271 | 590.6
4280.662 | 590.7
4285.051 | 589.6
4289.437 | 590.5
4293.82 | 589.6
4298.201 | 590.4
4302.58 | 590.9
4306.956 | 590.7
4311.329 | 590.2
4315.7 | 590.2
4320.068 | 590.4
4324.434 | 590.9
4328.797 | 591.6
4333.158 | 589.4
4337.516 | 590.6
4341.871 | 590.4
4346.225 | 589.5
4350.575 | 590.2
4354.923 | 589.7
4359.269 | 588.7
4363.612 | 590.9
4367.952 | 590.4
4372.29 | 591.4
4376.626 | 591.4
4380.959 | 590.3
4385.289 | 590.9
4389.617 | 591.7
4393.942 | 589.8
4398.265 | 588.5
4402.586 | 590.2
4406.904 | 589.6
4411.219 | 589.3
4415.532 | 591.5
4419.843 | 590.3
4424.151 | 590.4
4428.456 | 589.7
4432.759 | 590.7
4437.06 | 589.9
4441.358 | 589.1
4445.653 | 591.5
4449.946 | 589
4454.237 | 588.6
4458.525 | 591
4462.811 | 589.7
4467.094 | 590.2
4471.375 | 590.2
4475.653 | 590.4
4479.929 | 591.1
4484.202 | 590.3
4488.473 | 589
4492.742 | 590.2
4497.008 | 590
4501.271 | 589.6
4505.532 | 590.7
4509.791 | 590.5
4514.047 | 590.6
4518.301 | 589.7
4522.552 | 590.3
4526.801 | 589.9
4531.047 | 590.1
4535.291 | 589.4
4539.533 | 589.9
4543.772 | 591.5
4548.009 | 590.8
4552.243 | 590.3
4556.475 | 589.9
4560.704 | 591.5
4564.931 | 590
4569.156 | 589.2
4573.378 | 589.8
4577.598 | 589.5
4581.815 | 588.1
4586.03 | 591.7
4590.243 | 590.4
4594.453 | 590.2
4598.66 | 589.9
4602.866 | 588.7
4607.068 | 591.4
4611.269 | 590.1
4615.467 | 590.3
4619.663 | 589.7
4623.856 | 589.5
4628.047 | 589.6
4632.235 | 588.1
4636.422 | 589.9
4640.605 | 589.7
4644.787 | 589.5
4648.966 | 590.3
4653.142 | 590.1
4657.316 | 589.9
4661.488 | 590.4
4665.658 | 589.8
4669.825 | 591.2
4673.989 | 589.3
4678.152 | 590.2
4682.312 | 590.1
4686.469 | 592.1
4690.625 | 587.9
4694.778 | 590
4698.928 | 589.3
4703.076 | 590.8
4707.222 | 590.5
4711.365 | 590.3
4715.507 | 589.7
4719.645 | 590.3
4723.782 | 590
4727.916 | 589.4
4732.047 | 588.6
4736.177 | 590.4
4740.304 | 590.5
4744.429 | 589.6
4748.551 | 590.5
4752.671 | 589.4
4756.789 | 589
4760.904 | 590.2
4765.017 | 589
4769.128 | 590.4
4773.236 | 591.3
4777.342 | 588.8
4781.446 | 590.6
4785.547 | 590.3
4789.646 | 590.6
4793.743 | 590.8
4797.837 | 589.5
4801.93 | 589.9
4806.019 | 588.8
4810.107 | 588.9
4814.192 | 589.6
4818.275 | 590.1
4822.356 | 591.7
4826.434 | 588.8
4830.51 | 589
4834.584 | 588.8
4838.655 | 592.1
4842.724 | 590.1
4846.791 | 590.3
4850.855 | 591.2
4854.918 | 589.4
4858.978 | 589.4
4863.035 | 590.2
4867.091 | 591.3
4871.144 | 590.2
4875.194 | 590.4
4879.243 | 589.3
4883.289 | 589.2
4887.333 | 588.5
4891.375 | 589.1
4895.414 | 589.2
4899.452 | 591
4903.487 | 589.3
4907.519 | 588.8
4911.55 | 589.9
4915.578 | 590.3
4919.603 | 589.7
4923.627 | 590.1
4927.648 | 588.8
4931.667 | 589.5
4935.684 | 588.3
4939.699 | 589.6
4943.711 | 589.9
4947.721 | 590.8
4951.729 | 589.7
4955.735 | 590.7
4959.738 | 589.9
4963.739 | 590.2
4967.738 | 589.9
4971.735 | 589.2
4975.729 | 588.5
4979.721 | 590.8
4983.711 | 589.1
4987.699 | 589.6
4991.684 | 590.4
4995.668 | 588.3
4999.649 | 590.5
5003.628 | 589.6
5007.604 | 590.3
5011.578 | 590.7
5015.551 | 589.4
5019.521 | 589.7
5023.488 | 588.8
5027.454 | 589.9
5031.417 | 588.8
5035.378 | 590.5
5039.337 | 588.5
5043.294 | 588.6
5047.248 | 588.7
5051.2 | 590.7
5055.151 | 588.5
5059.098 | 589.4
5063.044 | 588.4
5066.988 | 589.9
5070.929 | 588.7
5074.868 | 590.1
5078.805 | 590
5082.74 | 588.9
5086.672 | 589.5
5090.602 | 589.6
5094.531 | 587.9
5098.457 | 590.5
5102.38 | 589.5
5106.302 | 588.9
5110.221 | 588.4
5114.139 | 590.2
5118.054 | 588.3
5121.967 | 588.5
5125.878 | 589.7
5129.786 | 588.8
5133.693 | 589.2
5137.597 | 590.1
5141.499 | 588.4
5145.399 | 587.2
5149.297 | 589.2
5153.192 | 588.6
5157.086 | 588.7
5160.977 | 590
5164.866 | 589
5168.753 | 590.4
5172.638 | 589.1
5176.521 | 590.4
5180.402 | 588.8
5184.28 | 589.1
5188.156 | 588.8
5192.03 | 589.3
5195.902 | 589.9
5199.772 | 588.2
5203.64 | 589.2
5207.506 | 586.9
5211.369 | 588.2
5215.23 | 588.9
5219.09 | 588.4
5222.947 | 588.5
5226.802 | 587.2
5230.655 | 587.5
5234.505 | 588.2
5238.354 | 587.3
5242.2 | 587.9
5246.045 | 587.8
5249.887 | 587.2
5253.727 | 586.2
5257.565 | 586.4
5261.401 | 584.7
5265.235 | 585.3
5269.067 | 586
5272.896 | 584.4

## WO3-C
-141.6482 | 594.9333
-134.3658 | 594.525
-127.0887 | 594.35
-119.8168 | 594.25
-112.5503 | 594.05
-105.289 | 593.65
-98.03295 | 593.225
-90.7822 | 593.1
-83.5367 | 592.7
-76.29647 | 592.4
-69.06148 | 592.825
-61.83174 | 593.7
-54.60723 | 593.825
-47.38796 | 593.025
-40.17391 | 592.95
-32.96508 | 593.65
-25.76147 | 594.1
-18.56308 | 597.7
-11.36988 | 618.9
-4.181889 | 654.8
3.000911 | 663.325
10.17852 | 631.975
17.35095 | 601.975
24.5182 | 593.05
31.68028 | 592.425
38.83719 | 592.975
45.98894 | 593.6
53.13553 | 593.275
60.27697 | 592.825
67.41327 | 592.65
74.54442 | 593.05
81.67045 | 594.55
88.79134 | 597.6
95.90711 | 605.2
103.0178 | 619.35
110.1233 | 634.65
117.2237 | 646.025
124.319 | 660.575
131.4093 | 675.5
138.4944 | 670.7
145.5745 | 650.75
152.6494 | 638.65
159.7193 | 637.5
166.7842 | 642.55
173.8439 | 651.175
180.8986 | 656.725
187.9483 | 655.925
194.9928 | 651.325
202.0324 | 647.225
209.0669 | 645.475
216.0964 | 645.025
223.1208 | 644.65
230.1402 | 645.175
237.1547 | 647.525
244.164 | 652.25
251.1684 | 661.325
258.1678 | 688.85
265.1622 | 750
272.1516 | 801.35
279.136 | 778.1
286.1154 | 710.025
293.0899 | 663.825
300.0593 | 644.475
307.0238 | 636.875
313.9834 | 642
320.938 | 658.9
327.8876 | 668.2
334.8323 | 657.225
341.7721 | 639.4
348.7069 | 628.075
355.6368 | 622.75
362.5617 | 619.75
369.4818 | 618.45
376.3969 | 617.1
383.3071 | 615.25
390.2124 | 615.025
397.1128 | 616.125
404.0083 | 616.05
410.899 | 614.375
417.7847 | 613.075
424.6655 | 613.35
431.5415 | 615.675
438.4126 | 618.2
445.2789 | 619.1
452.1403 | 617.625
458.9968 | 613.525
465.8485 | 609.95
472.6953 | 609.225
479.5373 | 609.8
486.3745 | 610.1
493.2068 | 610.95
500.0343 | 612.35
506.857 | 613.55
513.6749 | 614.775
520.4879 | 616.2
527.2962 | 618.375
534.0996 | 621.025
540.8983 | 624.475
547.6922 | 628.275
554.4812 | 630.975
561.2655 | 635
568.0451 | 641.775
574.8198 | 648.75
581.5898 | 652.1
588.355 | 651.275
595.1155 | 650.525
601.8712 | 650.875
608.6222 | 651
615.3684 | 652.6
622.1099 | 655.45
628.8466 | 658.325
635.5787 | 661.375
642.306 | 662.3
649.0285 | 661.225
655.7464 | 661.25
662.4596 | 662.95
669.168 | 667.15
675.8718 | 675.8
682.5709 | 690.175
689.2652 | 712
695.9549 | 745.275
702.6399 | 804.8
709.3203 | 904.825
715.9959 | 1004.025
722.6669 | 1012.825
729.3333 | 914.975
735.995 | 793.6
742.652 | 713.625
749.3044 | 674.725
755.9521 | 657.025
762.5952 | 650.925
769.2337 | 653.425
775.8675 | 664.225
782.4968 | 693.85
789.1214 | 767.825
795.7414 | 919.125
802.3567 | 1138.925
808.9675 | 1299.25
815.5737 | 1261.075
822.1753 | 1075.3
828.7722 | 893.55
835.3646 | 781
841.9525 | 723.2
848.5357 | 692.875
855.1144 | 673.2
861.6885 | 659.525
868.258 | 650.45
874.823 | 642.65
881.3834 | 636.775
887.9393 | 633.175
894.4906 | 629.475
901.0374 | 625.1
907.5797 | 621.075
914.1174 | 619.425
920.6506 | 618.525
927.1792 | 616.4
933.7034 | 614.6
940.223 | 613.2
946.7382 | 612.2
953.2488 | 611.375
959.7549 | 609.55
966.2566 | 608.45
972.7537 | 609.175
979.2464 | 608.975
985.7345 | 607.375
992.2182 | 606.6
998.6975 | 606.775
1005.172 | 606.9
1011.643 | 606.325
1018.108 | 605.5
1024.57 | 605.55
1031.027 | 606.075
1037.479 | 606.05
1043.927 | 605.8
1050.371 | 604.9
1056.81 | 604.05
1063.245 | 604.8
1069.675 | 605.375
1076.101 | 604.65
1082.522 | 604.1
1088.939 | 604
1095.352 | 603.75
1101.76 | 603.775
1108.164 | 603.625
1114.564 | 603.1
1120.959 | 603.625
1127.35 | 604.6
1133.736 | 604.8
1140.118 | 604.775
1146.495 | 604.975
1152.869 | 605.55
1159.237 | 605.4
1165.602 | 604.525
1171.962 | 604.7
1178.318 | 605.175
1184.669 | 605.1
1191.016 | 604.9
1197.359 | 604.825
1203.698 | 605.05
1210.032 | 605.2
1216.361 | 605.375
1222.687 | 605.65
1229.008 | 605.85
1235.325 | 605.5
1241.637 | 605.05
1247.946 | 605.55
1254.249 | 606.05
1260.549 | 605.55
1266.844 | 605.4
1273.135 | 606.475
1279.422 | 607.425
1285.705 | 607.2
1291.983 | 606.2
1298.257 | 606.15
1304.527 | 607.075
1310.792 | 607.5
1317.053 | 607.35
1323.31 | 606.725
1329.563 | 605.925
1335.811 | 605.5
1342.055 | 605.35
1348.295 | 605.875
1354.531 | 606.55
1360.762 | 606.475
1366.99 | 606.15
1373.213 | 605.75
1379.432 | 606
1385.646 | 606.65
1391.857 | 606.975
1398.063 | 606.95
1404.265 | 606.425
1410.463 | 606.65
1416.656 | 606.675
1422.846 | 606.025
1429.031 | 606.525
1435.212 | 607.15
1441.389 | 607.2
1447.562 | 607.175
1453.73 | 607.175
1459.895 | 607.15
1466.055 | 607.625
1472.211 | 608.525
1478.363 | 608.6
1484.511 | 608.4
1490.654 | 608.575
1496.794 | 608.725
1502.929 | 608.75
1509.061 | 609.375
1515.188 | 609.95
1521.311 | 609.5
1527.43 | 608.675
1533.544 | 607.8
1539.655 | 608.1
1545.762 | 609.9
1551.864 | 610.625
1557.962 | 609.425
1564.057 | 609.025
1570.147 | 609.85
1576.233 | 609.325
1582.315 | 608.75
1588.393 | 609.175
1594.467 | 608.425
1600.537 | 607.175
1606.602 | 607.025
1612.664 | 607.275
1618.722 | 607.225
1624.775 | 606.95
1630.825 | 606.875
1636.87 | 607.05
1642.911 | 606.675
1648.949 | 606
1654.982 | 606.325
1661.012 | 606.925
1667.037 | 605.875
1673.058 | 604.775
1679.075 | 604.425
1685.089 | 604.05
1691.098 | 604.375
1697.103 | 604.8
1703.104 | 604.725
1709.101 | 603.95
1715.095 | 603.425
1721.084 | 603.5
1727.069 | 603.2
1733.05 | 603.55
1739.028 | 604.075
1745.001 | 604.175
1750.97 | 604.4
1756.936 | 604.2
1762.897 | 604.1
1768.854 | 604.425
1774.808 | 604.15
1780.757 | 603.1
1786.703 | 603.175
1792.644 | 604.3
1798.582 | 604.075
1804.516 | 603.325
1810.446 | 603.85
1816.372 | 604.375
1822.293 | 603.7
1828.211 | 603.25
1834.126 | 603.775
1840.036 | 604.225
1845.942 | 604.45
1851.844 | 604.7
1857.743 | 604.775
1863.637 | 604.25
1869.528 | 603.575
1875.415 | 603.725
1881.298 | 604.5
1887.177 | 605.075
1893.052 | 605.05
1898.923 | 604.575
1904.79 | 604.3
1910.654 | 604.8
1916.513 | 605.025
1922.369 | 603.85
1928.221 | 602.85
1934.069 | 603.75
1939.913 | 604.975
1945.754 | 605.1
1951.59 | 604.6
1957.423 | 605.3
1963.251 | 606.575
1969.076 | 605.375
1974.898 | 604.775
1980.715 | 606.525
1986.528 | 606.775
1992.338 | 606.025
1998.144 | 606.1
2003.946 | 606.525
2009.744 | 607.1
2015.539 | 606.95
2021.329 | 607
2027.116 | 607.6
2032.899 | 606.975
2038.678 | 606.25
2044.454 | 606.325
2050.225 | 606.675
2055.993 | 606.45
2061.757 | 606.175
2067.518 | 606.7
2073.274 | 606.6
2079.027 | 605.9
2084.776 | 605
2090.521 | 604.625
2096.263 | 605.35
2102 | 605.675
2107.734 | 605.2
2113.465 | 605.425
2119.191 | 605.625
2124.914 | 604.85
2130.633 | 605.175
2136.348 | 605.725
2142.06 | 605.325
2147.768 | 605.525
2153.472 | 605.825
2159.172 | 605.85
2164.869 | 605.8
2170.562 | 605.575
2176.251 | 605.8
2181.937 | 606.425
2187.619 | 606.575
2193.297 | 606.025
2198.972 | 605.9
2204.642 | 606.05
2210.31 | 605.05
2215.973 | 604.875
2221.633 | 605.95
2227.289 | 606.3
2232.941 | 606.65
2238.59 | 606.15
2244.235 | 605.325
2249.877 | 605.625
2255.514 | 605.725
2261.148 | 605.9
2266.779 | 606.725
2272.406 | 607
2278.029 | 606.525
2283.648 | 605.8
2289.264 | 605.425
2294.876 | 605.75
2300.485 | 606.35
2306.09 | 607.3
2311.691 | 607.1
2317.289 | 605.725
2322.883 | 605.575
2328.474 | 606.025
2334.061 | 605.975
2339.644 | 605.9
2345.224 | 606.125
2350.8 | 606.35
2356.372 | 606.175
2361.941 | 606
2367.506 | 606.35
2373.068 | 606.9
2378.626 | 606.6
2384.181 | 606.2
2389.732 | 606.75
2395.279 | 607.25
2400.823 | 607.175
2406.363 | 607.1
2411.9 | 607.1
2417.433 | 606.925
2422.963 | 606.875
2428.489 | 607.125
2434.011 | 607.625
2439.53 | 607.5
2445.046 | 605.95
2450.557 | 605.25
2456.066 | 606.05
2461.57 | 606.35
2467.072 | 607.05
2472.569 | 607.85
2478.064 | 607.125
2483.554 | 606.5
2489.041 | 606.65
2494.525 | 606.25
2500.005 | 605.8
2505.482 | 605.425
2510.955 | 605.525
2516.424 | 606.125
2521.89 | 606.25
2527.353 | 606.75
2532.812 | 607.1
2538.268 | 607.125
2543.72 | 607.05
2549.169 | 606.3
2554.614 | 606.05
2560.055 | 606.35
2565.494 | 606.275
2570.928 | 605.775
2576.36 | 605.3
2581.787 | 606.025
2587.212 | 607.075
2592.633 | 607.4
2598.05 | 607.65
2603.464 | 607.4
2608.875 | 606.9
2614.282 | 607.5
2619.685 | 608.05
2625.086 | 607.15
2630.482 | 606.625
2635.876 | 607.175
2641.266 | 606.925
2646.652 | 606.275
2652.035 | 606.875
2657.415 | 608.175
2662.791 | 608.925
2668.164 | 608.425
2673.533 | 607.425
2678.899 | 606.825
2684.262 | 606.575
2689.621 | 606.85
2694.977 | 607.025
2700.329 | 606.55
2705.678 | 606.075
2711.024 | 606.225
2716.366 | 607.4
2721.705 | 608.2
2727.041 | 607.45
2732.373 | 606.95
2737.701 | 607.15
2743.027 | 606.75
2748.349 | 606.525
2753.667 | 607.825
2758.983 | 609.35
2764.295 | 609.3
2769.603 | 607.925
2774.908 | 607.375
2780.21 | 608.075
2785.509 | 608.5
2790.804 | 608.35
2796.096 | 607.775
2801.384 | 607.875
2806.669 | 608.45
2811.951 | 608.5
2817.23 | 608.45
2822.505 | 608.5
2827.777 | 608.7
2833.045 | 608.675
2838.31 | 608.15
2843.572 | 607.325
2848.831 | 607.275
2854.086 | 607.55
2859.338 | 607.625
2864.587 | 608.075
2869.832 | 607.925
2875.074 | 608.025
2880.313 | 608.575
2885.548 | 608.325
2890.781 | 608.475
2896.01 | 609.375
2901.235 | 609.75
2906.458 | 609.95
2911.677 | 609.875
2916.893 | 609.875
2922.105 | 610.15
2927.314 | 609.25
2932.52 | 608.125
2937.723 | 607.775
2942.923 | 607.875
2948.119 | 608.475
2953.312 | 609.6
2958.502 | 609.975
2963.688 | 608.975
2968.872 | 608.4
2974.052 | 608.475
2979.228 | 608.725
2984.402 | 608.825
2989.572 | 608.525
2994.739 | 608.4
2999.903 | 608.15
3005.064 | 608.225
3010.221 | 608.675
3015.376 | 609.2
3020.527 | 610
3025.675 | 610.3
3030.819 | 609.925
3035.961 | 609.725
3041.099 | 609.35
3046.234 | 607.85
3051.366 | 607.975
3056.494 | 610.2
3061.62 | 610.175
3066.742 | 608.075
3071.861 | 608
3076.977 | 609.375
3082.089 | 609.15
3087.199 | 608.975
3092.305 | 609.925
3097.408 | 610.5
3102.508 | 610.225
3107.605 | 609.925
3112.699 | 609.95
3117.789 | 609.3
3122.877 | 608.65
3127.961 | 608.55
3133.042 | 608.9
3138.12 | 610.175
3143.195 | 610.45
3148.266 | 609.275
3153.335 | 608.7
3158.4 | 608.575
3163.462 | 608.8
3168.521 | 609.3
3173.577 | 609.25
3178.63 | 609.15
3183.68 | 609.125
3188.727 | 609.5
3193.77 | 610.375
3198.81 | 610.05
3203.848 | 609.225
3208.882 | 609.275
3213.913 | 609.725
3218.941 | 609.675
3223.965 | 609.175
3228.987 | 608.725
3234.006 | 608.025
3239.021 | 608.325
3244.034 | 609.225
3249.043 | 609.25
3254.049 | 609.3
3259.053 | 609.725
3264.053 | 610.15
3269.05 | 610.175
3274.044 | 609.7
3279.035 | 608.575
3284.022 | 607.125
3289.007 | 607.025
3293.989 | 608.15
3298.968 | 609.175
3303.943 | 610.275
3308.916 | 610.55
3313.885 | 609.325
3318.852 | 608.65
3323.815 | 609.125
3328.775 | 609.975
3333.733 | 610.725
3338.687 | 610.175
3343.638 | 609.025
3348.586 | 608.625
3353.531 | 608.825
3358.473 | 609.175
3363.413 | 609.325
3368.349 | 609.45
3373.282 | 609.125
3378.212 | 609.275
3383.139 | 610.675
3388.063 | 610.875
3392.984 | 610.05
3397.902 | 610.15
3402.817 | 610.225
3407.729 | 609.8
3412.638 | 609.825
3417.544 | 610.475
3422.447 | 611.2
3427.347 | 611.45
3432.244 | 610.75
3437.138 | 610.4
3442.029 | 610.9
3446.917 | 610.675
3451.802 | 609.725
3456.684 | 609.5
3461.563 | 610.275
3466.44 | 610.15
3471.313 | 609.475
3476.183 | 609.85
3481.05 | 610.475
3485.915 | 610.575
3490.776 | 610.675
3495.634 | 610.725
3500.49 | 609.975
3505.342 | 609.125
3510.192 | 609.125
3515.039 | 609.55
3519.882 | 610
3524.723 | 610.475
3529.561 | 610.7
3534.396 | 610.85
3539.228 | 610.575
3544.057 | 609.325
3548.883 | 608.975
3553.706 | 609.625
3558.526 | 609.7
3563.343 | 610.025
3568.158 | 610.575
3572.969 | 611.175
3577.778 | 611.75
3582.584 | 611.15
3587.386 | 610.1
3592.186 | 609.85
3596.983 | 610.275
3601.777 | 610.8
3606.568 | 610.775
3611.357 | 610.025
3616.142 | 609.675
3620.925 | 610.525
3625.704 | 610.725
3630.481 | 609.6
3635.255 | 609.7
3640.026 | 611.1
3644.794 | 611.475
3649.559 | 611.05
3654.321 | 610.725
3659.081 | 610.4
3663.837 | 610.45
3668.591 | 610.9
3673.342 | 611
3678.09 | 610.45
3682.835 | 609.85
3687.578 | 610.125
3692.317 | 611.05
3697.054 | 611.475
3701.787 | 611.925
3706.518 | 612.025
3711.246 | 610.3
3715.972 | 609.1
3720.694 | 609.95
3725.414 | 610.75
3730.13 | 610.75
3734.844 | 610.525
3739.555 | 610.1
3744.264 | 609.625
3748.969 | 609.55
3753.672 | 609.625
3758.371 | 610.075
3763.068 | 610.3
3767.762 | 609.45
3772.454 | 609.175
3777.142 | 609.9
3781.828 | 610.65
3786.511 | 610.7
3791.191 | 610.25
3795.869 | 610.475
3800.543 | 611.025
3805.215 | 610.95
3809.884 | 610.225
3814.55 | 609.425
3819.213 | 609.075
3823.874 | 609.025
3828.532 | 609.325
3833.187 | 609.65
3837.839 | 609.325
3842.488 | 609.525
3847.135 | 610.4
3851.779 | 609.85
3856.42 | 608.85
3861.059 | 609.075
3865.694 | 608.775
3870.327 | 608.4
3874.957 | 608.975
3879.585 | 609.125
3884.209 | 608.725
3888.831 | 608.35
3893.45 | 608.125
3898.067 | 608.65
3902.68 | 609.625
3907.291 | 609.575
3911.899 | 609.575
3916.505 | 610.65
3921.108 | 611
3925.707 | 610.575
3930.305 | 610.775
3934.899 | 610.85
3939.491 | 610.175
3944.08 | 610.1
3948.666 | 609.8
3953.25 | 608.525
3957.831 | 608.25
3962.409 | 608.875
3966.984 | 609.425
3971.557 | 609.575
3976.127 | 609.925
3980.695 | 611.225
3985.259 | 611.8
3989.821 | 611.125
3994.38 | 610.6
3998.937 | 609.8
4003.491 | 608.525
4008.042 | 608.975
4012.59 | 610.275
4017.136 | 610.2
4021.679 | 610.075
4026.22 | 610.25
4030.757 | 610.3
4035.292 | 610.45
4039.825 | 610.9
4044.354 | 611.375
4048.882 | 611.125
4053.406 | 610.4
4057.928 | 609.75
4062.447 | 609.55
4066.963 | 609.975
4071.477 | 610.15
4075.988 | 609.825
4080.496 | 610.075
4085.002 | 610.375
4089.505 | 610.45
4094.005 | 610.925
4098.503 | 611.025
4102.998 | 611.525
4107.491 | 612.075
4111.981 | 610.825
4116.468 | 609.95
4120.953 | 610.175
4125.435 | 610.075
4129.914 | 609.825
4134.391 | 609.85
4138.865 | 610.6
4143.336 | 611.225
4147.805 | 610.875
4152.271 | 610.25
4156.735 | 610.075
4161.196 | 609.925
4165.654 | 610.075
4170.11 | 611
4174.563 | 611.125
4179.014 | 610.875
4183.462 | 610.425
4187.907 | 609.125
4192.35 | 608.875
4196.79 | 609.925
4201.228 | 610.7
4205.663 | 611.175
4210.095 | 611.45
4214.525 | 610.25
4218.952 | 609.225
4223.376 | 609.25
4227.798 | 609.425
4232.218 | 610.4
4236.635 | 610.225
4241.049 | 609.875
4245.461 | 610.8
4249.87 | 609.95
4254.276 | 608.45
4258.68 | 609.4
4263.082 | 610.525
4267.481 | 610.4
4271.877 | 610.775
4276.271 | 610.7
4280.662 | 610.2
4285.051 | 610.225
4289.437 | 609.825
4293.82 | 608.8
4298.201 | 608.35
4302.58 | 609.675
4306.956 | 610.375
4311.329 | 609.15
4315.7 | 609.525
4320.068 | 611.175
4324.434 | 611.225
4328.797 | 609.85
4333.158 | 608.875
4337.516 | 609.425
4341.871 | 610.025
4346.225 | 609.5
4350.575 | 609.1
4354.923 | 609.925
4359.269 | 610.925
4363.612 | 610.425
4367.952 | 609.05
4372.29 | 608.725
4376.626 | 609.2
4380.959 | 610
4385.289 | 610.25
4389.617 | 610.15
4393.942 | 610.3
4398.265 | 609.325
4402.586 | 608.9
4406.904 | 609.25
4411.219 | 609.15
4415.532 | 609.525
4419.843 | 609.65
4424.151 | 609.05
4428.456 | 608.65
4432.759 | 609.15
4437.06 | 610.15
4441.358 | 610.325
4445.653 | 609.85
4449.946 | 609.625
4454.237 | 609.625
4458.525 | 609.45
4462.811 | 609.7
4467.094 | 609.75
4471.375 | 608.6
4475.653 | 608.325
4479.929 | 608.65
4484.202 | 608.3
4488.473 | 608.1
4492.742 | 607.975
4497.008 | 608.075
4501.271 | 608.225
4505.532 | 608.125
4509.791 | 608.6
4514.047 | 609.275
4518.301 | 609.575
4522.552 | 609.025
4526.801 | 608.125
4531.047 | 608.575
4535.291 | 608.4
4539.533 | 607.575
4543.772 | 608.075
4548.009 | 608.35
4552.243 | 608.775
4556.475 | 609.225
4560.704 | 608.55
4564.931 | 608.425
4569.156 | 609
4573.378 | 608.725
4577.598 | 608.025
4581.815 | 608.625
4586.03 | 610.025
4590.243 | 609.95
4594.453 | 608.475
4598.66 | 607.625
4602.866 | 608.275
4607.068 | 609.525
4611.269 | 610.15
4615.467 | 609.9
4619.663 | 609.325
4623.856 | 608.775
4628.047 | 608.475
4632.235 | 608.7
4636.422 | 608.35
4640.605 | 606.925
4644.787 | 606.325
4648.966 | 607.025
4653.142 | 607.725
4657.316 | 608.075
4661.488 | 608.3
4665.658 | 608.625
4669.825 | 608.55
4673.989 | 607.85
4678.152 | 608
4682.312 | 608.675
4686.469 | 608.325
4690.625 | 607.6
4694.778 | 607.35
4698.928 | 607.5
4703.076 | 607.675
4707.222 | 607.575
4711.365 | 607.875
4715.507 | 608.575
4719.645 | 608.575
4723.782 | 608.4
4727.916 | 608.35
4732.047 | 608.25
4736.177 | 608.025
4740.304 | 607.8
4744.429 | 608.4
4748.551 | 608.925
4752.671 | 608.4
4756.789 | 607.25
4760.904 | 606.575
4765.017 | 607.15
4769.128 | 607.6
4773.236 | 606.775
4777.342 | 606.175
4781.446 | 606.525
4785.547 | 606.9
4789.646 | 606.5
4793.743 | 605.975
4797.837 | 606.225
4801.93 | 606.125
4806.019 | 606.025
4810.107 | 606.825
4814.192 | 606.9
4818.275 | 605.65
4822.356 | 605.275
4826.434 | 606.25
4830.51 | 606.875
4834.584 | 606.95
4838.655 | 607.05
4842.724 | 607.3
4846.791 | 607.25
4850.855 | 607.25
4854.918 | 606.7
4858.978 | 605.625
4863.035 | 605.575
4867.091 | 605.125
4871.144 | 604.4
4875.194 | 604.75
4879.243 | 605.025
4883.289 | 605.225
4887.333 | 606.025
4891.375 | 606.125
4895.414 | 605.725
4899.452 | 605.9
4903.487 | 605.325
4907.519 | 604.4
4911.55 | 604.975
4915.578 | 605.725
4919.603 | 606.2
4923.627 | 606.625
4927.648 | 605.175
4931.667 | 604.175
4935.684 | 605.15
4939.699 | 605.775
4943.711 | 605.575
4947.721 | 605.25
4951.729 | 605.225
4955.735 | 605.85
4959.738 | 605.825
4963.739 | 604.6
4967.738 | 604.725
4971.735 | 605.275
4975.729 | 604.475
4979.721 | 604.55
4983.711 | 605
4987.699 | 603.85
4991.684 | 603.15
4995.668 | 603.8
4999.649 | 604.6
5003.628 | 605.6
5007.604 | 605.8
5011.578 | 605.15
5015.551 | 605.325
5019.521 | 605.5
5023.488 | 604.975
5027.454 | 605.225
5031.417 | 605.775
5035.378 | 605.425
5039.337 | 605.225
5043.294 | 605.125
5047.248 | 605.125
5051.2 | 605.425
5055.151 | 604.875
5059.098 | 603.95
5063.044 | 603.6
5066.988 | 603.7
5070.929 | 603.175
5074.868 | 603.125
5078.805 | 604.3
5082.74 | 604.75
5086.672 | 604.625
5090.602 | 604.575
5094.531 | 604.55
5098.457 | 604.475
5102.38 | 603.5
5106.302 | 602.3
5110.221 | 602.25
5114.139 | 602.775
5118.054 | 603.05
5121.967 | 603
5125.878 | 602.9
5129.786 | 602.5
5133.693 | 602.1
5137.597 | 603.05
5141.499 | 603.675
5145.399 | 602.925
5149.297 | 602.725
5153.192 | 602.4
5157.086 | 601.775
5160.977 | 602.15
5164.866 | 602.45
5168.753 | 602.55
5172.638 | 603.35
5176.521 | 603.3
5180.402 | 602.55
5184.28 | 602.75
5188.156 | 602.175
5192.03 | 601
5195.902 | 601.125
5199.772 | 600.9
5203.64 | 600.825
5207.506 | 601.95
5211.369 | 602.225
5215.23 | 601.45
5219.09 | 600.875
5222.947 | 601.025
5226.802 | 601.275
5230.655 | 600.9
5234.505 | 600.8
5238.354 | 600.825
5242.2 | 600.475
5246.045 | 600.625
5249.887 | 600.775
5253.727 | 600.1
5257.565 | 599.125
5261.401 | 598.825
5265.235 | 599.125
5269.067 | 599.25
5272.896 | 598.9667

## WO3-WS2
-141.6482 | 595.3333
-134.3658 | 595.05
-127.0887 | 594.55
-119.8168 | 594.15
-112.5503 | 594.425
-105.289 | 594.6
-98.03295 | 594.15
-90.7822 | 593.75
-83.5367 | 592.975
-76.29647 | 592.8
-69.06148 | 593.425
-61.83174 | 593.75
-54.60723 | 594.1
-47.38796 | 594.15
-40.17391 | 594.275
-32.96508 | 594.3
-25.76147 | 594.325
-18.56308 | 598.625
-11.36988 | 618.4
-4.181889 | 648.175
3.000911 | 653.725
10.17852 | 627.675
17.35095 | 602.725
24.5182 | 594.55
31.68028 | 593.3
38.83719 | 592.875
45.98894 | 592.9
53.13553 | 592.775
60.27697 | 592.875
67.41327 | 593.6
74.54442 | 593.625
81.67045 | 592.9
88.79134 | 593.425
95.90711 | 595.275
103.0178 | 598.175
110.1233 | 601.95
117.2237 | 605.45
124.319 | 609.5
131.4093 | 613.35
138.4944 | 613.825
145.5745 | 610.725
152.6494 | 607.125
159.7193 | 606.325
166.7842 | 607.825
173.8439 | 609.3
180.8986 | 609.55
187.9483 | 609.25
194.9928 | 609.65
202.0324 | 609.725
209.0669 | 608.5
216.0964 | 607.25
223.1208 | 607
230.1402 | 607.775
237.1547 | 609.125
244.164 | 610.8
251.1684 | 613.075
258.1678 | 616.65
265.1622 | 623.275
272.1516 | 627.55
279.136 | 622.55
286.1154 | 614.45
293.0899 | 611.475
300.0593 | 611.5
307.0238 | 610.125
313.9834 | 608.4
320.938 | 608.625
327.8876 | 609.175
334.8323 | 607.55
341.7721 | 606.6
348.7069 | 608.55
355.6368 | 610.1
362.5617 | 608.025
369.4818 | 604.125
376.3969 | 602.725
383.3071 | 603
390.2124 | 602.375
397.1128 | 601.825
404.0083 | 602.7
410.899 | 606.075
417.7847 | 611.675
424.6655 | 613.2
431.5415 | 607.65
438.4126 | 602.55
445.2789 | 601.2
452.1403 | 600.525
458.9968 | 599.85
465.8485 | 599.2
472.6953 | 598.55
479.5373 | 598.2
486.3745 | 598.5
493.2068 | 599.425
500.0343 | 600.025
506.857 | 599.95
513.6749 | 600.075
520.4879 | 600.55
527.2962 | 601.025
534.0996 | 601.55
540.8983 | 601.75
547.6922 | 601.925
554.4812 | 602.075
561.2655 | 602
568.0451 | 602.05
574.8198 | 603.15
581.5898 | 604.925
588.355 | 605.4
595.1155 | 605.55
601.8712 | 606.3
608.6222 | 606.875
615.3684 | 607.55
622.1099 | 608.875
628.8466 | 610.2
635.5787 | 611.8
642.306 | 613.975
649.0285 | 614.425
655.7464 | 614.95
662.4596 | 616.725
669.168 | 617.95
675.8718 | 620.8
682.5709 | 623.675
689.2652 | 625.175
695.9549 | 627.525
702.6399 | 630.175
709.3203 | 634.425
715.9959 | 636.95
722.6669 | 631.175
729.3333 | 621.65
735.995 | 614.95
742.652 | 611.525
749.3044 | 609.7
755.9521 | 607.775
762.5952 | 606.825
769.2337 | 607.875
775.8675 | 611.225
782.4968 | 617.225
789.1214 | 626.75
795.7414 | 643.95
802.3567 | 668.7
808.9675 | 688.85
815.5737 | 688.75
822.1753 | 669.15
828.7722 | 646.25
835.3646 | 629.675
841.9525 | 618.975
848.5357 | 613.15
855.1144 | 610.4
861.6885 | 608.25
868.258 | 607.075
874.823 | 606.175
881.3834 | 604.425
887.9393 | 603.15
894.4906 | 603.625
901.0374 | 604.15
907.5797 | 603.2
914.1174 | 602.4
920.6506 | 602.375
927.1792 | 602.1
933.7034 | 601.425
940.223 | 601.175
946.7382 | 601.15
953.2488 | 601.075
959.7549 | 600.875
966.2566 | 601.025
972.7537 | 601.4
979.2464 | 600.6
985.7345 | 600.2
992.2182 | 600.775
998.6975 | 600.825
1005.172 | 600.725
1011.643 | 600.575
1018.108 | 600.675
1024.57 | 601.35
1031.027 | 601.025
1037.479 | 599.8
1043.927 | 599.425
1050.371 | 599.525
1056.81 | 599.5
1063.245 | 599.225
1069.675 | 599.325
1076.101 | 599.725
1082.522 | 599.7
1088.939 | 599.925
1095.352 | 599.875
1101.76 | 599.775
1108.164 | 600.45
1114.564 | 600.75
1120.959 | 600.375
1127.35 | 600.2
1133.736 | 600.125
1140.118 | 600.35
1146.495 | 601.275
1152.869 | 601.575
1159.237 | 601.175
1165.602 | 601.25
1171.962 | 602.2
1178.318 | 602.625
1184.669 | 601.4
1191.016 | 600.775
1197.359 | 601.2
1203.698 | 601.2
1210.032 | 601.175
1216.361 | 601.55
1222.687 | 602
1229.008 | 602.475
1235.325 | 602.7
1241.637 | 602.25
1247.946 | 601.55
1254.249 | 601.625
1260.549 | 602.1
1266.844 | 602.5
1273.135 | 603.2
1279.422 | 603.15
1285.705 | 602.275
1291.983 | 602.075
1298.257 | 603.55
1304.527 | 604.725
1310.792 | 603.7
1317.053 | 602.95
1323.31 | 603.25
1329.563 | 603.425
1335.811 | 604.075
1342.055 | 604.9
1348.295 | 604.425
1354.531 | 603.425
1360.762 | 603.6
1366.99 | 604.15
1373.213 | 604.1
1379.432 | 604.225
1385.646 | 604.375
1391.857 | 604.075
1398.063 | 604.275
1404.265 | 604.225
1410.463 | 603.725
1416.656 | 604.125
1422.846 | 604.975
1429.031 | 605.75
1435.212 | 605.875
1441.389 | 605
1447.562 | 603.625
1453.73 | 602.975
1459.895 | 603.475
1466.055 | 604.075
1472.211 | 605
1478.363 | 605.675
1484.511 | 605.35
1490.654 | 605.1
1496.794 | 605.8
1502.929 | 606.275
1509.061 | 606.125
1515.188 | 606.85
1521.311 | 607.375
1527.43 | 607.075
1533.544 | 607.575
1539.655 | 608.15
1545.762 | 607.7
1551.864 | 607.5
1557.962 | 608.175
1564.057 | 608.9
1570.147 | 609.125
1576.233 | 609.125
1582.315 | 609.475
1588.393 | 609.95
1594.467 | 609.675
1600.537 | 608.75
1606.602 | 607.925
1612.664 | 607.4
1618.722 | 607.075
1624.775 | 607.25
1630.825 | 607.375
1636.87 | 606.375
1642.911 | 605.25
1648.949 | 604.625
1654.982 | 603.9
1661.012 | 603.075
1667.037 | 602.125
1673.058 | 601.525
1679.075 | 601.825
1685.089 | 602.1
1691.098 | 601.325
1697.103 | 601.2
1703.104 | 602.3
1709.101 | 602.3
1715.095 | 601.5
1721.084 | 601.3
1727.069 | 601.275
1733.05 | 601.5
1739.028 | 601.825
1745.001 | 601.675
1750.97 | 601.8
1756.936 | 602.05
1762.897 | 602.25
1768.854 | 602.475
1774.808 | 601.9
1780.757 | 601.025
1786.703 | 600.225
1792.644 | 599.925
1798.582 | 600.375
1804.516 | 600.375
1810.446 | 600.45
1816.372 | 601.05
1822.293 | 600.95
1828.211 | 600.825
1834.126 | 601.225
1840.036 | 601.05
1845.942 | 600.875
1851.844 | 601.375
1857.743 | 601.6
1863.637 | 601.45
1869.528 | 601.075
1875.415 | 600.725
1881.298 | 600.95
1887.177 | 601.35
1893.052 | 601.425
1898.923 | 600.975
1904.79 | 601.075
1910.654 | 601.825
1916.513 | 601.875
1922.369 | 601.45
1928.221 | 600.975
1934.069 | 601.275
1939.913 | 601.85
1945.754 | 601.15
1951.59 | 601.2
1957.423 | 602.125
1963.251 | 602.05
1969.076 | 601.825
1974.898 | 601.375
1980.715 | 600.725
1986.528 | 600.625
1992.338 | 601.175
1998.144 | 601.95
2003.946 | 602.2
2009.744 | 601.725
2015.539 | 601.325
2021.329 | 602.05
2027.116 | 602.825
2032.899 | 602.55
2038.678 | 601.725
2044.454 | 601.35
2050.225 | 601.95
2055.993 | 603.075
2061.757 | 603.975
2067.518 | 603.3
2073.274 | 602.025
2079.027 | 601.975
2084.776 | 602.15
2090.521 | 601.95
2096.263 | 601.775
2102 | 601.775
2107.734 | 601.95
2113.465 | 601.925
2119.191 | 602.2
2124.914 | 602.3
2130.633 | 601.65
2136.348 | 601.9
2142.06 | 602.6
2147.768 | 602.4
2153.472 | 602.2
2159.172 | 602.45
2164.869 | 601.95
2170.562 | 601.5
2176.251 | 602.075
2181.937 | 602.825
2187.619 | 603.35
2193.297 | 602.675
2198.972 | 601.25
2204.642 | 601.05
2210.31 | 602.225
2215.973 | 603.525
2221.633 | 603.7
2227.289 | 602.8
2232.941 | 602.55
2238.59 | 602.925
2244.235 | 602.85
2249.877 | 602.625
2255.514 | 602.925
2261.148 | 603.525
2266.779 | 603.475
2272.406 | 603.025
2278.029 | 603.025
2283.648 | 603.2
2289.264 | 603.05
2294.876 | 602.675
2300.485 | 602.475
2306.09 | 602.375
2311.691 | 601.925
2317.289 | 601.75
2322.883 | 602.3
2328.474 | 602.4
2334.061 | 602.075
2339.644 | 602.775
2345.224 | 603.65
2350.8 | 603.925
2356.372 | 604
2361.941 | 603.2
2367.506 | 601.775
2373.068 | 601.3
2378.626 | 602.2
2384.181 | 603.275
2389.732 | 603.275
2395.279 | 602.8
2400.823 | 602.825
2406.363 | 602.65
2411.9 | 602.525
2417.433 | 602.775
2422.963 | 602.45
2428.489 | 602.775
2434.011 | 603.625
2439.53 | 603.325
2445.046 | 603.55
2450.557 | 604.45
2456.066 | 604.25
2461.57 | 603.15
2467.072 | 602.375
2472.569 | 602.275
2478.064 | 602.875
2483.554 | 603.225
2489.041 | 602.325
2494.525 | 602.025
2500.005 | 602.4
2505.482 | 602.6
2510.955 | 603.225
2516.424 | 603.825
2521.89 | 603.925
2527.353 | 602.85
2532.812 | 601.8
2538.268 | 602.8
2543.72 | 604.1
2549.169 | 603.825
2554.614 | 603.05
2560.055 | 603.25
2565.494 | 603.9
2570.928 | 604.125
2576.36 | 603.9
2581.787 | 603.65
2587.212 | 603.7
2592.633 | 603.95
2598.05 | 604.125
2603.464 | 604.1
2608.875 | 604.175
2614.282 | 604.05
2619.685 | 604.125
2625.086 | 604.2
2630.482 | 603.725
2635.876 | 603.325
2641.266 | 602.975
2646.652 | 603.375
2652.035 | 604.325
2657.415 | 604.225
2662.791 | 603.7
2668.164 | 603.95
2673.533 | 604.6
2678.899 | 604.625
2684.262 | 604.45
2689.621 | 604.375
2694.977 | 603.025
2700.329 | 602.35
2705.678 | 603.7
2711.024 | 604.2
2716.366 | 603.95
2721.705 | 604.3
2727.041 | 604.1
2732.373 | 603.5
2737.701 | 603.95
2743.027 | 604.4
2748.349 | 604.275
2753.667 | 604.175
2758.983 | 604.125
2764.295 | 604.075
2769.603 | 602.95
2774.908 | 602.325
2780.21 | 603.675
2785.509 | 604.375
2790.804 | 604.125
2796.096 | 604.5
2801.384 | 605.3
2806.669 | 605.975
2811.951 | 605.625
2817.23 | 605.425
2822.505 | 605.675
2827.777 | 605.2
2833.045 | 605.125
2838.31 | 605.15
2843.572 | 604.675
2848.831 | 604.475
2854.086 | 604.55
2859.338 | 604.5
2864.587 | 604.275
2869.832 | 604.3
2875.074 | 604.6
2880.313 | 604.65
2885.548 | 604.35
2890.781 | 604.175
2896.01 | 604.475
2901.235 | 604.9
2906.458 | 604.85
2911.677 | 604.65
2916.893 | 604.9
2922.105 | 605.2
2927.314 | 605.4
2932.52 | 605.25
2937.723 | 604.975
2942.923 | 605.4
2948.119 | 606.05
2953.312 | 606.15
2958.502 | 605.1
2963.688 | 604.1
2968.872 | 603.825
2974.052 | 603.425
2979.228 | 603.575
2984.402 | 603.925
2989.572 | 604.25
2994.739 | 604.925
2999.903 | 605.175
3005.064 | 605.375
3010.221 | 605.65
3015.376 | 605.2
3020.527 | 604.55
3025.675 | 604.6
3030.819 | 605.15
3035.961 | 605.525
3041.099 | 605.15
3046.234 | 605.05
3051.366 | 605.375
3056.494 | 605
3061.62 | 604.45
3066.742 | 604.225
3071.861 | 604.15
3076.977 | 604.05
3082.089 | 604.775
3087.199 | 605.875
3092.305 | 605.425
3097.408 | 604.65
3102.508 | 604.9
3107.605 | 604.425
3112.699 | 604.2
3117.789 | 605.25
3122.877 | 605.675
3127.961 | 604.875
3133.042 | 604.05
3138.12 | 604.875
3143.195 | 605.7
3148.266 | 605.25
3153.335 | 605.4
3158.4 | 605.525
3163.462 | 605.275
3168.521 | 604.7
3173.577 | 603.25
3178.63 | 602.975
3183.68 | 604.4
3188.727 | 605.825
3193.77 | 606
3198.81 | 605.25
3203.848 | 604.625
3208.882 | 604.175
3213.913 | 603.5
3218.941 | 603.2
3223.965 | 603.25
3228.987 | 603.475
3234.006 | 604.35
3239.021 | 604.275
3244.034 | 603.3
3249.043 | 603.3
3254.049 | 603.475
3259.053 | 602.975
3264.053 | 602.6
3269.05 | 602.825
3274.044 | 603.275
3279.035 | 603.65
3284.022 | 604.125
3289.007 | 604.125
3293.989 | 603.525
3298.968 | 603.7
3303.943 | 604.2
3308.916 | 603.475
3313.885 | 602.55
3318.852 | 602.65
3323.815 | 603.875
3328.775 | 604.75
3333.733 | 603.9
3338.687 | 603.475
3343.638 | 603.725
3348.586 | 603.325
3353.531 | 603.275
3358.473 | 603.05
3363.413 | 603.025
3368.349 | 603.9
3373.282 | 604.05
3378.212 | 603.875
3383.139 | 603.75
3388.063 | 603.15
3392.984 | 603.475
3397.902 | 603.75
3402.817 | 602.9
3407.729 | 602.75
3412.638 | 602.95
3417.544 | 603
3422.447 | 603.75
3427.347 | 604.125
3432.244 | 603.35
3437.138 | 603.35
3442.029 | 604.2
3446.917 | 604.425
3451.802 | 604.325
3456.684 | 603.825
3461.563 | 603.125
3466.44 | 603.075
3471.313 | 603.475
3476.183 | 603.15
3481.05 | 603
3485.915 | 603.95
3490.776 | 604.225
3495.634 | 603.35
3500.49 | 602.275
3505.342 | 602.15
3510.192 | 602.775
3515.039 | 602.975
3519.882 | 602.8
3524.723 | 603.225
3529.561 | 603.675
3534.396 | 604.175
3539.228 | 604.925
3544.057 | 604.4
3548.883 | 603.85
3553.706 | 604.175
3558.526 | 604.025
3563.343 | 603.15
3568.158 | 602.525
3572.969 | 602.65
3577.778 | 602.925
3582.584 | 602.95
3587.386 | 602.8
3592.186 | 602.65
3596.983 | 603.025
3601.777 | 603.4
3606.568 | 603.1
3611.357 | 602.7
3616.142 | 602.95
3620.925 | 603.5
3625.704 | 603
3630.481 | 602.65
3635.255 | 603.425
3640.026 | 603.675
3644.794 | 602.95
3649.559 | 602.325
3654.321 | 602.55
3659.081 | 602.925
3663.837 | 602.625
3668.591 | 602.55
3673.342 | 603.25
3678.09 | 603.825
3682.835 | 603.475
3687.578 | 603.175
3692.317 | 603.675
3697.054 | 603.2
3701.787 | 602.65
3706.518 | 603.325
3711.246 | 603.55
3715.972 | 603.6
3720.694 | 604.125
3725.414 | 604.4
3730.13 | 604.05
3734.844 | 603.2
3739.555 | 602.95
3744.264 | 603.5
3748.969 | 603.125
3753.672 | 602.825
3758.371 | 603.5
3763.068 | 603.475
3767.762 | 603.45
3772.454 | 603.8
3777.142 | 603.4
3781.828 | 602.725
3786.511 | 602.5
3791.191 | 602.625
3795.869 | 603.675
3800.543 | 604.8
3805.215 | 604.35
3809.884 | 603.4
3814.55 | 603.025
3819.213 | 603.575
3823.874 | 604.675
3828.532 | 604.5
3833.187 | 603.125
3837.839 | 602.4
3842.488 | 602.85
3847.135 | 603.475
3851.779 | 603.4
3856.42 | 603.225
3861.059 | 603.475
3865.694 | 603.475
3870.327 | 603.2
3874.957 | 603.225
3879.585 | 603.25
3884.209 | 603
3888.831 | 603.325
3893.45 | 603.475
3898.067 | 602.75
3902.68 | 602.425
3907.291 | 602.425
3911.899 | 602.75
3916.505 | 603.65
3921.108 | 604.3
3925.707 | 604.475
3930.305 | 604.425
3934.899 | 604
3939.491 | 603.625
3944.08 | 603.6
3948.666 | 603.75
3953.25 | 603.45
3957.831 | 602.65
3962.409 | 602.475
3966.984 | 602.675
3971.557 | 602.575
3976.127 | 602.05
3980.695 | 601.75
3985.259 | 602.125
3989.821 | 602.75
3994.38 | 603.6
3998.937 | 604.05
4003.491 | 603.2
4008.042 | 602.125
4012.59 | 602.025
4017.136 | 602.25
4021.679 | 602.5
4026.22 | 602.925
4030.757 | 603.375
4035.292 | 603.3
4039.825 | 602.725
4044.354 | 602.85
4048.882 | 602.9
4053.406 | 602.625
4057.928 | 603.275
4062.447 | 603.7
4066.963 | 603.35
4071.477 | 603.6
4075.988 | 604.325
4080.496 | 603.8
4085.002 | 602.625
4089.505 | 602.525
4094.005 | 602.975
4098.503 | 603.125
4102.998 | 603.15
4107.491 | 603.25
4111.981 | 603.15
4116.468 | 602.925
4120.953 | 602.95
4125.435 | 603.05
4129.914 | 602.675
4134.391 | 602.45
4138.865 | 603.175
4143.336 | 603.425
4147.805 | 602.725
4152.271 | 602.425
4156.735 | 602.55
4161.196 | 602.3
4165.654 | 602.2
4170.11 | 603.225
4174.563 | 603.85
4179.014 | 602.95
4183.462 | 602.7
4187.907 | 603.125
4192.35 | 602.725
4196.79 | 602.825
4201.228 | 603.575
4205.663 | 603.45
4210.095 | 603.275
4214.525 | 603.875
4218.952 | 604.1
4223.376 | 603.775
4227.798 | 602.975
4232.218 | 602.325
4236.635 | 602.775
4241.049 | 603.65
4245.461 | 604.45
4249.87 | 604.6
4254.276 | 603.2
4258.68 | 602.15
4263.082 | 602.8
4267.481 | 603.35
4271.877 | 603.4
4276.271 | 603.025
4280.662 | 602.525
4285.051 | 603.075
4289.437 | 604.125
4293.82 | 604.025
4298.201 | 603.25
4302.58 | 603.05
4306.956 | 603.275
4311.329 | 603.575
4315.7 | 603.125
4320.068 | 602.4
4324.434 | 601.95
4328.797 | 601.8
4333.158 | 602.6
4337.516 | 603.5
4341.871 | 603.25
4346.225 | 602.3
4350.575 | 602.825
4354.923 | 604
4359.269 | 603.8
4363.612 | 602.875
4367.952 | 601.95
4372.29 | 601.95
4376.626 | 602.65
4380.959 | 603.3
4385.289 | 603.125
4389.617 | 602.425
4393.942 | 602.05
4398.265 | 601.725
4402.586 | 601.95
4406.904 | 602.475
4411.219 | 603.05
4415.532 | 603.325
4419.843 | 603.15
4424.151 | 603.05
4428.456 | 603.175
4432.759 | 603.6
4437.06 | 603.875
4441.358 | 603.75
4445.653 | 603.05
4449.946 | 602.65
4454.237 | 603.1
4458.525 | 603.25
4462.811 | 603.175
4467.094 | 603.225
4471.375 | 603.15
4475.653 | 603.05
4479.929 | 602.6
4484.202 | 601.975
4488.473 | 601.65
4492.742 | 601.75
4497.008 | 602.45
4501.271 | 602.925
4505.532 | 603.05
4509.791 | 603.05
4514.047 | 602.675
4518.301 | 602.825
4522.552 | 602.85
4526.801 | 602.075
4531.047 | 601.825
4535.291 | 601.85
4539.533 | 601.925
4543.772 | 602.775
4548.009 | 603.125
4552.243 | 602.55
4556.475 | 602.475
4560.704 | 602.825
4564.931 | 602.8
4569.156 | 602.525
4573.378 | 602.3
4577.598 | 601.9
4581.815 | 601.625
4586.03 | 601.6
4590.243 | 601.55
4594.453 | 601.775
4598.66 | 602.125
4602.866 | 602.425
4607.068 | 602.475
4611.269 | 601.975
4615.467 | 601.725
4619.663 | 601.775
4623.856 | 601.7
4628.047 | 602.025
4632.235 | 602.1
4636.422 | 601.55
4640.605 | 601.525
4644.787 | 601.825
4648.966 | 602.35
4653.142 | 603.05
4657.316 | 602.775
4661.488 | 601.825
4665.658 | 601.15
4669.825 | 601.25
4673.989 | 601.475
4678.152 | 601.625
4682.312 | 602.075
4686.469 | 602.275
4690.625 | 602.175
4694.778 | 601.775
4698.928 | 601.05
4703.076 | 600.525
4707.222 | 600.8
4711.365 | 601.55
4715.507 | 601.85
4719.645 | 601.975
4723.782 | 601.925
4727.916 | 601.425
4732.047 | 600.85
4736.177 | 600.625
4740.304 | 600.675
4744.429 | 601.275
4748.551 | 602.55
4752.671 | 602.45
4756.789 | 601.8
4760.904 | 601.85
4765.017 | 601.525
4769.128 | 601.225
4773.236 | 601.275
4777.342 | 600.85
4781.446 | 600.35
4785.547 | 600.6
4789.646 | 600.375
4793.743 | 599.8
4797.837 | 599.85
4801.93 | 600.875
4806.019 | 601.85
4810.107 | 601.175
4814.192 | 600.475
4818.275 | 601.15
4822.356 | 601.825
4826.434 | 601.65
4830.51 | 601.35
4834.584 | 601.225
4838.655 | 601.325
4842.724 | 601.35
4846.791 | 600.8
4850.855 | 600.525
4854.918 | 600.675
4858.978 | 600.525
4863.035 | 600.525
4867.091 | 600.75
4871.144 | 600.275
4875.194 | 599.975
4879.243 | 600.575
4883.289 | 600.95
4887.333 | 601.2
4891.375 | 600.75
4895.414 | 600.4
4899.452 | 601.45
4903.487 | 601.55
4907.519 | 600.6
4911.55 | 600.25
4915.578 | 600.4
4919.603 | 600.8
4923.627 | 601.025
4927.648 | 600.975
4931.667 | 600.3
4935.684 | 599.05
4939.699 | 599.025
4943.711 | 599.75
4947.721 | 599.925
4951.729 | 600.175
4955.735 | 600.7
4959.738 | 600.55
4963.739 | 599.425
4967.738 | 598.55
4971.735 | 598.05
4975.729 | 597.875
4979.721 | 598.375
4983.711 | 598.825
4987.699 | 599.225
4991.684 | 599.775
4995.668 | 599.95
4999.649 | 599.6
5003.628 | 599.35
5007.604 | 599.725
5011.578 | 599.675
5015.551 | 598.975
5019.521 | 598.675
5023.488 | 598.45
5027.454 | 598.525
5031.417 | 599.1
5035.378 | 599.125
5039.337 | 598.95
5043.294 | 599
5047.248 | 599.3
5051.2 | 599.45
5055.151 | 598.925
5059.098 | 598.9
5063.044 | 599.7
5066.988 | 600.3
5070.929 | 600.225
5074.868 | 599.55
5078.805 | 599.1
5082.74 | 598.55
5086.672 | 597.875
5090.602 | 598.15
5094.531 | 598.85
5098.457 | 599.25
5102.38 | 598.9
5106.302 | 598.475
5110.221 | 599.5
5114.139 | 600.65
5118.054 | 600.275
5121.967 | 599.575
5125.878 | 598.825
5129.786 | 598.625
5133.693 | 599.375
5137.597 | 599.7
5141.499 | 599.775
5145.399 | 599.55
5149.297 | 598.525
5153.192 | 598.025
5157.086 | 598.325
5160.977 | 598.025
5164.866 | 597.725
5168.753 | 597.95
5172.638 | 598.625
5176.521 | 599.675
5180.402 | 599.775
5184.28 | 598.8
5188.156 | 597.7
5192.03 | 597.425
5195.902 | 598.075
5199.772 | 598.125
5203.64 | 597.5
5207.506 | 597.225
5211.369 | 597.2
5215.23 | 597.65
5219.09 | 597.9
5222.947 | 597.25
5226.802 | 597.025
5230.655 | 597.2
5234.505 | 596.975
5238.354 | 596.6
5242.2 | 596.5
5246.045 | 596.5
5249.887 | 596.05
5253.727 | 595.85
5257.565 | 595.8
5261.401 | 595.675
5265.235 | 595.85
5269.067 | 595.575
5272.896 | 595.1