## Data XRD_WO3_0.001 M Mob
WO3_0.001 M Mob
2q (º) | Intensity (a.u.)
5 | 812
5.05 | 814
5.1 | 817
5.15 | 788
5.2 | 774
5.25 | 754
5.3 | 718
5.35 | 791
5.4 | 758
5.45 | 709
5.5 | 737
5.55 | 737
5.6 | 722
5.65 | 660
5.7 | 675
5.75 | 717
5.8 | 691
5.85 | 696
5.9 | 648
5.95 | 665
6 | 686
6.05 | 673
6.1 | 677
6.15 | 648
6.2 | 632
6.25 | 662
6.3 | 645
6.35 | 639
6.4 | 628
6.45 | 610
6.5 | 568
6.55 | 605
6.6 | 620
6.65 | 617
6.7 | 627
6.75 | 592
6.8 | 595
6.85 | 628
6.9 | 578
6.95 | 572
7 | 547
7.05 | 549
7.1 | 573
7.15 | 572
7.2 | 520
7.25 | 566
7.3 | 511
7.35 | 533
7.4 | 501
7.45 | 524
7.5 | 543
7.55 | 498
7.6 | 558
7.65 | 533
7.7 | 513
7.75 | 545
7.8 | 503
7.85 | 466
7.9 | 511
7.95 | 496
8 | 512
8.05 | 504
8.1 | 527
8.15 | 493
8.2 | 478
8.25 | 471
8.3 | 498
8.35 | 455
8.4 | 445
8.45 | 488
8.5 | 480
8.55 | 474
8.6 | 462
8.65 | 464
8.7 | 457
8.75 | 457
8.8 | 424
8.85 | 452
8.9 | 455
8.95 | 458
9 | 463
9.05 | 450
9.1 | 413
9.15 | 462
9.2 | 480
9.25 | 453
9.3 | 414
9.35 | 461
9.4 | 473
9.45 | 424
9.5 | 389
9.55 | 455
9.6 | 463
9.65 | 439
9.7 | 451
9.75 | 425
9.8 | 452
9.85 | 408
9.9 | 425
9.95 | 421
10 | 435
10.05 | 433
10.1 | 403
10.15 | 397
10.2 | 440
10.25 | 431
10.3 | 401
10.35 | 410
10.4 | 370
10.45 | 404
10.5 | 393
10.55 | 385
10.6 | 376
10.65 | 415
10.7 | 413
10.75 | 401
10.8 | 426
10.85 | 375
10.9 | 417
10.95 | 391
11 | 398
11.05 | 374
11.1 | 377
11.15 | 426
11.2 | 384
11.25 | 397
11.3 | 386
11.35 | 375
11.4 | 368
11.45 | 394
11.5 | 356
11.55 | 411
11.6 | 358
11.65 | 331
11.7 | 376
11.75 | 344
11.8 | 344
11.85 | 365
11.9 | 389
11.95 | 385
12 | 318
12.05 | 367
12.1 | 367
12.15 | 339
12.2 | 373
12.25 | 377
12.3 | 370
12.35 | 364
12.4 | 377
12.45 | 366
12.5 | 370
12.55 | 369
12.6 | 352
12.65 | 366
12.7 | 319
12.75 | 366
12.8 | 366
12.85 | 320
12.9 | 336
12.95 | 317
13 | 349
13.05 | 307
13.1 | 359
13.15 | 346
13.2 | 308
13.25 | 346
13.3 | 320
13.35 | 285
13.4 | 343
13.45 | 331
13.5 | 351
13.55 | 323
13.6 | 353
13.65 | 341
13.7 | 349
13.75 | 324
13.8 | 324
13.85 | 351
13.9 | 304
13.95 | 373
14 | 323
14.05 | 345
14.1 | 310
14.15 | 316
14.2 | 285
14.25 | 305
14.3 | 309
14.35 | 312
14.4 | 357
14.45 | 345
14.5 | 315
14.55 | 303
14.6 | 350
14.65 | 325
14.7 | 312
14.75 | 305
14.8 | 311
14.85 | 308
14.9 | 280
14.95 | 309
15 | 306
15.05 | 301
15.1 | 336
15.15 | 289
15.2 | 278
15.25 | 297
15.3 | 299
15.35 | 320
15.4 | 309
15.45 | 281
15.5 | 303
15.55 | 308
15.6 | 294
15.65 | 316
15.7 | 319
15.75 | 295
15.8 | 308
15.85 | 288
15.9 | 298
15.95 | 293
16 | 301
16.05 | 299
16.1 | 304
16.15 | 268
16.2 | 323
16.25 | 295
16.3 | 302
16.35 | 284
16.4 | 307
16.45 | 301
16.5 | 291
16.55 | 287
16.6 | 281
16.65 | 278
16.7 | 307
16.75 | 277
16.8 | 273
16.85 | 290
16.9 | 252
16.95 | 260
17 | 294
17.05 | 268
17.1 | 265
17.15 | 279
17.2 | 258
17.25 | 243
17.3 | 251
17.35 | 285
17.4 | 235
17.45 | 260
17.5 | 250
17.55 | 245
17.6 | 234
17.65 | 273
17.7 | 247
17.75 | 277
17.8 | 234
17.85 | 257
17.9 | 244
17.95 | 233
18 | 275
18.05 | 239
18.1 | 224
18.15 | 228
18.2 | 260
18.25 | 248
18.3 | 238
18.35 | 224
18.4 | 252
18.45 | 238
18.5 | 249
18.55 | 240
18.6 | 229
18.65 | 260
18.7 | 239
18.75 | 247
18.8 | 249
18.85 | 255
18.9 | 252
18.95 | 229
19 | 236
19.05 | 232
19.1 | 238
19.15 | 220
19.2 | 227
19.25 | 229
19.3 | 188
19.35 | 207
19.4 | 206
19.45 | 227
19.5 | 221
19.55 | 192
19.6 | 210
19.65 | 209
19.7 | 197
19.75 | 202
19.8 | 221
19.85 | 240
19.9 | 208
19.95 | 220
20 | 202
20.05 | 239
20.1 | 218
20.15 | 193
20.2 | 213
20.25 | 211
20.3 | 236
20.35 | 180
20.4 | 178
20.45 | 197
20.5 | 212
20.55 | 195
20.6 | 176
20.65 | 187
20.7 | 222
20.75 | 210
20.8 | 210
20.85 | 268
20.9 | 238
20.95 | 229
21 | 246
21.05 | 233
21.1 | 228
21.15 | 245
21.2 | 256
21.25 | 270
21.3 | 232
21.35 | 249
21.4 | 218
21.45 | 190
21.5 | 206
21.55 | 225
21.6 | 194
21.65 | 201
21.7 | 189
21.75 | 193
21.8 | 200
21.85 | 200
21.9 | 241
21.95 | 222
22 | 253
22.05 | 306
22.1 | 336
22.15 | 453
22.2 | 383
22.25 | 404
22.3 | 350
22.35 | 438
22.4 | 371
22.45 | 507
22.5 | 532
22.55 | 651
22.6 | 525
22.65 | 615
22.7 | 595
22.75 | 819
22.8 | 987
22.85 | 1716
22.9 | 2204
22.95 | 4877
23 | 7494
23.05 | 17132
23.1 | 23368
23.15 | 32993
23.2 | 21775
23.25 | 16535
23.3 | 9481
23.35 | 11173
23.4 | 14014
23.45 | 24251
23.5 | 27127
23.55 | 27124
23.6 | 14679
23.65 | 8890
23.7 | 4627
23.75 | 3702
23.8 | 2372
23.85 | 1990
23.9 | 1410
23.95 | 1346
24 | 1107
24.05 | 1199
24.1 | 1056
24.15 | 1226
24.2 | 1208
24.25 | 1708
24.3 | 1711
24.35 | 2193
24.4 | 1755
24.45 | 1250
24.5 | 660
24.55 | 456
24.6 | 301
24.65 | 288
24.7 | 249
24.75 | 229
24.8 | 214
24.85 | 199
24.9 | 185
24.95 | 191
25 | 180
25.05 | 182
25.1 | 152
25.15 | 202
25.2 | 170
25.25 | 165
25.3 | 140
25.35 | 152
25.4 | 199
25.45 | 170
25.5 | 163
25.55 | 153
25.6 | 161
25.65 | 137
25.7 | 138
25.75 | 152
25.8 | 135
25.85 | 138
25.9 | 158
25.95 | 177
26 | 180
26.05 | 156
26.1 | 155
26.15 | 148
26.2 | 149
26.25 | 151
26.3 | 139
26.35 | 143
26.4 | 151
26.45 | 150
26.5 | 142
26.55 | 185
26.6 | 184
26.65 | 176
26.7 | 176
26.75 | 160
26.8 | 141
26.85 | 141
26.9 | 112
26.95 | 135
27 | 142
27.05 | 126
27.1 | 101
27.15 | 121
27.2 | 106
27.25 | 118
27.3 | 120
27.35 | 113
27.4 | 130
27.45 | 132
27.5 | 119
27.55 | 109
27.6 | 123
27.65 | 134
27.7 | 134
27.75 | 120
27.8 | 141
27.85 | 108
27.9 | 107
27.95 | 124
28 | 108
28.05 | 110
28.1 | 126
28.15 | 140
28.2 | 139
28.25 | 142
28.3 | 144
28.35 | 152
28.4 | 164
28.45 | 217
28.5 | 202
28.55 | 234
28.6 | 278
28.65 | 362
28.7 | 369
28.75 | 463
28.8 | 413
28.85 | 465
28.9 | 370
28.95 | 324
29 | 254
29.05 | 200
29.1 | 166
29.15 | 167
29.2 | 127
29.25 | 111
29.3 | 137
29.35 | 131
29.4 | 108
29.45 | 96
29.5 | 108
29.55 | 102
29.6 | 82
29.65 | 95
29.7 | 94
29.75 | 98
29.8 | 94
29.85 | 99
29.9 | 78
29.95 | 95
30 | 90
30.05 | 97
30.1 | 85
30.15 | 89
30.2 | 108
30.25 | 91
30.3 | 86
30.35 | 90
30.4 | 78
30.45 | 93
30.5 | 98
30.55 | 92
30.6 | 100
30.65 | 97
30.7 | 86
30.75 | 83
30.8 | 83
30.85 | 76
30.9 | 88
30.95 | 85
31 | 80
31.05 | 71
31.1 | 77
31.15 | 90
31.2 | 78
31.25 | 94
31.3 | 78
31.35 | 77
31.4 | 84
31.45 | 81
31.5 | 66
31.55 | 74
31.6 | 76
31.65 | 85
31.7 | 68
31.75 | 70
31.8 | 75
31.85 | 59
31.9 | 88
31.95 | 91
32 | 70
32.05 | 93
32.1 | 86
32.15 | 94
32.2 | 93
32.25 | 87
32.3 | 87
32.35 | 87
32.4 | 90
32.45 | 76
32.5 | 79
32.55 | 83
32.6 | 89
32.65 | 92
32.7 | 126
32.75 | 100
32.8 | 106
32.85 | 114
32.9 | 142
32.95 | 148
33 | 180
33.05 | 197
33.1 | 210
33.15 | 282
33.2 | 370
33.25 | 498
33.3 | 556
33.35 | 486
33.4 | 434
33.45 | 319
33.5 | 279
33.55 | 265
33.6 | 235
33.65 | 260
33.7 | 236
33.75 | 230
33.8 | 211
33.85 | 224
33.9 | 218
33.95 | 228
34 | 197
34.05 | 173
34.1 | 192
34.15 | 220
34.2 | 202
34.25 | 170
34.3 | 135
34.35 | 126
34.4 | 97
34.45 | 93
34.5 | 82
34.55 | 80
34.6 | 62
34.65 | 63
34.7 | 71
34.75 | 69
34.8 | 72
34.85 | 82
34.9 | 69
34.95 | 76
35 | 85
35.05 | 57
35.1 | 61
35.15 | 76
35.2 | 81
35.25 | 60
35.3 | 71
35.35 | 108
35.4 | 84
35.45 | 99
35.5 | 105
35.55 | 98
35.6 | 99
35.65 | 110
35.7 | 104
35.75 | 87
35.8 | 88
35.85 | 84
35.9 | 65
35.95 | 71
36 | 73
36.05 | 51
36.1 | 55
36.15 | 55
36.2 | 64
36.25 | 61
36.3 | 67
36.35 | 69
36.4 | 52
36.45 | 70
36.5 | 52
36.55 | 65
36.6 | 65
36.65 | 65
36.7 | 54
36.75 | 54
36.8 | 66
36.85 | 63
36.9 | 63
36.95 | 60
37 | 61
37.05 | 99
37.1 | 53
37.15 | 90
37.2 | 73
37.25 | 85
37.3 | 71
37.35 | 76
37.4 | 91
37.45 | 69
37.5 | 59
37.55 | 54
37.6 | 55
37.65 | 62
37.7 | 50
37.75 | 50
37.8 | 50
37.85 | 42
37.9 | 59
37.95 | 72
38 | 57
38.05 | 64
38.1 | 62
38.15 | 58
38.2 | 66
38.25 | 60
38.3 | 53
38.35 | 63
38.4 | 59
38.45 | 62
38.5 | 68
38.55 | 69
38.6 | 65
38.65 | 51
38.7 | 65
38.75 | 66
38.8 | 53
38.85 | 70
38.9 | 68
38.95 | 52
39 | 64
39.05 | 51
39.1 | 57
39.15 | 62
39.2 | 55
39.25 | 71
39.3 | 63
39.35 | 58
39.4 | 62
39.45 | 75
39.5 | 55
39.55 | 49
39.6 | 57
39.65 | 51
39.7 | 76
39.75 | 72
39.8 | 76
39.85 | 77
39.9 | 93
39.95 | 95
40 | 103
40.05 | 152
40.1 | 220
40.15 | 435
40.2 | 758
40.25 | 1152
40.3 | 1245
40.35 | 927
40.4 | 672
40.45 | 340
40.5 | 190
40.55 | 123
40.6 | 84
40.65 | 90
40.7 | 67
40.75 | 74
40.8 | 59
40.85 | 61
40.9 | 59
40.95 | 71
41 | 50
41.05 | 67
41.1 | 57
41.15 | 59
41.2 | 59
41.25 | 59
41.3 | 75
41.35 | 66
41.4 | 70
41.45 | 83
41.5 | 81
41.55 | 102
41.6 | 91
41.65 | 91
41.7 | 96
41.75 | 83
41.8 | 107
41.85 | 100
41.9 | 102
41.95 | 87
42 | 82
42.05 | 75
42.1 | 73
42.15 | 50
42.2 | 55
42.25 | 44
42.3 | 44
42.35 | 55
42.4 | 55
42.45 | 62
42.5 | 66
42.55 | 43
42.6 | 62
42.65 | 49
42.7 | 60
42.75 | 54
42.8 | 56
42.85 | 48
42.9 | 54
42.95 | 45
43 | 56
43.05 | 46
43.1 | 62
43.15 | 61
43.2 | 76
43.25 | 74
43.3 | 53
43.35 | 78
43.4 | 54
43.45 | 61
43.5 | 53
43.55 | 49
43.6 | 50
43.65 | 44
43.7 | 42
43.75 | 37
43.8 | 53
43.85 | 43
43.9 | 56
43.95 | 44
44 | 65
44.05 | 53
44.1 | 51
44.15 | 48
44.2 | 69
44.25 | 58
44.3 | 53
44.35 | 64
44.4 | 68
44.45 | 56
44.5 | 59
44.55 | 58
44.6 | 59
44.65 | 53
44.7 | 85
44.75 | 75
44.8 | 47
44.85 | 65
44.9 | 69
44.95 | 66
45 | 81
45.05 | 93
45.1 | 76
45.15 | 54
45.2 | 86
45.25 | 79
45.3 | 75
45.35 | 66
45.4 | 78
45.45 | 73
45.5 | 77
45.55 | 79
45.6 | 81
45.65 | 105
45.7 | 84
45.75 | 111
45.8 | 99
45.85 | 101
45.9 | 152
45.95 | 162
46 | 151
46.05 | 132
46.1 | 106
46.15 | 114
46.2 | 88
46.25 | 92
46.3 | 86
46.35 | 106
46.4 | 100
46.45 | 109
46.5 | 112
46.55 | 122
46.6 | 124
46.65 | 112
46.7 | 138
46.75 | 141
46.8 | 189
46.85 | 221
46.9 | 317
46.95 | 355
47 | 558
47.05 | 721
47.1 | 1059
47.15 | 1439
47.2 | 2169
47.25 | 2556
47.3 | 2644
47.35 | 2353
47.4 | 2203
47.45 | 1552
47.5 | 1321
47.55 | 957
47.6 | 947
47.65 | 829
47.7 | 926
47.75 | 1051
47.8 | 1459
47.85 | 2031
47.9 | 3270
47.95 | 4561
48 | 7124
48.05 | 8417
48.1 | 9292
48.15 | 7351
48.2 | 6133
48.25 | 3807
48.3 | 2754
48.35 | 1507
48.4 | 1095
48.45 | 784
48.5 | 653
48.55 | 526
48.6 | 482
48.65 | 432
48.7 | 392
48.75 | 346
48.8 | 357
48.85 | 301
48.9 | 307
48.95 | 300
49 | 269
49.05 | 233
49.1 | 244
49.15 | 223
49.2 | 225
49.25 | 209
49.3 | 204
49.35 | 197
49.4 | 202
49.45 | 211
49.5 | 230
49.55 | 236
49.6 | 259
49.65 | 248
49.7 | 272
49.75 | 302
49.8 | 364
49.85 | 414
49.9 | 475
49.95 | 536
50 | 503
50.05 | 473
50.1 | 500
50.15 | 465
50.2 | 494
50.25 | 527
50.3 | 671
50.35 | 714
50.4 | 818
50.45 | 788
50.5 | 894
50.55 | 802
50.6 | 785
50.65 | 789
50.7 | 856
50.75 | 753
50.8 | 679
50.85 | 541
50.9 | 479
50.95 | 366
51 | 273
51.05 | 201
51.1 | 209
51.15 | 156
51.2 | 156
51.25 | 133
51.3 | 116
51.35 | 97
51.4 | 107
51.45 | 94
51.5 | 92
51.55 | 78
51.6 | 78
51.65 | 63
51.7 | 67
51.75 | 60
51.8 | 82
51.85 | 59
51.9 | 57
51.95 | 56
52 | 70
52.05 | 43
52.1 | 67
52.15 | 75
52.2 | 54
52.25 | 64
52.3 | 67
52.35 | 70
52.4 | 58
52.45 | 64
52.5 | 54
52.55 | 65
52.6 | 72
52.65 | 71
52.7 | 70
52.75 | 63
52.8 | 90
52.85 | 63
52.9 | 106
52.95 | 94
53 | 104
53.05 | 99
53.1 | 118
53.15 | 133
53.2 | 175
53.25 | 163
53.3 | 219
53.35 | 221
53.4 | 359
53.45 | 376
53.5 | 406
53.55 | 382
53.6 | 379
53.65 | 317
53.7 | 285
53.75 | 209
53.8 | 226
53.85 | 215
53.9 | 194
53.95 | 198
54 | 208
54.05 | 195
54.1 | 204
54.15 | 208
54.2 | 241
54.25 | 214
54.3 | 204
54.35 | 161
54.4 | 168
54.45 | 141
54.5 | 130
54.55 | 115
54.6 | 124
54.65 | 106
54.7 | 96
54.75 | 105
54.8 | 131
54.85 | 128
54.9 | 130
54.95 | 122
55 | 140
55.05 | 111
55.1 | 103
55.15 | 112
55.2 | 117
55.25 | 109
55.3 | 122
55.35 | 94
55.4 | 138
55.45 | 109
55.5 | 112
55.55 | 110
55.6 | 135
55.65 | 142
55.7 | 161
55.75 | 130
55.8 | 146
55.85 | 153
55.9 | 147
55.95 | 130
56 | 115
56.05 | 119
56.1 | 95
56.15 | 105
56.2 | 80
56.25 | 52
56.3 | 80
56.35 | 56
56.4 | 51
56.45 | 43
56.5 | 55
56.55 | 36
56.6 | 37
56.65 | 49
56.7 | 33
56.75 | 34
56.8 | 41
56.85 | 26
56.9 | 40
56.95 | 56
57 | 35
57.05 | 36
57.1 | 40
57.15 | 36
57.2 | 25
57.25 | 39
57.3 | 44
57.35 | 36
57.4 | 36
57.45 | 44
57.5 | 36
57.55 | 38
57.6 | 44
57.65 | 35
57.7 | 37
57.75 | 47
57.8 | 38
57.85 | 29
57.9 | 57
57.95 | 35
58 | 60
58.05 | 64
58.1 | 94
58.15 | 122
58.2 | 197
58.25 | 259
58.3 | 242
58.35 | 161
58.4 | 191
58.45 | 138
58.5 | 128
58.55 | 82
58.6 | 57
58.65 | 47
58.7 | 49
58.75 | 44
58.8 | 63
58.85 | 40
58.9 | 51
58.95 | 52
59 | 56
59.05 | 51
59.1 | 56
59.15 | 60
59.2 | 74
59.25 | 80
59.3 | 74
59.35 | 81
59.4 | 84
59.45 | 81
59.5 | 60
59.55 | 87
59.6 | 60
59.65 | 77
59.7 | 96
59.75 | 70
59.8 | 85
59.85 | 71
59.9 | 86
59.95 | 88
60 | 79
60.05 | 81
60.1 | 85
60.15 | 72
60.2 | 81
60.25 | 85
60.3 | 81
60.35 | 70
60.4 | 75
60.45 | 66
60.5 | 64
60.55 | 56
60.6 | 72
60.65 | 67
60.7 | 76
60.75 | 76
60.8 | 47
60.85 | 61
60.9 | 66
60.95 | 43
61 | 62
61.05 | 46
61.1 | 66
61.15 | 69
61.2 | 66
61.25 | 60
61.3 | 73
61.35 | 69
61.4 | 66
61.45 | 71
61.5 | 71
61.55 | 61
61.6 | 103
61.65 | 83
61.7 | 89
61.75 | 80
61.8 | 111
61.85 | 96
61.9 | 110
61.95 | 97
62 | 119
62.05 | 129
62.1 | 119
62.15 | 108
62.2 | 113
62.25 | 110
62.3 | 118
62.35 | 88
62.4 | 99
62.45 | 92
62.5 | 89
62.55 | 79
62.6 | 72
62.65 | 62
62.7 | 71
62.75 | 68
62.8 | 55
62.85 | 58
62.9 | 66
62.95 | 63
63 | 57
63.05 | 47
63.1 | 50
63.15 | 51
63.2 | 56
63.25 | 66
63.3 | 70
63.35 | 39
63.4 | 59
63.45 | 52
63.5 | 53
63.55 | 46
63.6 | 35
63.65 | 31
63.7 | 40
63.75 | 40
63.8 | 23
63.85 | 31
63.9 | 33
63.95 | 29
64 | 23
64.05 | 26
64.1 | 39
64.15 | 28
64.2 | 28
64.25 | 22
64.3 | 35
64.35 | 29
64.4 | 24
64.45 | 36
64.5 | 28
64.55 | 26
64.6 | 41
64.65 | 28
64.7 | 36
64.75 | 16
64.8 | 36
64.85 | 28
64.9 | 32
64.95 | 22
65 | 36
65.05 | 28
65.1 | 22
65.15 | 33
65.2 | 31
65.25 | 26
65.3 | 33
65.35 | 35
65.4 | 24
65.45 | 25
65.5 | 17
65.55 | 30
65.6 | 25
65.65 | 30
65.7 | 25
65.75 | 22
65.8 | 38
65.85 | 37
65.9 | 38
65.95 | 36
66 | 37
66.05 | 34
66.1 | 36
66.15 | 32
66.2 | 38
66.25 | 36
66.3 | 37
66.35 | 37
66.4 | 52
66.45 | 35
66.5 | 48
66.55 | 39
66.6 | 48
66.65 | 41
66.7 | 52
66.75 | 47
66.8 | 45
66.85 | 38
66.9 | 43
66.95 | 32
67 | 33
67.05 | 34
67.1 | 41
67.15 | 43
67.2 | 38
67.25 | 34
67.3 | 46
67.35 | 43
67.4 | 44
67.45 | 26
67.5 | 37
67.55 | 43
67.6 | 30
67.65 | 35
67.7 | 40
67.75 | 29
67.8 | 50
67.85 | 42
67.9 | 40
67.95 | 20
68 | 43
68.05 | 40
68.1 | 39
68.15 | 32
68.2 | 45
68.25 | 38
68.3 | 46
68.35 | 39
68.4 | 38
68.45 | 28
68.5 | 46
68.55 | 34
68.6 | 44
68.65 | 25
68.7 | 41
68.75 | 34
68.8 | 41
68.85 | 41
68.9 | 31
68.95 | 37
69 | 32
69.05 | 32
69.1 | 38
69.15 | 30
69.2 | 47
69.25 | 40
69.3 | 36
69.35 | 45
69.4 | 45
69.45 | 40
69.5 | 44
69.55 | 34
69.6 | 58
69.65 | 46
69.7 | 60
69.75 | 39
69.8 | 55
69.85 | 59
69.9 | 54
69.95 | 58
70 | 62
70.05 | 44
70.1 | 56
70.15 | 39
70.2 | 50
70.25 | 46
70.3 | 55
70.35 | 50
70.4 | 36
70.45 | 37
70.5 | 53
70.55 | 34
70.6 | 40
70.65 | 41
70.7 | 41
70.75 | 25
70.8 | 35
70.85 | 49
70.9 | 38
70.95 | 32
71 | 38
71.05 | 44
71.1 | 51
71.15 | 50
71.2 | 50
71.25 | 53
71.3 | 46
71.35 | 57
71.4 | 55
71.45 | 46
71.5 | 72
71.55 | 58
71.6 | 48
71.65 | 56
71.7 | 59
71.75 | 56
71.8 | 47
71.85 | 51
71.9 | 52
71.95 | 53
72 | 51
72.05 | 58
72.1 | 51
72.15 | 34
72.2 | 48
72.25 | 51
72.3 | 56
72.35 | 34
72.4 | 40
72.45 | 51
72.5 | 36
72.55 | 47
72.6 | 46
72.65 | 37
72.7 | 41
72.75 | 59
72.8 | 50
72.85 | 48
72.9 | 50
72.95 | 51
73 | 73
73.05 | 42
73.1 | 68
73.15 | 57
73.2 | 66
73.25 | 67
73.3 | 52
73.35 | 65
73.4 | 65
73.45 | 67
73.5 | 61
73.55 | 80
73.6 | 74
73.65 | 63
73.7 | 71
73.75 | 78
73.8 | 94
73.85 | 102
73.9 | 112
73.95 | 90
74 | 92
74.05 | 93
74.1 | 93
74.15 | 106
74.2 | 104
74.25 | 80
74.3 | 95
74.35 | 75
74.4 | 73
74.45 | 88
74.5 | 91
74.55 | 90
74.6 | 101
74.65 | 102
74.7 | 110
74.75 | 115
74.8 | 125
74.85 | 167
74.9 | 214
74.95 | 252
75 | 323
75.05 | 470
75.1 | 625
75.15 | 764
75.2 | 1016
75.25 | 1198
75.3 | 1357
75.35 | 1439
75.4 | 1309
75.45 | 1160
75.5 | 1089
75.55 | 862
75.6 | 784
75.65 | 607
75.7 | 487
75.75 | 334
75.8 | 292
75.85 | 267
75.9 | 301
75.95 | 283
76 | 297
76.05 | 315
76.1 | 375
76.15 | 367
76.2 | 471
76.25 | 432
76.3 | 515
76.35 | 440
76.4 | 528
76.45 | 502
76.5 | 533
76.55 | 517
76.6 | 557
76.65 | 533
76.7 | 501
76.75 | 460
76.8 | 437
76.85 | 383
76.9 | 377
76.95 | 356
77 | 326
77.05 | 279
77.1 | 269
77.15 | 227
77.2 | 239
77.25 | 227
77.3 | 221
77.35 | 170
77.4 | 199
77.45 | 161
77.5 | 171
77.55 | 158
77.6 | 153
77.65 | 141
77.7 | 135
77.75 | 111
77.8 | 168
77.85 | 121
77.9 | 118
77.95 | 125
78 | 125
78.05 | 110
78.1 | 101
78.15 | 95
78.2 | 98
78.25 | 88
78.3 | 85
78.35 | 89
78.4 | 86
78.45 | 101
78.5 | 103
78.55 | 98
78.6 | 92
78.65 | 95
78.7 | 97
78.75 | 87
78.8 | 100
78.85 | 73
78.9 | 79
78.95 | 75
79 | 75
79.05 | 71
79.1 | 64
79.15 | 68
79.2 | 71
79.25 | 68
79.3 | 67
79.35 | 57
79.4 | 63
79.45 | 48
79.5 | 69
79.55 | 64
79.6 | 56
79.65 | 73
79.7 | 66
79.75 | 66
79.8 | 64
79.85 | 72
79.9 | 69
79.95 | 65
80 | 83

## Fig. XRD_WO3_0.001 M Mob
WO3
MoO3
WO3
WO3
WO3
WO3
MoO3
MoO3
WO3

## Data XRD_TiO2_0.01 M Zn(NO3)2
TiO2_0.01 M Zn(NO3)2
2q (º) | Intensity (a.u.)
20 | 257
20.02 | 269
20.04 | 304
20.06 | 304
20.08 | 285
20.1 | 263
20.12 | 270
20.14 | 284
20.16 | 282
20.18 | 288
20.2 | 259
20.22 | 278
20.24 | 266
20.26 | 268
20.28 | 256
20.3 | 241
20.32 | 279
20.34 | 252
20.36 | 303
20.38 | 257
20.4 | 275
20.42 | 258
20.44 | 295
20.46 | 291
20.48 | 258
20.5 | 261
20.52 | 273
20.54 | 265
20.56 | 284
20.58 | 281
20.6 | 312
20.62 | 296
20.64 | 309
20.66 | 256
20.68 | 286
20.7 | 284
20.72 | 295
20.74 | 292
20.76 | 295
20.78 | 270
20.8 | 283
20.82 | 261
20.84 | 278
20.86 | 258
20.88 | 244
20.9 | 270
20.92 | 263
20.94 | 281
20.96 | 281
20.98 | 243
21 | 255
21.02 | 267
21.04 | 242
21.06 | 273
21.08 | 281
21.1 | 264
21.12 | 253
21.14 | 273
21.16 | 258
21.18 | 277
21.2 | 288
21.22 | 256
21.24 | 263
21.26 | 264
21.28 | 270
21.3 | 244
21.32 | 277
21.34 | 270
21.36 | 264
21.38 | 262
21.4 | 265
21.42 | 268
21.44 | 294
21.46 | 250
21.48 | 262
21.5 | 242
21.52 | 264
21.54 | 262
21.56 | 272
21.58 | 255
21.6 | 270
21.62 | 256
21.64 | 267
21.66 | 257
21.68 | 283
21.7 | 236
21.72 | 255
21.74 | 260
21.76 | 250
21.78 | 247
21.8 | 247
21.82 | 262
21.84 | 240
21.86 | 256
21.88 | 252
21.9 | 271
21.92 | 243
21.94 | 260
21.96 | 275
21.98 | 241
22 | 272
22.02 | 266
22.04 | 307
22.06 | 250
22.08 | 245
22.1 | 224
22.12 | 241
22.14 | 221
22.16 | 203
22.18 | 233
22.2 | 264
22.22 | 228
22.24 | 236
22.26 | 210
22.28 | 254
22.3 | 250
22.32 | 243
22.34 | 256
22.36 | 266
22.38 | 214
22.4 | 231
22.42 | 234
22.44 | 242
22.46 | 233
22.48 | 263
22.5 | 231
22.52 | 253
22.54 | 255
22.56 | 226
22.58 | 260
22.6 | 259
22.62 | 262
22.64 | 238
22.66 | 250
22.68 | 239
22.7 | 247
22.72 | 227
22.74 | 235
22.76 | 243
22.78 | 264
22.8 | 239
22.82 | 226
22.84 | 250
22.86 | 243
22.88 | 239
22.9 | 236
22.92 | 252
22.94 | 246
22.96 | 220
22.98 | 231
23 | 223
23.02 | 249
23.04 | 260
23.06 | 239
23.08 | 245
23.1 | 218
23.12 | 220
23.14 | 229
23.16 | 279
23.18 | 256
23.2 | 214
23.22 | 222
23.24 | 249
23.26 | 214
23.28 | 216
23.3 | 226
23.32 | 231
23.34 | 233
23.36 | 226
23.38 | 234
23.4 | 223
23.42 | 223
23.44 | 222
23.46 | 233
23.48 | 225
23.5 | 218
23.52 | 223
23.54 | 247
23.56 | 228
23.58 | 212
23.6 | 228
23.62 | 242
23.64 | 230
23.66 | 229
23.68 | 233
23.7 | 248
23.72 | 213
23.74 | 202
23.76 | 213
23.78 | 238
23.8 | 232
23.82 | 212
23.84 | 237
23.86 | 230
23.88 | 217
23.9 | 236
23.92 | 213
23.94 | 212
23.96 | 212
23.98 | 225
24 | 222
24.02 | 206
24.04 | 214
24.06 | 212
24.08 | 240
24.1 | 217
24.12 | 222
24.14 | 237
24.16 | 236
24.18 | 211
24.2 | 252
24.22 | 246
24.24 | 242
24.26 | 220
24.28 | 243
24.3 | 183
24.32 | 236
24.34 | 224
24.36 | 238
24.38 | 233
24.4 | 246
24.42 | 245
24.44 | 239
24.46 | 214
24.48 | 216
24.5 | 228
24.52 | 258
24.54 | 213
24.56 | 206
24.58 | 196
24.6 | 214
24.62 | 235
24.64 | 240
24.66 | 229
24.68 | 238
24.7 | 248
24.72 | 250
24.74 | 236
24.76 | 246
24.78 | 267
24.8 | 244
24.82 | 240
24.84 | 256
24.86 | 289
24.88 | 280
24.9 | 320
24.92 | 317
24.94 | 326
24.96 | 336
24.98 | 310
25 | 378
25.02 | 409
25.04 | 419
25.06 | 481
25.08 | 543
25.1 | 562
25.12 | 639
25.14 | 722
25.16 | 729
25.18 | 829
25.2 | 921
25.22 | 1005
25.24 | 988
25.26 | 1167
25.28 | 1191
25.3 | 1185
25.32 | 1161
25.34 | 1146
25.36 | 1059
25.38 | 978
25.4 | 880
25.42 | 913
25.44 | 783
25.46 | 696
25.48 | 619
25.5 | 559
25.52 | 527
25.54 | 485
25.56 | 446
25.58 | 405
25.6 | 348
25.62 | 336
25.64 | 334
25.66 | 314
25.68 | 279
25.7 | 277
25.72 | 299
25.74 | 252
25.76 | 257
25.78 | 251
25.8 | 240
25.82 | 258
25.84 | 254
25.86 | 228
25.88 | 240
25.9 | 213
25.92 | 236
25.94 | 188
25.96 | 227
25.98 | 193
26 | 238
26.02 | 245
26.04 | 207
26.06 | 231
26.08 | 212
26.1 | 209
26.12 | 192
26.14 | 202
26.16 | 197
26.18 | 198
26.2 | 221
26.22 | 183
26.24 | 228
26.26 | 195
26.28 | 189
26.3 | 213
26.32 | 193
26.34 | 212
26.36 | 215
26.38 | 178
26.4 | 197
26.42 | 209
26.44 | 191
26.46 | 171
26.48 | 176
26.5 | 193
26.52 | 188
26.54 | 197
26.56 | 177
26.58 | 207
26.6 | 219
26.62 | 187
26.64 | 197
26.66 | 214
26.68 | 194
26.7 | 187
26.72 | 209
26.74 | 192
26.76 | 180
26.78 | 182
26.8 | 202
26.82 | 200
26.84 | 200
26.86 | 197
26.88 | 199
26.9 | 179
26.92 | 186
26.94 | 200
26.96 | 198
26.98 | 208
27 | 188
27.02 | 167
27.04 | 163
27.06 | 199
27.08 | 191
27.1 | 182
27.12 | 169
27.14 | 159
27.16 | 174
27.18 | 194
27.2 | 170
27.22 | 178
27.24 | 174
27.26 | 186
27.28 | 185
27.3 | 188
27.32 | 165
27.34 | 170
27.36 | 180
27.38 | 157
27.4 | 152
27.42 | 174
27.44 | 165
27.46 | 170
27.48 | 165
27.5 | 199
27.52 | 187
27.54 | 160
27.56 | 175
27.58 | 152
27.6 | 187
27.62 | 162
27.64 | 182
27.66 | 155
27.68 | 179
27.7 | 168
27.72 | 180
27.74 | 178
27.76 | 177
27.78 | 178
27.8 | 171
27.82 | 181
27.84 | 153
27.86 | 169
27.88 | 163
27.9 | 177
27.92 | 200
27.94 | 171
27.96 | 181
27.98 | 154
28 | 171
28.02 | 157
28.04 | 171
28.06 | 176
28.08 | 170
28.1 | 159
28.12 | 164
28.14 | 168
28.16 | 173
28.18 | 166
28.2 | 195
28.22 | 173
28.24 | 156
28.26 | 163
28.28 | 196
28.3 | 155
28.32 | 178
28.34 | 179
28.36 | 156
28.38 | 162
28.4 | 176
28.42 | 146
28.44 | 159
28.46 | 163
28.48 | 177
28.5 | 166
28.52 | 150
28.54 | 172
28.56 | 154
28.58 | 177
28.6 | 158
28.62 | 151
28.64 | 160
28.66 | 184
28.68 | 151
28.7 | 163
28.72 | 148
28.74 | 148
28.76 | 160
28.78 | 167
28.8 | 133
28.82 | 149
28.84 | 163
28.86 | 171
28.88 | 169
28.9 | 164
28.92 | 167
28.94 | 161
28.96 | 149
28.98 | 197
29 | 157
29.02 | 163
29.04 | 155
29.06 | 167
29.08 | 165
29.1 | 173
29.12 | 155
29.14 | 164
29.16 | 171
29.18 | 166
29.2 | 152
29.22 | 168
29.24 | 155
29.26 | 162
29.28 | 179
29.3 | 157
29.32 | 168
29.34 | 180
29.36 | 168
29.38 | 185
29.4 | 149
29.42 | 169
29.44 | 161
29.46 | 170
29.48 | 148
29.5 | 155
29.52 | 157
29.54 | 147
29.56 | 147
29.58 | 168
29.6 | 138
29.62 | 160
29.64 | 171
29.66 | 152
29.68 | 164
29.7 | 178
29.72 | 142
29.74 | 131
29.76 | 161
29.78 | 156
29.8 | 150
29.82 | 124
29.84 | 139
29.86 | 165
29.88 | 152
29.9 | 128
29.92 | 137
29.94 | 151
29.96 | 156
29.98 | 148
30 | 141
30.02 | 166
30.04 | 165
30.06 | 144
30.08 | 152
30.1 | 150
30.12 | 156
30.14 | 153
30.16 | 149
30.18 | 160
30.2 | 138
30.22 | 154
30.24 | 120
30.26 | 119
30.28 | 143
30.3 | 148
30.32 | 141
30.34 | 167
30.36 | 158
30.38 | 145
30.4 | 147
30.42 | 155
30.44 | 148
30.46 | 148
30.48 | 161
30.5 | 152
30.52 | 145
30.54 | 144
30.56 | 128
30.58 | 130
30.6 | 134
30.62 | 152
30.64 | 134
30.66 | 137
30.68 | 146
30.7 | 133
30.72 | 145
30.74 | 134
30.76 | 118
30.78 | 141
30.8 | 133
30.82 | 146
30.84 | 129
30.86 | 136
30.88 | 159
30.9 | 137
30.92 | 132
30.94 | 150
30.96 | 148
30.98 | 140
31 | 157
31.02 | 149
31.04 | 150
31.06 | 145
31.08 | 149
31.1 | 119
31.12 | 127
31.14 | 148
31.16 | 145
31.18 | 162
31.2 | 140
31.22 | 142
31.24 | 140
31.26 | 144
31.28 | 146
31.3 | 171
31.32 | 150
31.34 | 156
31.36 | 134
31.38 | 160
31.4 | 143
31.42 | 147
31.44 | 165
31.46 | 135
31.48 | 160
31.5 | 177
31.52 | 167
31.54 | 186
31.56 | 170
31.58 | 176
31.6 | 192
31.62 | 182
31.64 | 194
31.66 | 195
31.68 | 207
31.7 | 198
31.72 | 178
31.74 | 186
31.76 | 208
31.78 | 194
31.8 | 204
31.82 | 230
31.84 | 195
31.86 | 182
31.88 | 179
31.9 | 174
31.92 | 210
31.94 | 196
31.96 | 180
31.98 | 163
32 | 173
32.02 | 162
32.04 | 145
32.06 | 175
32.08 | 155
32.1 | 141
32.12 | 159
32.14 | 144
32.16 | 144
32.18 | 153
32.2 | 153
32.22 | 146
32.24 | 132
32.26 | 147
32.28 | 145
32.3 | 148
32.32 | 146
32.34 | 145
32.36 | 147
32.38 | 132
32.4 | 124
32.42 | 119
32.44 | 134
32.46 | 125
32.48 | 144
32.5 | 150
32.52 | 143
32.54 | 148
32.56 | 144
32.58 | 127
32.6 | 131
32.62 | 138
32.64 | 132
32.66 | 127
32.68 | 143
32.7 | 128
32.72 | 131
32.74 | 137
32.76 | 136
32.78 | 128
32.8 | 124
32.82 | 144
32.84 | 147
32.86 | 115
32.88 | 128
32.9 | 158
32.92 | 126
32.94 | 146
32.96 | 126
32.98 | 130
33 | 129
33.02 | 140
33.04 | 127
33.06 | 133
33.08 | 117
33.1 | 144
33.12 | 129
33.14 | 118
33.16 | 148
33.18 | 123
33.2 | 139
33.22 | 116
33.24 | 122
33.26 | 120
33.28 | 141
33.3 | 114
33.32 | 122
33.34 | 130
33.36 | 126
33.38 | 160
33.4 | 137
33.42 | 139
33.44 | 133
33.46 | 113
33.48 | 143
33.5 | 141
33.52 | 121
33.54 | 127
33.56 | 137
33.58 | 133
33.6 | 133
33.62 | 121
33.64 | 158
33.66 | 132
33.68 | 124
33.7 | 106
33.72 | 120
33.74 | 130
33.76 | 135
33.78 | 142
33.8 | 148
33.82 | 137
33.84 | 125
33.86 | 133
33.88 | 127
33.9 | 136
33.92 | 120
33.94 | 137
33.96 | 128
33.98 | 122
34 | 133
34.02 | 141
34.04 | 122
34.06 | 159
34.08 | 146
34.1 | 136
34.12 | 134
34.14 | 135
34.16 | 139
34.18 | 116
34.2 | 134
34.22 | 145
34.24 | 129
34.26 | 151
34.28 | 155
34.3 | 144
34.32 | 165
34.34 | 170
34.36 | 197
34.38 | 184
34.4 | 151
34.42 | 192
34.44 | 189
34.46 | 195
34.48 | 171
34.5 | 164
34.52 | 170
34.54 | 145
34.56 | 165
34.58 | 147
34.6 | 153
34.62 | 163
34.64 | 134
34.66 | 134
34.68 | 141
34.7 | 139
34.72 | 131
34.74 | 142
34.76 | 140
34.78 | 165
34.8 | 167
34.82 | 167
34.84 | 149
34.86 | 167
34.88 | 170
34.9 | 184
34.92 | 197
34.94 | 227
34.96 | 251
34.98 | 287
35 | 329
35.02 | 362
35.04 | 457
35.06 | 521
35.08 | 531
35.1 | 593
35.12 | 593
35.14 | 548
35.16 | 560
35.18 | 497
35.2 | 439
35.22 | 377
35.24 | 319
35.26 | 293
35.28 | 237
35.3 | 170
35.32 | 164
35.34 | 167
35.36 | 144
35.38 | 137
35.4 | 122
35.42 | 147
35.44 | 140
35.46 | 127
35.48 | 127
35.5 | 117
35.52 | 120
35.54 | 146
35.56 | 142
35.58 | 137
35.6 | 125
35.62 | 142
35.64 | 139
35.66 | 120
35.68 | 120
35.7 | 111
35.72 | 131
35.74 | 123
35.76 | 144
35.78 | 136
35.8 | 150
35.82 | 151
35.84 | 134
35.86 | 149
35.88 | 133
35.9 | 154
35.92 | 131
35.94 | 152
35.96 | 151
35.98 | 172
36 | 173
36.02 | 180
36.04 | 172
36.06 | 186
36.08 | 193
36.1 | 205
36.12 | 181
36.14 | 197
36.16 | 204
36.18 | 214
36.2 | 207
36.22 | 268
36.24 | 225
36.26 | 251
36.28 | 204
36.3 | 245
36.32 | 225
36.34 | 216
36.36 | 245
36.38 | 230
36.4 | 225
36.42 | 193
36.44 | 196
36.46 | 197
36.48 | 169
36.5 | 184
36.52 | 160
36.54 | 175
36.56 | 143
36.58 | 159
36.6 | 155
36.62 | 157
36.64 | 164
36.66 | 146
36.68 | 146
36.7 | 138
36.72 | 142
36.74 | 155
36.76 | 124
36.78 | 150
36.8 | 149
36.82 | 159
36.84 | 174
36.86 | 153
36.88 | 148
36.9 | 147
36.92 | 156
36.94 | 160
36.96 | 156
36.98 | 143
37 | 158
37.02 | 163
37.04 | 174
37.06 | 150
37.08 | 142
37.1 | 174
37.12 | 146
37.14 | 161
37.16 | 160
37.18 | 145
37.2 | 158
37.22 | 128
37.24 | 148
37.26 | 134
37.28 | 136
37.3 | 129
37.32 | 125
37.34 | 132
37.36 | 127
37.38 | 130
37.4 | 150
37.42 | 148
37.44 | 131
37.46 | 124
37.48 | 146
37.5 | 139
37.52 | 154
37.54 | 138
37.56 | 153
37.58 | 159
37.6 | 184
37.62 | 165
37.64 | 167
37.66 | 217
37.68 | 190
37.7 | 201
37.72 | 208
37.74 | 197
37.76 | 236
37.78 | 226
37.8 | 267
37.82 | 271
37.84 | 263
37.86 | 269
37.88 | 283
37.9 | 294
37.92 | 279
37.94 | 287
37.96 | 297
37.98 | 275
38 | 303
38.02 | 242
38.04 | 253
38.06 | 224
38.08 | 245
38.1 | 231
38.12 | 212
38.14 | 198
38.16 | 214
38.18 | 186
38.2 | 167
38.22 | 193
38.24 | 166
38.26 | 176
38.28 | 173
38.3 | 165
38.32 | 178
38.34 | 191
38.36 | 201
38.38 | 212
38.4 | 191
38.42 | 200
38.44 | 198
38.46 | 195
38.48 | 192
38.5 | 218
38.52 | 196
38.54 | 189
38.56 | 181
38.58 | 184
38.6 | 163
38.62 | 179
38.64 | 153
38.66 | 154
38.68 | 153
38.7 | 154
38.72 | 161
38.74 | 143
38.76 | 142
38.78 | 129
38.8 | 123
38.82 | 124
38.84 | 133
38.86 | 115
38.88 | 104
38.9 | 113
38.92 | 128
38.94 | 122
38.96 | 120
38.98 | 123
39 | 102
39.02 | 93
39.04 | 112
39.06 | 127
39.08 | 104
39.1 | 105
39.12 | 104
39.14 | 131
39.16 | 106
39.18 | 115
39.2 | 111
39.22 | 114
39.24 | 110
39.26 | 109
39.28 | 103
39.3 | 104
39.32 | 112
39.34 | 105
39.36 | 115
39.38 | 112
39.4 | 126
39.42 | 111
39.44 | 113
39.46 | 99
39.48 | 88
39.5 | 97
39.52 | 113
39.54 | 96
39.56 | 107
39.58 | 95
39.6 | 106
39.62 | 117
39.64 | 122
39.66 | 102
39.68 | 127
39.7 | 96
39.72 | 107
39.74 | 138
39.76 | 106
39.78 | 117
39.8 | 134
39.82 | 113
39.84 | 124
39.86 | 139
39.88 | 158
39.9 | 167
39.92 | 172
39.94 | 203
39.96 | 203
39.98 | 227
40 | 240
40.02 | 283
40.04 | 341
40.06 | 431
40.08 | 440
40.1 | 587
40.12 | 658
40.14 | 670
40.16 | 760
40.18 | 805
40.2 | 789
40.22 | 804
40.24 | 733
40.26 | 672
40.28 | 574
40.3 | 515
40.32 | 448
40.34 | 374
40.36 | 286
40.38 | 277
40.4 | 190
40.42 | 166
40.44 | 150
40.46 | 147
40.48 | 141
40.5 | 127
40.52 | 133
40.54 | 133
40.56 | 114
40.58 | 132
40.6 | 115
40.62 | 114
40.64 | 111
40.66 | 106
40.68 | 108
40.7 | 104
40.72 | 103
40.74 | 110
40.76 | 110
40.78 | 110
40.8 | 90
40.82 | 108
40.84 | 106
40.86 | 115
40.88 | 117
40.9 | 102
40.92 | 108
40.94 | 103
40.96 | 90
40.98 | 104
41 | 95
41.02 | 105
41.04 | 103
41.06 | 118
41.08 | 85
41.1 | 95
41.12 | 89
41.14 | 98
41.16 | 110
41.18 | 90
41.2 | 104
41.22 | 95
41.24 | 89
41.26 | 91
41.28 | 104
41.3 | 103
41.32 | 70
41.34 | 105
41.36 | 88
41.38 | 92
41.4 | 91
41.42 | 83
41.44 | 99
41.46 | 105
41.48 | 96
41.5 | 114
41.52 | 94
41.54 | 107
41.56 | 79
41.58 | 76
41.6 | 81
41.62 | 88
41.64 | 91
41.66 | 95
41.68 | 119
41.7 | 90
41.72 | 82
41.74 | 96
41.76 | 107
41.78 | 86
41.8 | 90
41.82 | 100
41.84 | 88
41.86 | 96
41.88 | 105
41.9 | 96
41.92 | 91
41.94 | 95
41.96 | 91
41.98 | 99
42 | 100
42.02 | 91
42.04 | 95
42.06 | 86
42.08 | 89
42.1 | 73
42.12 | 91
42.14 | 91
42.16 | 91
42.18 | 94
42.2 | 92
42.22 | 100
42.24 | 94
42.26 | 72
42.28 | 85
42.3 | 84
42.32 | 91
42.34 | 101
42.36 | 95
42.38 | 103
42.4 | 81
42.42 | 90
42.44 | 102
42.46 | 100
42.48 | 94
42.5 | 89
42.52 | 103
42.54 | 78
42.56 | 88
42.58 | 78
42.6 | 97
42.62 | 74
42.64 | 82
42.66 | 77
42.68 | 103
42.7 | 89
42.72 | 119
42.74 | 89
42.76 | 101
42.78 | 97
42.8 | 85
42.82 | 80
42.84 | 79
42.86 | 95
42.88 | 67
42.9 | 87
42.92 | 86
42.94 | 120
42.96 | 86
42.98 | 95
43 | 108
43.02 | 103
43.04 | 95
43.06 | 106
43.08 | 94
43.1 | 81
43.12 | 76
43.14 | 100
43.16 | 103
43.18 | 94
43.2 | 80
43.22 | 75
43.24 | 85
43.26 | 96
43.28 | 82
43.3 | 79
43.32 | 81
43.34 | 79
43.36 | 91
43.38 | 92
43.4 | 88
43.42 | 72
43.44 | 72
43.46 | 86
43.48 | 86
43.5 | 98
43.52 | 84
43.54 | 88
43.56 | 89
43.58 | 95
43.6 | 77
43.62 | 94
43.64 | 88
43.66 | 100
43.68 | 96
43.7 | 86
43.72 | 89
43.74 | 99
43.76 | 107
43.78 | 105
43.8 | 100
43.82 | 85
43.84 | 95
43.86 | 80
43.88 | 97
43.9 | 96
43.92 | 83
43.94 | 91
43.96 | 76
43.98 | 87
44 | 76
44.02 | 95
44.04 | 81
44.06 | 107
44.08 | 89
44.1 | 95
44.12 | 94
44.14 | 87
44.16 | 96
44.18 | 83
44.2 | 77
44.22 | 88
44.24 | 78
44.26 | 80
44.28 | 78
44.3 | 91
44.32 | 88
44.34 | 96
44.36 | 86
44.38 | 95
44.4 | 98
44.42 | 83
44.44 | 84
44.46 | 85
44.48 | 97
44.5 | 91
44.52 | 85
44.54 | 82
44.56 | 83
44.58 | 111
44.6 | 75
44.62 | 79
44.64 | 85
44.66 | 75
44.68 | 74
44.7 | 82
44.72 | 85
44.74 | 78
44.76 | 81
44.78 | 92
44.8 | 81
44.82 | 86
44.84 | 79
44.86 | 95
44.88 | 85
44.9 | 97
44.92 | 81
44.94 | 92
44.96 | 83
44.98 | 92
45 | 90
45.02 | 101
45.04 | 86
45.06 | 86
45.08 | 68
45.1 | 79
45.12 | 99
45.14 | 87
45.16 | 78
45.18 | 79
45.2 | 79
45.22 | 75
45.24 | 75
45.26 | 100
45.28 | 80
45.3 | 86
45.32 | 96
45.34 | 85
45.36 | 74
45.38 | 82
45.4 | 85
45.42 | 82
45.44 | 86
45.46 | 87
45.48 | 80
45.5 | 105
45.52 | 76
45.54 | 86
45.56 | 89
45.58 | 87
45.6 | 88
45.62 | 80
45.64 | 91
45.66 | 101
45.68 | 92
45.7 | 97
45.72 | 95
45.74 | 76
45.76 | 83
45.78 | 75
45.8 | 88
45.82 | 82
45.84 | 87
45.86 | 93
45.88 | 83
45.9 | 75
45.92 | 91
45.94 | 86
45.96 | 97
45.98 | 68
46 | 67
46.02 | 82
46.04 | 71
46.06 | 81
46.08 | 84
46.1 | 91
46.12 | 81
46.14 | 81
46.16 | 90
46.18 | 64
46.2 | 76
46.22 | 77
46.24 | 69
46.26 | 87
46.28 | 89
46.3 | 99
46.32 | 96
46.34 | 86
46.36 | 79
46.38 | 83
46.4 | 84
46.42 | 78
46.44 | 93
46.46 | 87
46.48 | 90
46.5 | 89
46.52 | 70
46.54 | 71
46.56 | 92
46.58 | 73
46.6 | 88
46.62 | 72
46.64 | 87
46.66 | 77
46.68 | 74
46.7 | 89
46.72 | 75
46.74 | 91
46.76 | 87
46.78 | 78
46.8 | 75
46.82 | 80
46.84 | 85
46.86 | 97
46.88 | 73
46.9 | 73
46.92 | 85
46.94 | 89
46.96 | 88
46.98 | 91
47 | 92
47.02 | 93
47.04 | 99
47.06 | 80
47.08 | 85
47.1 | 106
47.12 | 96
47.14 | 91
47.16 | 88
47.18 | 76
47.2 | 97
47.22 | 74
47.24 | 83
47.26 | 89
47.28 | 103
47.3 | 84
47.32 | 95
47.34 | 114
47.36 | 105
47.38 | 122
47.4 | 90
47.42 | 113
47.44 | 113
47.46 | 109
47.48 | 125
47.5 | 111
47.52 | 127
47.54 | 116
47.56 | 121
47.58 | 133
47.6 | 127
47.62 | 130
47.64 | 157
47.66 | 143
47.68 | 133
47.7 | 153
47.72 | 164
47.74 | 163
47.76 | 171
47.78 | 167
47.8 | 189
47.82 | 188
47.84 | 215
47.86 | 219
47.88 | 229
47.9 | 245
47.92 | 297
47.94 | 256
47.96 | 270
47.98 | 268
48 | 295
48.02 | 270
48.04 | 263
48.06 | 237
48.08 | 247
48.1 | 244
48.12 | 241
48.14 | 231
48.16 | 215
48.18 | 183
48.2 | 173
48.22 | 167
48.24 | 160
48.26 | 142
48.28 | 134
48.3 | 146
48.32 | 129
48.34 | 140
48.36 | 96
48.38 | 134
48.4 | 116
48.42 | 94
48.44 | 87
48.46 | 109
48.48 | 106
48.5 | 86
48.52 | 85
48.54 | 91
48.56 | 91
48.58 | 98
48.6 | 92
48.62 | 93
48.64 | 97
48.66 | 84
48.68 | 86
48.7 | 102
48.72 | 87
48.74 | 94
48.76 | 90
48.78 | 83
48.8 | 91
48.82 | 69
48.84 | 99
48.86 | 100
48.88 | 91
48.9 | 94
48.92 | 71
48.94 | 85
48.96 | 104
48.98 | 98
49 | 74
49.02 | 87
49.04 | 80
49.06 | 85
49.08 | 76
49.1 | 93
49.12 | 89
49.14 | 98
49.16 | 77
49.18 | 93
49.2 | 81
49.22 | 73
49.24 | 81
49.26 | 105
49.28 | 69
49.3 | 89
49.32 | 67
49.34 | 104
49.36 | 80
49.38 | 90
49.4 | 96
49.42 | 83
49.44 | 82
49.46 | 74
49.48 | 90
49.5 | 74
49.52 | 80
49.54 | 87
49.56 | 72
49.58 | 99
49.6 | 82
49.62 | 84
49.64 | 87
49.66 | 69
49.68 | 89
49.7 | 85
49.72 | 66
49.74 | 70
49.76 | 89
49.78 | 70
49.8 | 94
49.82 | 97
49.84 | 81
49.86 | 83
49.88 | 78
49.9 | 95
49.92 | 88
49.94 | 67
49.96 | 94
49.98 | 74
50 | 66
50.02 | 85
50.04 | 88
50.06 | 74
50.08 | 81
50.1 | 81
50.12 | 77
50.14 | 75
50.16 | 70
50.18 | 74
50.2 | 85
50.22 | 72
50.24 | 65
50.26 | 90
50.28 | 80
50.3 | 64
50.32 | 79
50.34 | 95
50.36 | 69
50.38 | 86
50.4 | 75
50.42 | 81
50.44 | 76
50.46 | 79
50.48 | 88
50.5 | 83
50.52 | 66
50.54 | 81
50.56 | 83
50.58 | 71
50.6 | 75
50.62 | 88
50.64 | 74
50.66 | 84
50.68 | 83
50.7 | 90
50.72 | 78
50.74 | 71
50.76 | 68
50.78 | 82
50.8 | 79
50.82 | 68
50.84 | 83
50.86 | 66
50.88 | 83
50.9 | 72
50.92 | 80
50.94 | 68
50.96 | 82
50.98 | 58
51 | 74
51.02 | 68
51.04 | 64
51.06 | 82
51.08 | 81
51.1 | 83
51.12 | 83
51.14 | 63
51.16 | 62
51.18 | 74
51.2 | 92
51.22 | 69
51.24 | 82
51.26 | 80
51.28 | 87
51.3 | 96
51.32 | 70
51.34 | 74
51.36 | 77
51.38 | 84
51.4 | 91
51.42 | 64
51.44 | 87
51.46 | 59
51.48 | 77
51.5 | 75
51.52 | 83
51.54 | 68
51.56 | 80
51.58 | 71
51.6 | 72
51.62 | 70
51.64 | 60
51.66 | 74
51.68 | 82
51.7 | 72
51.72 | 80
51.74 | 65
51.76 | 82
51.78 | 78
51.8 | 86
51.82 | 74
51.84 | 69
51.86 | 83
51.88 | 68
51.9 | 72
51.92 | 91
51.94 | 64
51.96 | 87
51.98 | 84
52 | 62
52.02 | 80
52.04 | 66
52.06 | 72
52.08 | 90
52.1 | 74
52.12 | 84
52.14 | 69
52.16 | 84
52.18 | 84
52.2 | 81
52.22 | 71
52.24 | 75
52.26 | 66
52.28 | 76
52.3 | 87
52.32 | 87
52.34 | 81
52.36 | 76
52.38 | 87
52.4 | 84
52.42 | 68
52.44 | 81
52.46 | 61
52.48 | 69
52.5 | 72
52.52 | 94
52.54 | 83
52.56 | 69
52.58 | 75
52.6 | 79
52.62 | 80
52.64 | 82
52.66 | 92
52.68 | 91
52.7 | 82
52.72 | 87
52.74 | 63
52.76 | 79
52.78 | 89
52.8 | 97
52.82 | 97
52.84 | 90
52.86 | 88
52.88 | 86
52.9 | 107
52.92 | 95
52.94 | 111
52.96 | 94
52.98 | 116
53 | 123
53.02 | 95
53.04 | 102
53.06 | 131
53.08 | 101
53.1 | 138
53.12 | 104
53.14 | 104
53.16 | 108
53.18 | 101
53.2 | 99
53.22 | 103
53.24 | 96
53.26 | 81
53.28 | 106
53.3 | 88
53.32 | 86
53.34 | 90
53.36 | 73
53.38 | 78
53.4 | 80
53.42 | 94
53.44 | 84
53.46 | 90
53.48 | 99
53.5 | 87
53.52 | 85
53.54 | 110
53.56 | 88
53.58 | 103
53.6 | 101
53.62 | 112
53.64 | 107
53.66 | 119
53.68 | 109
53.7 | 122
53.72 | 120
53.74 | 123
53.76 | 129
53.78 | 133
53.8 | 157
53.82 | 149
53.84 | 168
53.86 | 156
53.88 | 166
53.9 | 178
53.92 | 159
53.94 | 182
53.96 | 199
53.98 | 194
54 | 177
54.02 | 179
54.04 | 184
54.06 | 204
54.08 | 211
54.1 | 171
54.12 | 183
54.14 | 172
54.16 | 162
54.18 | 146
54.2 | 155
54.22 | 169
54.24 | 130
54.26 | 153
54.28 | 130
54.3 | 148
54.32 | 106
54.34 | 143
54.36 | 133
54.38 | 136
54.4 | 117
54.42 | 119
54.44 | 112
54.46 | 100
54.48 | 138
54.5 | 116
54.52 | 114
54.54 | 83
54.56 | 90
54.58 | 107
54.6 | 102
54.62 | 120
54.64 | 107
54.66 | 104
54.68 | 124
54.7 | 114
54.72 | 120
54.74 | 119
54.76 | 105
54.78 | 99
54.8 | 116
54.82 | 143
54.84 | 140
54.86 | 167
54.88 | 162
54.9 | 167
54.92 | 146
54.94 | 178
54.96 | 168
54.98 | 184
55 | 192
55.02 | 194
55.04 | 157
55.06 | 153
55.08 | 183
55.1 | 163
55.12 | 158
55.14 | 149
55.16 | 172
55.18 | 161
55.2 | 130
55.22 | 157
55.24 | 135
55.26 | 147
55.28 | 120
55.3 | 103
55.32 | 117
55.34 | 111
55.36 | 107
55.38 | 91
55.4 | 82
55.42 | 109
55.44 | 85
55.46 | 109
55.48 | 90
55.5 | 102
55.52 | 98
55.54 | 88
55.56 | 86
55.58 | 82
55.6 | 86
55.62 | 95
55.64 | 78
55.66 | 88
55.68 | 67
55.7 | 83
55.72 | 92
55.74 | 83
55.76 | 97
55.78 | 83
55.8 | 92
55.82 | 75
55.84 | 86
55.86 | 61
55.88 | 82
55.9 | 80
55.92 | 81
55.94 | 78
55.96 | 59
55.98 | 83
56 | 88
56.02 | 83
56.04 | 90
56.06 | 82
56.08 | 85
56.1 | 93
56.12 | 84
56.14 | 99
56.16 | 86
56.18 | 87
56.2 | 85
56.22 | 73
56.24 | 88
56.26 | 98
56.28 | 98
56.3 | 74
56.32 | 92
56.34 | 94
56.36 | 88
56.38 | 79
56.4 | 90
56.42 | 101
56.44 | 83
56.46 | 103
56.48 | 93
56.5 | 120
56.52 | 103
56.54 | 99
56.56 | 120
56.58 | 100
56.6 | 110
56.62 | 98
56.64 | 120
56.66 | 120
56.68 | 104
56.7 | 104
56.72 | 109
56.74 | 95
56.76 | 90
56.78 | 104
56.8 | 120
56.82 | 87
56.84 | 88
56.86 | 81
56.88 | 92
56.9 | 86
56.92 | 87
56.94 | 86
56.96 | 99
56.98 | 80
57 | 91
57.02 | 77
57.04 | 84
57.06 | 82
57.08 | 87
57.1 | 85
57.12 | 89
57.14 | 75
57.16 | 90
57.18 | 80
57.2 | 86
57.22 | 67
57.24 | 74
57.26 | 60
57.28 | 83
57.3 | 67
57.32 | 71
57.34 | 58
57.36 | 80
57.38 | 69
57.4 | 79
57.42 | 77
57.44 | 65
57.46 | 63
57.48 | 71
57.5 | 69
57.52 | 66
57.54 | 74
57.56 | 79
57.58 | 61
57.6 | 82
57.62 | 71
57.64 | 86
57.66 | 67
57.68 | 89
57.7 | 71
57.72 | 74
57.74 | 79
57.76 | 75
57.78 | 67
57.8 | 75
57.82 | 80
57.84 | 69
57.86 | 81
57.88 | 92
57.9 | 84
57.92 | 72
57.94 | 71
57.96 | 67
57.98 | 77
58 | 75
58.02 | 70
58.04 | 70
58.06 | 83
58.08 | 64
58.1 | 77
58.12 | 83
58.14 | 60
58.16 | 80
58.18 | 70
58.2 | 77
58.22 | 77
58.24 | 70
58.26 | 71
58.28 | 69
58.3 | 63
58.32 | 78
58.34 | 76
58.36 | 91
58.38 | 84
58.4 | 71
58.42 | 96
58.44 | 88
58.46 | 77
58.48 | 76
58.5 | 87
58.52 | 75
58.54 | 77
58.56 | 73
58.58 | 83
58.6 | 74
58.62 | 60
58.64 | 73
58.66 | 71
58.68 | 72
58.7 | 73
58.72 | 61
58.74 | 72
58.76 | 77
58.78 | 78
58.8 | 61
58.82 | 79
58.84 | 80
58.86 | 96
58.88 | 79
58.9 | 86
58.92 | 66
58.94 | 70
58.96 | 67
58.98 | 87
59 | 83
59.02 | 71
59.04 | 84
59.06 | 78
59.08 | 67
59.1 | 72
59.12 | 90
59.14 | 66
59.16 | 75
59.18 | 70
59.2 | 74
59.22 | 83
59.24 | 79
59.26 | 71
59.28 | 84
59.3 | 65
59.32 | 79
59.34 | 78
59.36 | 84
59.38 | 67
59.4 | 83
59.42 | 74
59.44 | 93
59.46 | 83
59.48 | 88
59.5 | 78
59.52 | 93
59.54 | 63
59.56 | 83
59.58 | 72
59.6 | 84
59.62 | 81
59.64 | 68
59.66 | 71
59.68 | 76
59.7 | 63
59.72 | 78
59.74 | 63
59.76 | 67
59.78 | 76
59.8 | 82
59.82 | 69
59.84 | 73
59.86 | 60
59.88 | 72
59.9 | 67
59.92 | 64
59.94 | 85
59.96 | 75
59.98 | 89
60 | 59

## Fig. XRD-TiO2_0.01 M Zn(NO3)2
TiO2
TiO2
TiO2
ZnO
ZnO
ZnO
TiO2
TiO2
TiO2
TiO2
TiO2
TiO2
ZnO