## Data_PEIS_Nyquist_WO3
WO3
Index | Frequency (Hz) | Z' (Ω) | -Z'' (Ω) | Z (Ω) | -Phase (°) | Time (s) | Z' (Ω·cm2) | -Z'' (Ω·cm2) | Z' (kΩ·cm2) | -Z'' (kΩ·cm2) | Z' (kΩ·cm2) | -Z'' (kΩ·cm2)
1 | 99998.5 | 28.5482 | 2.46944 | 28.6548 | 4.94381 | 2014.71 | 7.54243444 | 0.652426048 | 0.00754243444 | 0.000652426048 | 0.00754243444 | 0.000652426048
2 | 71968.1 | 27.7877 | 1.86457 | 27.8502 | 3.83883 | 2015.93 | 7.34151034 | 0.492619394 | 0.00734151034 | 0.000492619394 | 0.00734151034 | 0.000492619394
3 | 51794.1 | 27.5257 | 1.56688 | 27.5702 | 3.258 | 2018.12 | 7.27228994 | 0.413969696 | 0.00727228994 | 0.000413969696 | 0.00727228994 | 0.000413969696
4 | 37275.3 | 27.4809 | 1.52575 | 27.5233 | 3.17781 | 2019.41 | 7.26045378 | 0.40310315 | 0.00726045378 | 0.00040310315 | 0.00726045378 | 0.00040310315
5 | 26826.9 | 27.5169 | 1.55092 | 27.5606 | 3.22592 | 2020.71 | 7.26996498 | 0.409753064 | 0.00726996498 | 0.000409753064 | 0.00726996498 | 0.000409753064
6 | 19306.7 | 27.6672 | 1.69241 | 27.7189 | 3.50043 | 2022.86 | 7.30967424 | 0.447134722 | 0.00730967424 | 0.000447134722 | 0.00730967424 | 0.000447134722
7 | 13894.8 | 27.8649 | 1.90992 | 27.9303 | 3.92104 | 2025.06 | 7.36190658 | 0.504600864 | 0.00736190658 | 0.000504600864 | 0.00736190658 | 0.000504600864
8 | 9999.99 | 28.0311 | 2.24106 | 28.1206 | 4.57101 | 2027.27 | 7.40581662 | 0.592088052 | 0.00740581662 | 0.000592088052 | 0.00740581662 | 0.000592088052
9 | 7196.78 | 28.3848 | 2.65615 | 28.5088 | 5.34598 | 2028.57 | 7.49926416 | 0.70175483 | 0.00749926416 | 0.00070175483 | 0.00749926416 | 0.00070175483
10 | 5179.41 | 28.9136 | 3.15584 | 29.0853 | 6.22901 | 2030.75 | 7.63897312 | 0.833772928 | 0.00763897312 | 0.000833772928 | 0.00763897312 | 0.000833772928
11 | 3727.5 | 29.4663 | 3.74833 | 29.7037 | 7.24951 | 2032.05 | 7.78499646 | 0.990308786 | 0.00778499646 | 0.000990308786 | 0.00778499646 | 0.000990308786
12 | 2682.63 | 30.1456 | 4.44255 | 30.4712 | 8.38332 | 2033.36 | 7.96446752 | 1.17372171 | 0.00796446752 | 0.00117372171 | 0.00796446752 | 0.00117372171
13 | 1930.71 | 30.9789 | 5.23445 | 31.418 | 9.5906 | 2034.75 | 8.18462538 | 1.38294169 | 0.00818462538 | 0.00138294169 | 0.00818462538 | 0.00138294169
14 | 1389.5 | 32.0018 | 6.12805 | 32.5832 | 10.8404 | 2036.99 | 8.45487556 | 1.61903081 | 0.00845487556 | 0.00161903081 | 0.00845487556 | 0.00161903081
15 | 999.987 | 33.134 | 7.12435 | 33.8912 | 12.1348 | 2038.19 | 8.7540028 | 1.88225327 | 0.0087540028 | 0.00188225327 | 0.0087540028 | 0.00188225327
16 | 719.681 | 34.3958 | 8.26265 | 35.3743 | 13.5078 | 2039.49 | 9.08737036 | 2.18299213 | 0.00908737036 | 0.00218299213 | 0.00908737036 | 0.00218299213
17 | 517.949 | 35.7821 | 9.61328 | 37.0509 | 15.0381 | 2040.81 | 9.45363082 | 2.539828576 | 0.00945363082 | 0.002539828576 | 0.00945363082 | 0.002539828576
18 | 372.76 | 37.2785 | 11.2713 | 38.9452 | 16.8229 | 2042.09 | 9.8489797 | 2.97787746 | 0.0098489797 | 0.00297787746 | 0.0098489797 | 0.00297787746
19 | 268.266 | 38.8981 | 13.366 | 41.1304 | 18.9635 | 2043.42 | 10.27687802 | 3.5312972 | 0.01027687802 | 0.0035312972 | 0.01027687802 | 0.0035312972
20 | 193.067 | 40.6738 | 16.0723 | 43.7342 | 21.5615 | 2044.73 | 10.74601796 | 4.24630166 | 0.01074601796 | 0.00424630166 | 0.01074601796 | 0.00424630166
21 | 138.95 | 42.6768 | 19.6175 | 46.9698 | 24.6871 | 2046 | 11.27521056 | 5.1829435 | 0.01127521056 | 0.0051829435 | 0.01127521056 | 0.0051829435
22 | 99.9998 | 44.9883 | 24.2557 | 51.1105 | 28.3315 | 2047.4 | 11.88590886 | 6.40835594 | 0.01188590886 | 0.00640835594 | 0.01188590886 | 0.00640835594
23 | 71.9689 | 47.7042 | 30.353 | 56.542 | 32.4676 | 2048.78 | 12.60344964 | 8.0192626 | 0.01260344964 | 0.0080192626 | 0.01260344964 | 0.0080192626
24 | 51.7946 | 50.9466 | 38.4544 | 63.8302 | 37.0454 | 2050.29 | 13.46009172 | 10.15965248 | 0.01346009172 | 0.01015965248 | 0.01346009172 | 0.01015965248
25 | 37.2753 | 54.715 | 48.7169 | 73.2603 | 41.6811 | 2052.78 | 14.455703 | 12.87100498 | 0.014455703 | 0.01287100498 | 0.014455703 | 0.01287100498
26 | 26.8263 | 59.6718 | 62.4613 | 86.3836 | 46.3084 | 2054.45 | 15.76528956 | 16.50227546 | 0.01576528956 | 0.01650227546 | 0.01576528956 | 0.01650227546
27 | 19.3063 | 65.554 | 80.3714 | 103.715 | 50.798 | 2056.27 | 17.3193668 | 21.23412388 | 0.0173193668 | 0.02123412388 | 0.0173193668 | 0.02123412388
28 | 13.8946 | 73.3305 | 104.686 | 127.814 | 54.9895 | 2058.24 | 19.3739181 | 27.6580412 | 0.0193739181 | 0.0276580412 | 0.0193739181 | 0.0276580412
29 | 9.99984 | 83.92 | 135.142 | 159.078 | 58.1607 | 2061.31 | 22.171664 | 35.7045164 | 0.022171664 | 0.0357045164 | 0.022171664 | 0.0357045164
30 | 7.1968 | 95.8873 | 176.991 | 201.296 | 61.5528 | 2063.59 | 25.33342466 | 46.7610222 | 0.02533342466 | 0.0467610222 | 0.02533342466 | 0.0467610222
31 | 5.17943 | 111.988 | 231.987 | 257.603 | 64.2319 | 2065.82 | 29.5872296 | 61.2909654 | 0.0295872296 | 0.0612909654 | 0.0295872296 | 0.0612909654
32 | 3.72756 | 137.408 | 308.167 | 337.413 | 65.9685 | 2069.24 | 36.3031936 | 81.4177214 | 0.0363031936 | 0.0814177214 | 0.0363031936 | 0.0814177214
33 | 2.68267 | 179.996 | 401.312 | 439.829 | 65.8428 | 2071.59 | 47.5549432 | 106.0266304 | 0.0475549432 | 0.1060266304 | 0.0475549432 | 0.1060266304
34 | 1.93069 | 246.336 | 531.816 | 586.097 | 65.1465 | 2076.64 | 65.0819712 | 140.5057872 | 0.0650819712 | 0.1405057872 | 0.0650819712 | 0.1405057872
35 | 1.38953 | 327.331 | 656.074 | 733.198 | 63.4843 | 2080.72 | 86.4808502 | 173.3347508 | 0.0864808502 | 0.1733347508 | 0.0864808502 | 0.1733347508
36 | 1.00001 | 454.44 | 866.633 | 978.554 | 62.3286 | 2083.64 | 120.063048 | 228.9644386 | 0.120063048 | 0.2289644386 | 0.120063048 | 0.2289644386
37 | 0.71968 | 733.603 | 1078.72 | 1304.54 | 55.7817 | 2088.9 | 193.8179126 | 284.997824 | 0.1938179126 | 0.284997824 | 0.1938179126 | 0.284997824
38 | 0.517946 | 829.54 | 1238.91 | 1490.98 | 56.1947 | 2092.41 | 219.164468 | 327.320022 | 0.219164468 | 0.327320022 | 0.219164468 | 0.327320022
39 | 0.372755 | 1162.57 | 1581.14 | 1962.54 | 53.6739 | 2117.28 | 307.150994 | 417.737188 | 0.307150994 | 0.417737188 | 0.307150994 | 0.417737188
40 | 0.268265 | 2174.34 | 1822.45 | 2837.09 | 39.9684 | 2144.66 | 574.460628 | 481.49129 | 0.574460628 | 0.48149129 | 0.574460628 | 0.48149129
41 | 0.193068 | 2074.11 | 1043.8 | 2321.95 | 26.7139 | 2174.37 | 547.979862 | 275.77196 | 0.547979862 | 0.27577196
42 | 0.138949 | 2574.21 | 1354.88 | 2909 | 27.7591 | 2181.71 | 680.106282 | 357.959296 | 0.680106282 | 0.357959296 | 0.680106282 | 0.4
43 | 0.0999989 | 2492.98 | 448.578 | 2533.02 | 10.2004 | 2191.03 | 658.645316 | 118.5143076 | 0.658645316 | 0.1185143076 | 0.658645316
44 | 0.0719683 | 2912.99 | 212.777 | 2920.75 | 4.17771 | 2247.16 | 769.611958 | 56.2156834 | 0.769611958 | 0.0562156834 | 0.769611958 | 0.35
45 | 0.0517939 | 2511.76 | 1006.68 | 2705.98 | 21.8402 | 2283.35 | 663.606992 | 265.964856 | 0.663606992 | 0.265964856 | 0.663606992
46 | 0.0372756 | 2250.96 | 1691.87 | 2815.89 | 36.9294 | 2360.25 | 594.703632 | 446.992054 | 0.594703632 | 0.446992054 | 0.594703632 | 0.446992054
47 | 0.0268269 | 3351.24 | 233.6 | 3359.37 | 3.98738 | 2542.54 | 885.397608 | 61.71712 | 0.885397608 | 0.06171712 | 0.885397608
48 | 0.0193072 | 3539.79 | 1444.72 | 3823.26 | 22.2022 | 2582.25 | 935.212518 | 381.695024 | 0.935212518 | 0.381695024 | 0.935212518 | 0.2
49 | 0.013895 | 3837.4 | 209.013 | 3843.09 | 3.11768 | 2636.44 | 1013.84108 | 55.2212346 | 1.01384108 | 0.0552212346 | 1.01384108 | 0.0552212346

## Data_PEIS_Nyquist_0.001 M Mob
0.001 M Mob
Index | Frequency (Hz) | Z' (Ω) | -Z'' (Ω) | Z (Ω) | -Phase (°) | Time (s) | Z' (Ω·cm2) | -Z'' (Ω·cm2) | Z' (kΩ·cm2) | -Z'' (kΩ·cm2) | Z' (kΩ·cm2) | -Z'' (kΩ·cm2)
1 | 99998.5 | 46.8463 | 3.25124 | 46.9589 | 3.97009 | 2016.54 | 12.37679246 | 0.858977608 | 0.01237679246 | 0.000858977608 | 0.01237679246 | 0.000858977608
2 | 71968.1 | 46.0072 | 2.90976 | 46.0992 | 3.61889 | 2019.63 | 12.15510224 | 0.768758592 | 0.01215510224 | 0.000768758592 | 0.01215510224 | 0.000768758592
3 | 51794.1 | 45.7291 | 2.66328 | 45.8066 | 3.33316 | 2022.68 | 12.08162822 | 0.703638576 | 0.01208162822 | 0.000703638576 | 0.01208162822 | 0.000703638576
4 | 37275.3 | 46.0479 | 2.9216 | 46.1405 | 3.63037 | 2024.92 | 12.16585518 | 0.77188672 | 0.01216585518 | 0.00077188672 | 0.01216585518 | 0.00077188672
5 | 26826.9 | 46.293 | 3.10282 | 46.3969 | 3.83455 | 2026.2 | 12.2306106 | 0.819765044 | 0.0122306106 | 0.000819765044 | 0.0122306106 | 0.000819765044
6 | 19306.7 | 46.6827 | 3.42553 | 46.8082 | 4.19678 | 2027.48 | 12.33356934 | 0.905025026 | 0.01233356934 | 0.000905025026 | 0.01233356934 | 0.000905025026
7 | 13894.8 | 47.1797 | 3.8571 | 47.3371 | 4.67373 | 2029.74 | 12.46487674 | 1.01904582 | 0.01246487674 | 0.00101904582 | 0.01246487674 | 0.00101904582
8 | 9999.99 | 47.6463 | 4.48321 | 47.8567 | 5.37534 | 2031.94 | 12.58815246 | 1.184464082 | 0.01258815246 | 0.001184464082 | 0.01258815246 | 0.001184464082
9 | 7196.78 | 48.394 | 5.17092 | 48.6694 | 6.09894 | 2033.3 | 12.7856948 | 1.366157064 | 0.0127856948 | 0.001366157064 | 0.0127856948 | 0.001366157064
10 | 5179.41 | 49.2578 | 6.03284 | 49.6259 | 6.98251 | 2034.61 | 13.01391076 | 1.593876328 | 0.01301391076 | 0.001593876328 | 0.01301391076 | 0.001593876328
11 | 3727.5 | 50.3917 | 7.09038 | 50.8881 | 8.00924 | 2036.83 | 13.31348714 | 1.873278396 | 0.01331348714 | 0.001873278396 | 0.01331348714 | 0.001873278396
12 | 2682.63 | 51.558 | 8.36671 | 52.2325 | 9.21747 | 2038.05 | 13.6216236 | 2.210484782 | 0.0136216236 | 0.002210484782 | 0.0136216236 | 0.002210484782
13 | 1930.71 | 53.0058 | 9.93905 | 53.9296 | 10.6201 | 2040.3 | 14.00413236 | 2.62589701 | 0.01400413236 | 0.00262589701 | 0.01400413236 | 0.00262589701
14 | 1389.5 | 54.6497 | 11.8283 | 55.9151 | 12.2126 | 2041.57 | 14.43845074 | 3.12503686 | 0.01443845074 | 0.00312503686 | 0.01443845074 | 0.00312503686
15 | 999.987 | 56.5843 | 14.1044 | 58.3157 | 13.9965 | 2042.8 | 14.94957206 | 3.72638248 | 0.01494957206 | 0.00372638248 | 0.01494957206 | 0.00372638248
16 | 719.681 | 58.8274 | 16.8552 | 61.1944 | 15.9881 | 2044.11 | 15.54219908 | 4.45314384 | 0.01554219908 | 0.00445314384 | 0.01554219908 | 0.00445314384
17 | 517.949 | 61.4261 | 20.2303 | 64.6717 | 18.2289 | 2045.43 | 16.22877562 | 5.34484526 | 0.01622877562 | 0.00534484526 | 0.01622877562 | 0.00534484526
18 | 372.76 | 64.378 | 24.4192 | 68.8536 | 20.7722 | 2046.71 | 17.0086676 | 6.45155264 | 0.0170086676 | 0.00645155264 | 0.0170086676 | 0.00645155264
19 | 268.266 | 67.596 | 29.6401 | 73.8089 | 23.6769 | 2048.96 | 17.8588632 | 7.83091442 | 0.0178588632 | 0.00783091442 | 0.0178588632 | 0.00783091442
20 | 193.067 | 71.5189 | 36.3383 | 80.2211 | 26.9348 | 2050.29 | 18.89529338 | 9.60057886 | 0.01889529338 | 0.00960057886 | 0.01889529338 | 0.00960057886
21 | 138.95 | 76.1507 | 44.9478 | 88.4264 | 30.5511 | 2051.69 | 20.11901494 | 11.87520876 | 0.02011901494 | 0.01187520876 | 0.02011901494 | 0.01187520876
22 | 99.9998 | 81.6535 | 56.0474 | 99.0384 | 34.4659 | 2053.13 | 21.5728547 | 14.80772308 | 0.0215728547 | 0.01480772308 | 0.0215728547 | 0.01480772308
23 | 71.9689 | 88.3771 | 70.4039 | 112.992 | 38.5419 | 2054.55 | 23.34922982 | 18.60071038 | 0.02334922982 | 0.01860071038 | 0.02334922982 | 0.01860071038
24 | 51.7946 | 96.8072 | 89.044 | 131.531 | 42.6081 | 2056 | 25.57646224 | 23.5254248 | 0.02557646224 | 0.0235254248 | 0.02557646224 | 0.0235254248
25 | 37.2753 | 107.249 | 113.142 | 155.896 | 46.5317 | 2058.37 | 28.3351858 | 29.8921164 | 0.0283351858 | 0.0298921164 | 0.0283351858 | 0.0298921164
26 | 26.8263 | 120.549 | 144.036 | 187.825 | 50.0728 | 2059.99 | 31.8490458 | 38.0543112 | 0.0318490458 | 0.0380543112 | 0.0318490458 | 0.0380543112
27 | 19.3063 | 137.285 | 183.586 | 229.24 | 53.2111 | 2061.79 | 36.270697 | 48.5034212 | 0.036270697 | 0.0485034212 | 0.036270697 | 0.0485034212
28 | 13.8946 | 159.093 | 235.099 | 283.869 | 55.9135 | 2064.69 | 42.0323706 | 62.1131558 | 0.0420323706 | 0.0621131558 | 0.0420323706 | 0.0621131558
29 | 9.99984 | 187.326 | 299.984 | 353.669 | 58.0171 | 2066.94 | 49.4915292 | 79.2557728 | 0.0494915292 | 0.0792557728 | 0.0494915292 | 0.0792557728
30 | 7.1968 | 223.607 | 385.755 | 445.878 | 59.9008 | 2069.29 | 59.0769694 | 101.916471 | 0.0590769694 | 0.101916471 | 0.0590769694 | 0.101916471
31 | 5.17943 | 271.443 | 493.468 | 563.198 | 61.186 | 2073.55 | 71.7152406 | 130.3742456 | 0.0717152406 | 0.1303742456 | 0.0717152406 | 0.1303742456
32 | 3.72756 | 339.356 | 639.64 | 724.087 | 62.0522 | 2077 | 89.6578552 | 168.992888 | 0.0896578552 | 0.168992888 | 0.0896578552 | 0.168992888
33 | 2.68267 | 445.607 | 805.957 | 920.94 | 61.0622 | 2079.39 | 117.7293694 | 212.9338394 | 0.1177293694 | 0.2129338394 | 0.1177293694 | 0.2129338394
34 | 1.93069 | 553.672 | 1044.96 | 1182.58 | 62.0832 | 2081.97 | 146.2801424 | 276.078432 | 0.1462801424 | 0.276078432 | 0.1462801424 | 0.276078432
35 | 1.38953 | 797.051 | 1273.21 | 1502.12 | 57.9528 | 2086.13 | 210.5808742 | 336.382082 | 0.2105808742 | 0.336382082 | 0.2105808742 | 0.336382082
36 | 1.00001 | 1026.82 | 1609.48 | 1909.14 | 57.4628 | 2089 | 271.285844 | 425.224616 | 0.271285844 | 0.425224616 | 0.271285844 | 0.425224616
37 | 0.71968 | 1504.79 | 1926.45 | 2444.51 | 52.0058 | 2092.1 | 397.565518 | 508.96809 | 0.397565518 | 0.50896809 | 0.397565518 | 0.50896809
38 | 0.517946 | 1815.03 | 2301.87 | 2931.37 | 51.7442 | 2098.26 | 479.530926 | 608.154054 | 0.479530926 | 0.608154054 | 0.479530926 | 0.608154054
39 | 0.372755 | 2575.67 | 2305.05 | 3456.49 | 41.8264 | 2102.33 | 680.492014 | 608.99421 | 0.680492014 | 0.60899421 | 0.680492014 | 0.60899421
40 | 0.268265 | 3044.85 | 2443.17 | 3903.87 | 38.7433 | 2107.05 | 804.44937 | 645.485514 | 0.80444937 | 0.645485514 | 0.80444937 | 0.645485514
41 | 0.193068 | 3625.42 | 2329.38 | 4309.25 | 32.7213 | 2113.01 | 957.835964 | 615.422196 | 0.957835964 | 0.615422196 | 0.957835964 | 0.615422196
42 | 0.138949 | 4658.29 | 2328.09 | 5207.65 | 26.5546 | 2120.41 | 1230.720218 | 615.081378 | 1.230720218 | 0.615081378 | 1.230720218 | 0.615081378
43 | 0.0999989 | 5346.95 | 2408.6 | 5864.4 | 24.2497 | 2129.85 | 1412.66419 | 636.35212 | 1.41266419 | 0.63635212 | 1.41266419 | 0.63635212
44 | 0.0719683 | 6284.11 | 2341.8 | 6706.27 | 20.4381 | 2141.99 | 1660.261862 | 618.70356 | 1.660261862 | 0.61870356 | 1.660261862
45 | 0.0517939 | 6818.69 | 2190.55 | 7161.92 | 17.81 | 2157.99 | 1801.497898 | 578.74331 | 1.801497898 | 0.57874331 | 1.801497898
46 | 0.0372756 | 7075.6 | 1860.49 | 7316.12 | 14.7321 | 2207.16 | 1869.37352 | 491.541458 | 1.86937352 | 0.491541458 | 1.86937352
47 | 0.0268269 | 6804.98 | 434.11 | 6818.81 | 3.65013 | 2312.83 | 1797.875716 | 114.691862 | 1.797875716 | 0.114691862 | 1.797875716 | 0.114691862
48 | 0.0193072 | 6980.07 | 1322.68 | 7104.28 | 10.73 | 2405.33 | 1844.134494 | 349.452056 | 1.844134494 | 0.349452056 | 1.844134494
49 | 0.013895 | 6106.69 | 1762.9 | 6356.06 | 16.1026 | 2459.55 | 1613.387498 | 465.75818 | 1.613387498 | 0.46575818 | 1.613387498 | 0.46575818

## Data_PEIS_Nyquist_0.01 M Mob
0.01 M Mob
Index | Frequency (Hz) | Z' (Ω) | -Z'' (Ω) | Z (Ω) | -Phase (°) | Time (s) | Z' (Ω·cm2) | -Z'' (Ω·cm2) | Z' (kΩ·cm2) | -Z'' (kΩ·cm2) | Z' (kΩ·cm2) | -Z'' (kΩ·cm2)
1 | 99998.5 | 38.9698 | 2.7433 | 39.0662 | 4.02672 | 2014.78 | 10.29582116 | 0.72477986 | 0.01029582116 | 0.00072477986 | 0.01029582116 | 0.00072477986
2 | 71968.1 | 38.2604 | 2.05879 | 38.3158 | 3.08011 | 2015.98 | 10.10839768 | 0.543932318 | 0.01010839768 | 0.000543932318 | 0.01010839768 | 0.000543932318
3 | 51794.1 | 38.0454 | 1.77716 | 38.0869 | 2.67442 | 2018.15 | 10.05159468 | 0.469525672 | 0.01005159468 | 0.000469525672 | 0.01005159468 | 0.000469525672
4 | 37275.3 | 38.003 | 1.74522 | 38.0431 | 2.62935 | 2019.47 | 10.0403926 | 0.461087124 | 0.0100403926 | 0.000461087124 | 0.0100403926 | 0.000461087124
5 | 26826.9 | 38.0644 | 1.73285 | 38.1038 | 2.60654 | 2020.76 | 10.05661448 | 0.45781897 | 0.01005661448 | 0.00045781897 | 0.01005661448 | 0.00045781897
6 | 19306.7 | 38.2318 | 1.80358 | 38.2743 | 2.70093 | 2023.92 | 10.10084156 | 0.476505836 | 0.01010084156 | 0.000476505836 | 0.01010084156 | 0.000476505836
7 | 13894.8 | 38.4541 | 1.99592 | 38.5059 | 2.97121 | 2026.14 | 10.15957322 | 0.527322064 | 0.01015957322 | 0.000527322064 | 0.01015957322 | 0.000527322064
8 | 9999.99 | 38.6212 | 2.29392 | 38.6893 | 3.39911 | 2028.38 | 10.20372104 | 0.606053664 | 0.01020372104 | 0.000606053664 | 0.01020372104 | 0.000606053664
9 | 7196.78 | 39.0186 | 2.59826 | 39.105 | 3.80972 | 2029.74 | 10.30871412 | 0.686460292 | 0.01030871412 | 0.000686460292 | 0.01030871412 | 0.000686460292
10 | 5179.41 | 39.4612 | 2.97284 | 39.573 | 4.30829 | 2031.04 | 10.42564904 | 0.785424328 | 0.01042564904 | 0.000785424328 | 0.01042564904 | 0.000785424328
11 | 3727.5 | 40.0847 | 3.43961 | 40.232 | 4.90446 | 2033.25 | 10.59037774 | 0.908744962 | 0.01059037774 | 0.000908744962 | 0.01059037774 | 0.000908744962
12 | 2682.63 | 40.6943 | 3.98306 | 40.8888 | 5.59017 | 2034.54 | 10.75143406 | 1.052324452 | 0.01075143406 | 0.001052324452 | 0.01075143406 | 0.001052324452
13 | 1930.71 | 41.3967 | 4.62752 | 41.6545 | 6.37831 | 2035.86 | 10.93700814 | 1.222590784 | 0.01093700814 | 0.001222590784 | 0.01093700814 | 0.001222590784
14 | 1389.5 | 42.2579 | 5.39855 | 42.6013 | 7.28024 | 2038.08 | 11.16453718 | 1.42629691 | 0.01116453718 | 0.00142629691 | 0.01116453718 | 0.00142629691
15 | 999.987 | 43.1959 | 6.30861 | 43.6541 | 8.30911 | 2039.32 | 11.41235678 | 1.666734762 | 0.01141235678 | 0.001666734762 | 0.01141235678 | 0.001666734762
16 | 719.681 | 44.269 | 7.39277 | 44.882 | 9.48072 | 2040.61 | 11.6958698 | 1.953169834 | 0.0116958698 | 0.001953169834 | 0.0116958698 | 0.001953169834
17 | 517.949 | 45.5021 | 8.70602 | 46.3274 | 10.8316 | 2041.95 | 12.02165482 | 2.300130484 | 0.01202165482 | 0.002300130484 | 0.01202165482 | 0.002300130484
18 | 372.76 | 46.8839 | 10.2957 | 48.0011 | 12.3856 | 2043.29 | 12.38672638 | 2.72012394 | 0.01238672638 | 0.00272012394 | 0.01238672638 | 0.00272012394
19 | 268.266 | 48.4298 | 12.2553 | 49.9564 | 14.2007 | 2044.62 | 12.79515316 | 3.23785026 | 0.01279515316 | 0.00323785026 | 0.01279515316 | 0.00323785026
20 | 193.067 | 50.156 | 14.7112 | 52.2689 | 16.3469 | 2045.93 | 13.2512152 | 3.88669904 | 0.0132512152 | 0.00388669904 | 0.0132512152 | 0.00388669904
21 | 138.95 | 52.1007 | 17.857 | 55.0759 | 18.9186 | 2047.3 | 13.76500494 | 4.7178194 | 0.01376500494 | 0.0047178194 | 0.01376500494 | 0.0047178194
22 | 99.9998 | 54.2987 | 21.9239 | 58.5577 | 21.9871 | 2048.66 | 14.34571654 | 5.79229438 | 0.01434571654 | 0.00579229438 | 0.01434571654 | 0.00579229438
23 | 71.9689 | 56.8226 | 27.2388 | 63.014 | 25.6115 | 2050.08 | 15.01253092 | 7.19649096 | 0.01501253092 | 0.00719649096 | 0.01501253092 | 0.00719649096
24 | 51.7946 | 59.585 | 34.2095 | 68.7071 | 29.8614 | 2052.52 | 15.742357 | 9.0381499 | 0.015742357 | 0.0090381499 | 0.015742357 | 0.0090381499
25 | 37.2753 | 63.1737 | 43.27 | 76.5716 | 34.4086 | 2054.06 | 16.69049154 | 11.431934 | 0.01669049154 | 0.011431934 | 0.01669049154 | 0.011431934
26 | 26.8263 | 67.3927 | 55.2716 | 87.1592 | 39.3566 | 2055.74 | 17.80515134 | 14.60275672 | 0.01780515134 | 0.01460275672 | 0.01780515134 | 0.01460275672
27 | 19.3063 | 72.7409 | 71.127 | 101.736 | 44.3573 | 2057.57 | 19.21814578 | 18.7917534 | 0.01921814578 | 0.0187917534 | 0.01921814578 | 0.0187917534
28 | 13.8946 | 79.3073 | 92.0618 | 121.511 | 49.2565 | 2059.55 | 20.95298866 | 24.32272756 | 0.02095298866 | 0.02432272756 | 0.02095298866 | 0.02432272756
29 | 9.99984 | 87.857 | 120.233 | 148.912 | 53.8436 | 2062.67 | 23.2118194 | 31.7655586 | 0.0232118194 | 0.0317655586 | 0.0232118194 | 0.0317655586
30 | 7.1968 | 98.6218 | 156.992 | 185.399 | 57.8631 | 2065.01 | 26.05587956 | 41.4772864 | 0.02605587956 | 0.0414772864 | 0.02605587956 | 0.0414772864
31 | 5.17943 | 114.01 | 206.561 | 235.936 | 61.1038 | 2067.3 | 30.121442 | 54.5734162 | 0.030121442 | 0.0545734162 | 0.030121442 | 0.0545734162
32 | 3.72756 | 136.132 | 269.796 | 302.195 | 63.2256 | 2070.78 | 35.9660744 | 71.2801032 | 0.0359660744 | 0.0712801032 | 0.0359660744 | 0.0712801032
33 | 2.68267 | 165.192 | 353.929 | 390.582 | 64.9797 | 2073.18 | 43.6437264 | 93.5080418 | 0.0436437264 | 0.0935080418 | 0.0436437264 | 0.0935080418
34 | 1.93069 | 210.322 | 465.576 | 510.878 | 65.6891 | 2078.36 | 55.5670724 | 123.0051792 | 0.0555670724 | 0.1230051792 | 0.0555670724 | 0.1230051792
35 | 1.38953 | 272.565 | 616.161 | 673.755 | 66.1374 | 2081.03 | 72.011673 | 162.7897362 | 0.072011673 | 0.1627897362 | 0.072011673 | 0.1627897362
36 | 1.00001 | 363.107 | 793.019 | 872.196 | 65.3979 | 2085.76 | 95.9328694 | 209.5156198 | 0.0959328694 | 0.2095156198 | 0.0959328694 | 0.2095156198
37 | 0.71968 | 546.265 | 976.519 | 1118.93 | 60.7773 | 2088.91 | 144.323213 | 257.9963198 | 0.144323213 | 0.2579963198 | 0.144323213 | 0.2579963198
38 | 0.517946 | 751.983 | 1219.04 | 1432.32 | 58.331 | 2095.09 | 198.6739086 | 322.070368 | 0.1986739086 | 0.322070368 | 0.1986739086 | 0.322070368
39 | 0.372755 | 1095.03 | 1469.23 | 1832.41 | 53.3027 | 2099.16 | 289.306926 | 388.170566 | 0.289306926 | 0.388170566 | 0.289306926 | 0.388170566
40 | 0.268265 | 1553.23 | 1625.59 | 2248.35 | 46.304 | 2103.88 | 410.363366 | 429.480878 | 0.410363366 | 0.429480878 | 0.410363366 | 0.429480878
41 | 0.193068 | 2026.35 | 1643.32 | 2608.95 | 39.0412 | 2109.81 | 535.36167 | 434.165144 | 0.53536167 | 0.434165144 | 0.53536167 | 0.434165144
42 | 0.138949 | 2335.14 | 1737.62 | 2910.7 | 36.6537 | 2117.18 | 616.943988 | 459.079204 | 0.616943988 | 0.459079204 | 0.616943988 | 0.459079204
43 | 0.0999989 | 2797.4 | 1451.83 | 3151.71 | 27.429 | 2148.11 | 739.07308 | 383.573486 | 0.73907308 | 0.383573486 | 0.73907308 | 0.383573486
44 | 0.0719683 | 3153.5 | 1247.72 | 3391.36 | 21.5869 | 2160.25 | 833.1547 | 329.647624 | 0.8331547 | 0.329647624 | 0.8331547 | 0.329647624
45 | 0.0517939 | 3413.15 | 1259.18 | 3638.01 | 20.25 | 2176.19 | 901.75423 | 332.675356 | 0.90175423 | 0.332675356 | 0.90175423 | 0.332675356
46 | 0.0372756 | 3315.78 | 935.435 | 3445.21 | 15.7546 | 2253.13 | 876.029076 | 247.141927 | 0.876029076 | 0.247141927 | 0.876029076 | 0.247141927
47 | 0.0268269 | 3944.83 | 1157.71 | 4111.2 | 16.3557 | 2282.16 | 1042.224086 | 305.866982 | 1.042224086 | 0.305866982 | 1.042224086 | 0.305866982
48 | 0.0193072 | 4190.13 | 863.943 | 4278.27 | 11.6503 | 2427.43 | 1107.032346 | 228.2537406 | 1.107032346 | 0.2282537406 | 1.107032346 | 0.2282537406
49 | 0.013895 | 4179.78 | 237.293 | 4186.51 | 3.24929 | 2481.7 | 1104.297876 | 62.6928106 | 1.104297876 | 0.0626928106 | 1.104297876 | 0.0626928106
50 | 0.00999989 | 4688.38 | 20.0938 | 4688.42 | 0.245561 | 2556.14 | 1238.669996 | 5.30878196 | 1.238669996 | 0.00530878196 | 1.238669996 | 0.00530878196

## Data_PEIS_Nyquist_0.1 M Mob
0.1 M Mob
Index | Frequency (Hz) | Z' (Ω) | -Z'' (Ω) | Z (Ω) | -Phase (°) | Time (s) | Z' (Ω·cm2) | -Z'' (Ω·cm2) | Z' (kΩ·cm2) | -Z'' (kΩ·cm2) | Z' (kΩ·cm2) | -Z'' (kΩ·cm2)
1 | 99998.5 | 38.6899 | 8.19165 | 39.5475 | 11.9545 | 2014.61 | 10.22187158 | 2.16423393 | 0.01022187158 | 0.00216423393 | 0.01022187158 | 0.00216423393
2 | 71968.1 | 36.4917 | 5.72813 | 36.9386 | 8.92096 | 2015.84 | 9.64110714 | 1.513371946 | 0.00964110714 | 0.001513371946 | 0.00964110714 | 0.001513371946
3 | 51794.1 | 35.4427 | 4.57354 | 35.7365 | 7.35285 | 2018.06 | 9.36396134 | 1.208329268 | 0.00936396134 | 0.001208329268 | 0.00936396134 | 0.001208329268
4 | 37275.3 | 35.0433 | 3.86449 | 35.2558 | 6.29301 | 2019.36 | 9.25843986 | 1.020998258 | 0.00925843986 | 0.001020998258 | 0.00925843986 | 0.001020998258
5 | 26826.9 | 35.0149 | 3.57105 | 35.1965 | 5.82327 | 2020.64 | 9.25093658 | 0.94347141 | 0.00925093658 | 0.00094347141 | 0.00925093658 | 0.00094347141
6 | 19306.7 | 35.2228 | 3.5123 | 35.3975 | 5.69453 | 2022.78 | 9.30586376 | 0.92794966 | 0.00930586376 | 0.00092794966 | 0.00930586376 | 0.00092794966
7 | 13894.8 | 35.6176 | 3.65777 | 35.8049 | 5.86347 | 2024.11 | 9.41016992 | 0.966382834 | 0.00941016992 | 0.000966382834 | 0.00941016992 | 0.000966382834
8 | 9999.99 | 36.0127 | 3.98429 | 36.2324 | 6.31329 | 2026.32 | 9.51455534 | 1.052649418 | 0.00951455534 | 0.001052649418 | 0.00951455534 | 0.001052649418
9 | 7196.78 | 36.6464 | 4.37491 | 36.9066 | 6.80784 | 2027.64 | 9.68197888 | 1.155851222 | 0.00968197888 | 0.001155851222 | 0.00968197888 | 0.001155851222
10 | 5179.41 | 37.5082 | 4.89291 | 37.826 | 7.43221 | 2029.89 | 9.90966644 | 1.292706822 | 0.00990966644 | 0.001292706822 | 0.00990966644 | 0.001292706822
11 | 3727.5 | 38.3769 | 5.51487 | 38.7711 | 8.17758 | 2031.22 | 10.13917698 | 1.457028654 | 0.01013917698 | 0.001457028654 | 0.01013917698 | 0.001457028654
12 | 2682.63 | 39.3892 | 6.26048 | 39.8836 | 9.03099 | 2032.53 | 10.40662664 | 1.654018816 | 0.01040662664 | 0.001654018816 | 0.01040662664 | 0.001654018816
13 | 1930.71 | 40.5962 | 7.13854 | 41.2191 | 9.97307 | 2034.85 | 10.72551604 | 1.886002268 | 0.01072551604 | 0.001886002268 | 0.01072551604 | 0.001886002268
14 | 1389.5 | 41.9268 | 8.13821 | 42.7093 | 10.9848 | 2036.15 | 11.07706056 | 2.150115082 | 0.01107706056 | 0.002150115082 | 0.01107706056 | 0.002150115082
15 | 999.987 | 43.4272 | 9.3019 | 44.4122 | 12.0898 | 2037.49 | 11.47346624 | 2.45756198 | 0.01147346624 | 0.00245756198 | 0.01147346624 | 0.00245756198
16 | 719.681 | 45.1013 | 10.6659 | 46.3453 | 13.3053 | 2038.83 | 11.91576346 | 2.81793078 | 0.01191576346 | 0.00281793078 | 0.01191576346 | 0.00281793078
17 | 517.949 | 46.9834 | 12.2843 | 48.5628 | 14.6526 | 2040.2 | 12.41301428 | 3.24551206 | 0.01241301428 | 0.00324551206 | 0.01241301428 | 0.00324551206
18 | 372.76 | 49.0564 | 14.2265 | 51.0776 | 16.1723 | 2041.51 | 12.96070088 | 3.7586413 | 0.01296070088 | 0.0037586413 | 0.01296070088 | 0.0037586413
19 | 268.266 | 51.3407 | 16.6047 | 53.9591 | 17.9223 | 2042.85 | 13.56421294 | 4.38696174 | 0.01356421294 | 0.00438696174 | 0.01356421294 | 0.00438696174
20 | 193.067 | 53.8664 | 19.5514 | 57.3049 | 19.9489 | 2044.2 | 14.23150288 | 5.16547988 | 0.01423150288 | 0.00516547988 | 0.01423150288 | 0.00516547988
21 | 138.95 | 56.6636 | 23.2854 | 61.2616 | 22.3397 | 2045.6 | 14.97052312 | 6.15200268 | 0.01497052312 | 0.00615200268 | 0.01497052312 | 0.00615200268
22 | 99.9998 | 59.8038 | 28.0771 | 66.0668 | 25.1494 | 2047.03 | 15.80016396 | 7.41796982 | 0.01580016396 | 0.00741796982 | 0.01580016396 | 0.00741796982
23 | 71.9689 | 63.1761 | 34.1909 | 71.8348 | 28.4223 | 2049.39 | 16.69112562 | 9.03323578 | 0.01669112562 | 0.00903323578 | 0.01669112562 | 0.00903323578
24 | 51.7946 | 67.0883 | 42.1179 | 79.2134 | 32.1205 | 2050.92 | 17.72472886 | 11.12754918 | 0.01772472886 | 0.01112754918 | 0.01772472886 | 0.01112754918
25 | 37.2753 | 71.7421 | 52.853 | 89.1087 | 36.3794 | 2052.5 | 18.95426282 | 13.9637626 | 0.01895426282 | 0.0139637626 | 0.01895426282 | 0.0139637626
26 | 26.8263 | 77.1206 | 66.6964 | 101.961 | 40.8543 | 2054.14 | 20.37526252 | 17.62118888 | 0.02037526252 | 0.01762118888 | 0.02037526252 | 0.01762118888
27 | 19.3063 | 83.4492 | 85.054 | 119.155 | 45.5457 | 2055.92 | 22.04727864 | 22.4712668 | 0.02204727864 | 0.0224712668 | 0.02204727864 | 0.0224712668
28 | 13.8946 | 91.199 | 109.553 | 142.545 | 50.2237 | 2058.8 | 24.0947758 | 28.9439026 | 0.0240947758 | 0.0289439026 | 0.0240947758 | 0.0289439026
29 | 9.99984 | 100.165 | 142.115 | 173.867 | 54.8231 | 2061.04 | 26.463593 | 37.546783 | 0.026463593 | 0.037546783 | 0.026463593 | 0.037546783
30 | 7.1968 | 111.537 | 185.143 | 216.145 | 58.9336 | 2063.34 | 29.4680754 | 48.9147806 | 0.0294680754 | 0.0489147806 | 0.0294680754 | 0.0489147806
31 | 5.17943 | 125.661 | 243.225 | 273.768 | 62.6771 | 2065.58 | 33.1996362 | 64.260045 | 0.0331996362 | 0.064260045 | 0.0331996362 | 0.064260045
32 | 3.72756 | 145.142 | 320.142 | 351.507 | 65.6121 | 2069.01 | 38.3465164 | 84.5815164 | 0.0383465164 | 0.0845815164 | 0.0383465164 | 0.0845815164
33 | 2.68267 | 171.177 | 424.486 | 457.7 | 68.0379 | 2071.38 | 45.2249634 | 112.1492012 | 0.0452249634 | 0.1121492012 | 0.0452249634 | 0.1121492012
34 | 1.93069 | 208.039 | 562.969 | 600.179 | 69.7188 | 2077.86 | 54.9639038 | 148.7364098 | 0.0549639038 | 0.1487364098 | 0.0549639038 | 0.1487364098
35 | 1.38953 | 262.13 | 747.854 | 792.463 | 70.684 | 2082.04 | 69.254746 | 197.5830268 | 0.069254746 | 0.1975830268 | 0.069254746 | 0.1975830268
36 | 1.00001 | 340.051 | 990.971 | 1047.69 | 71.0604 | 2084.94 | 89.8414742 | 261.8145382 | 0.0898414742 | 0.2618145382 | 0.0898414742 | 0.2618145382
37 | 0.71968 | 456.531 | 1312.75 | 1389.87 | 70.824 | 2090.23 | 120.6154902 | 346.82855 | 0.1206154902 | 0.34682855 | 0.1206154902 | 0.34682855
38 | 0.517946 | 662.149 | 1722.09 | 1845 | 68.9681 | 2093.66 | 174.9397658 | 454.976178 | 0.1749397658 | 0.454976178 | 0.1749397658 | 0.454976178
39 | 0.372755 | 981.731 | 2232.81 | 2439.1 | 66.2656 | 2097.74 | 259.3733302 | 589.908402 | 0.2593733302 | 0.589908402 | 0.2593733302 | 0.589908402
40 | 0.268265 | 1420.83 | 2843.71 | 3178.91 | 63.4514 | 2107.05 | 375.383286 | 751.308182 | 0.375383286 | 0.751308182 | 0.375383286 | 0.751308182
41 | 0.193068 | 2149.65 | 3430.35 | 4048.25 | 57.9264 | 2112.98 | 567.93753 | 906.29847 | 0.56793753 | 0.90629847 | 0.56793753 | 0.90629847
42 | 0.138949 | 3034.81 | 4029.69 | 5044.65 | 53.0161 | 2120.39 | 801.796802 | 1064.644098 | 0.801796802 | 1.064644098 | 0.801796802 | 1.064644098
43 | 0.0999989 | 4190.73 | 4312.66 | 6013.42 | 45.8215 | 2129.73 | 1107.190866 | 1139.404772 | 1.107190866 | 1.139404772 | 1.107190866 | 1.139404772
44 | 0.0719683 | 5550.23 | 4575.44 | 7193.03 | 39.5012 | 2156.58 | 1466.370766 | 1208.831248 | 1.466370766 | 1.208831248 | 1.466370766 | 1.208831248
45 | 0.0517939 | 6822.44 | 4943.63 | 8425.27 | 35.9276 | 2172.67 | 1802.488648 | 1306.107046 | 1.802488648 | 1.306107046 | 1.802488648 | 1.306107046
46 | 0.0372756 | 8102.43 | 3375.74 | 8777.53 | 22.6182 | 2194.2 | 2140.662006 | 891.870508 | 2.140662006 | 0.891870508 | 2.140662006 | 0.891870508
47 | 0.0268269 | 8985.73 | 4224.17 | 9929.1 | 25.1781 | 2223.26 | 2374.029866 | 1116.025714 | 2.374029866 | 1.116025714 | 2.374029866 | 1.116025714
48 | 0.0193072 | 8504.49 | 1355.38 | 8611.82 | 9.05521 | 2262.97 | 2246.886258 | 358.091396 | 2.246886258 | 0.358091396 | 2.246886258
49 | 0.013895 | 9208.68 | 5307.69 | 10628.8 | 29.9583 | 2317.15 | 2432.933256 | 1402.291698 | 2.432933256 | 1.402291698 | 2.432933256 | 1.402291698
50 | 0.00999989 | 16279.7 | 4555.14 | 16904.9 | 15.6319 | 2391.54 | 4301.09674 | 1203.467988 | 4.30109674 | 1.203467988 | 4.30109674 | 1.203467988

## Data_PEIS_Nyquist_TiO2
TiO2
Index | Frequency (Hz) | Z' (Ω) | -Z'' (Ω) | Z (Ω) | -Phase (°) | Time (s) | Z' (Ω·cm2) | -Z'' (Ω·cm2) | Z' (kΩ·cm2) | -Z'' (kΩ·cm2) | Z' (kΩ·cm2) | -Z'' (kΩ·cm2)
1 | 99998.5 | 85.8597 | 7.82602 | 86.2156 | 5.20806 | 2013.96 | 42.92985 | 3.91301 | 0.04292985 | 0.00391301 | 0.04292985 | 0.00391301
2 | 71968.1 | 83.187 | 5.63058 | 83.3773 | 3.87221 | 2016.17 | 41.5935 | 2.81529 | 0.0415935 | 0.00281529 | 0.0415935 | 0.00281529
3 | 51794.1 | 82.0283 | 4.74265 | 82.1653 | 3.309 | 2018.37 | 41.01415 | 2.371325 | 0.04101415 | 0.002371325 | 0.04101415 | 0.002371325
4 | 37275.3 | 81.6083 | 4.63478 | 81.7398 | 3.25051 | 2020.62 | 40.80415 | 2.31739 | 0.04080415 | 0.00231739 | 0.04080415 | 0.00231739
5 | 26826.9 | 81.4633 | 4.95973 | 81.6142 | 3.48404 | 2021.93 | 40.73165 | 2.479865 | 0.04073165 | 0.002479865 | 0.04073165 | 0.002479865
6 | 19306.7 | 81.5687 | 5.73367 | 81.7699 | 4.02085 | 2024.12 | 40.78435 | 2.866835 | 0.04078435 | 0.002866835 | 0.04078435 | 0.002866835
7 | 13894.8 | 81.9632 | 7.04888 | 82.2657 | 4.91538 | 2025.42 | 40.9816 | 3.52444 | 0.0409816 | 0.00352444 | 0.0409816 | 0.00352444
8 | 9999.99 | 82.6256 | 8.97415 | 83.1115 | 6.19872 | 2027.68 | 41.3128 | 4.487075 | 0.0413128 | 0.004487075 | 0.0413128 | 0.004487075
9 | 7196.78 | 83.5196 | 11.3176 | 84.2829 | 7.71706 | 2029.05 | 41.7598 | 5.6588 | 0.0417598 | 0.0056588 | 0.0417598 | 0.0056588
10 | 5179.41 | 84.5642 | 14.2806 | 85.7615 | 9.58526 | 2031.32 | 42.2821 | 7.1403 | 0.0422821 | 0.0071403 | 0.0422821 | 0.0071403
11 | 3727.5 | 85.8239 | 18.1086 | 87.7135 | 11.9145 | 2032.63 | 42.91195 | 9.0543 | 0.04291195 | 0.0090543 | 0.04291195 | 0.0090543
12 | 2682.63 | 87.1556 | 23.1614 | 90.1806 | 14.8822 | 2034.91 | 43.5778 | 11.5807 | 0.0435778 | 0.0115807 | 0.0435778 | 0.0115807
13 | 1930.71 | 88.2473 | 30.0568 | 93.2255 | 18.8087 | 2036.22 | 44.12365 | 15.0284 | 0.04412365 | 0.0150284 | 0.04412365 | 0.0150284
14 | 1389.5 | 89.1693 | 39.7401 | 97.624 | 24.0211 | 2037.54 | 44.58465 | 19.87005 | 0.04458465 | 0.01987005 | 0.04458465 | 0.01987005
15 | 999.987 | 90.0081 | 53.4159 | 104.665 | 30.6873 | 2038.91 | 45.00405 | 26.70795 | 0.04500405 | 0.02670795 | 0.04500405 | 0.02670795
16 | 719.681 | 90.925 | 72.6286 | 116.371 | 38.617 | 2040.22 | 45.4625 | 36.3143 | 0.0454625 | 0.0363143 | 0.0454625 | 0.0363143
17 | 517.949 | 92.1663 | 99.5095 | 135.635 | 47.194 | 2041.56 | 46.08315 | 49.75475 | 0.04608315 | 0.04975475 | 0.04608315 | 0.04975475
18 | 372.76 | 94.0411 | 136.998 | 166.169 | 55.5327 | 2043.81 | 47.02055 | 68.499 | 0.04702055 | 0.068499 | 0.04702055 | 0.068499
19 | 268.266 | 96.86 | 188.668 | 212.079 | 62.8245 | 2045.21 | 48.43 | 94.334 | 0.04843 | 0.094334 | 0.04843 | 0.094334
20 | 193.067 | 101.364 | 259.782 | 278.857 | 68.6848 | 2047.51 | 50.682 | 129.891 | 0.050682 | 0.129891 | 0.050682 | 0.129891
21 | 138.95 | 108.767 | 357.688 | 373.86 | 73.0864 | 2048.9 | 54.3835 | 178.844 | 0.0543835 | 0.178844 | 0.0543835 | 0.178844
22 | 99.9998 | 120.652 | 492.561 | 507.123 | 76.2365 | 2052.2 | 60.326 | 246.2805 | 0.060326 | 0.2462805 | 0.060326 | 0.2462805
23 | 71.9689 | 139.431 | 675.008 | 689.258 | 78.329 | 2054.59 | 69.7155 | 337.504 | 0.0697155 | 0.337504 | 0.0697155 | 0.337504
24 | 51.7946 | 171.029 | 924.459 | 940.146 | 79.5185 | 2056.08 | 85.5145 | 462.2295 | 0.0855145 | 0.4622295 | 0.0855145 | 0.4622295
25 | 37.2753 | 222.444 | 1265.85 | 1285.24 | 80.0333 | 2057.57 | 111.222 | 632.925 | 0.111222 | 0.632925 | 0.111222 | 0.632925
26 | 26.8263 | 306.282 | 1727.39 | 1754.34 | 79.9454 | 2060.14 | 153.141 | 863.695 | 0.153141 | 0.863695 | 0.153141 | 0.863695
27 | 19.3063 | 444.996 | 2340.53 | 2382.46 | 79.2351 | 2061.93 | 222.498 | 1170.265 | 0.222498 | 1.170265 | 0.222498 | 1.170265
28 | 13.8946 | 680.822 | 3187.37 | 3259.27 | 77.9428 | 2064.86 | 340.411 | 1593.685 | 0.340411 | 1.593685 | 0.340411 | 1.593685
29 | 9.99984 | 1093.48 | 4254.43 | 4392.71 | 75.5858 | 2067.11 | 546.74 | 2127.215 | 0.54674 | 2.127215 | 0.54674 | 2.127215
30 | 7.1968 | 1698.36 | 5623.85 | 5874.7 | 73.1961 | 2071.3 | 849.18 | 2811.925 | 0.84918 | 2.811925 | 0.84918 | 2.811925
31 | 5.17943 | 2654.95 | 7131.99 | 7610.12 | 69.5818 | 2073.54 | 1327.475 | 3565.995 | 1.327475 | 3.565995 | 1.327475 | 3.565995
32 | 3.72756 | 4325.61 | 9204.14 | 10169.9 | 64.8282 | 2077.02 | 2162.805 | 4602.07 | 2.162805 | 4.60207 | 2.162805 | 4.60207
33 | 2.68267 | 6081.69 | 11163 | 12712.1 | 61.418 | 2079.47 | 3040.845 | 5581.5 | 3.040845 | 5.5815 | 3.040845 | 5.5815
34 | 1.93069 | 9276.01 | 13280.6 | 16199.3 | 55.0671 | 2083.31 | 4638.005 | 6640.3 | 4.638005 | 6.6403 | 4.638005 | 6.6403
35 | 1.38953 | 9843.55 | 13948.3 | 17071.9 | 54.7888 | 2085.96 | 4921.775 | 6974.15 | 4.921775 | 6.97415 | 4.921775 | 6.97415
36 | 1.00001 | 16802.3 | 17107.9 | 23979.1 | 45.5164 | 2088.8 | 8401.15 | 8553.95 | 8.40115 | 8.55395 | 8.40115 | 8.55395
37 | 0.71968 | 18364.3 | 18487.9 | 26058.6 | 45.1922 | 2091.95 | 9182.15 | 9243.95 | 9.18215 | 9.24395 | 9.18215 | 9.24395
38 | 0.517946 | 22893 | 19252.9 | 29912.6 | 40.0636 | 2101 | 11446.5 | 9626.45 | 11.4465 | 9.62645 | 11.4465 | 9.62645
39 | 0.372755 | 29159.8 | 16246.8 | 33380.4 | 29.1249 | 2108.56 | 14579.9 | 8123.4 | 14.5799 | 8.1234 | 14.5799 | 8.1234
40 | 0.268265 | 52952.6 | -4763.34 | 53166.4 | -5.1402 | 2117.91 | 26476.3 | -2381.67 | 26.4763 | -2.38167
41 | 0.193068 | 37675.9 | 17014.1 | 41339.5 | 24.3035 | 2129.76 | 18837.95 | 8507.05 | 18.83795 | 8.50705 | 18.83795 | 8.50705
42 | 0.138949 | 45394.8 | -642.4 | 45399.3 | -0.810763 | 2137.16 | 22697.4 | -321.2 | 22.6974 | -0.3212
43 | 0.0999989 | 41187.8 | 8784.75 | 42114.2 | 12.0399 | 2146.57 | 20593.9 | 4392.375 | 20.5939 | 4.392375
44 | 0.0719683 | 40584 | 9955.69 | 41787.2 | 13.7831 | 2158.77 | 20292 | 4977.845 | 20.292 | 4.977845
45 | 0.0517939 | 35390.4 | 3651.31 | 35578.3 | 5.89049 | 2195 | 17695.2 | 1825.655 | 17.6952 | 1.825655
46 | 0.0372756 | 41617.1 | 7848.51 | 42350.8 | 10.6799 | 2272.05 | 20808.55 | 3924.255 | 20.80855 | 3.924255
47 | 0.0268269 | 35480.4 | 817.645 | 35489.8 | 1.32015 | 2339.52 | 17740.2 | 408.8225 | 17.7402 | 0.4088225
48 | 0.0193072 | 41505.3 | 15314 | 44240.3 | 20.2523 | 2432.18 | 20752.65 | 7657 | 20.75265 | 7.657 | 20.75265 | 7.657
49 | 0.013895 | 51563.7 | 9080.71 | 52357.2 | 9.98776 | 2486.5 | 25781.85 | 4540.355 | 25.78185 | 4.540355 | 25.78185 | 4.540355
50 | 0.00999989 | 53216.9 | 9984.18 | 54145.4 | 10.6259 | 2560.97 | 26608.45 | 4992.09 | 26.60845 | 4.99209 | 26.60845 | 4.99209

## DataPEIS_Nyquist_0.001MZn(NO3)2
0.001 M Zn(NO3)2
Index | Frequency (Hz) | Z' (Ω) | -Z'' (Ω) | Z (Ω) | -Phase (°) | Time (s) | Z' (Ω·cm2) | -Z'' (Ω·cm2) | Z' (kΩ·cm2) | -Z'' (kΩ·cm2) | Z' (kΩ·cm2) | -Z'' (kΩ·cm2)
1 | 99998.5 | 54.8746 | 7.11992 | 55.3346 | 7.39276 | 2015.51 | 27.4373 | 3.55996 | 0.0274373 | 0.00355996 | 0.0274373 | 0.00355996
2 | 71968.1 | 53.0919 | 4.88911 | 53.3165 | 5.2614 | 2018.56 | 26.54595 | 2.444555 | 0.02654595 | 0.002444555 | 0.02654595 | 0.002444555
3 | 51794.1 | 51.9683 | 4.28813 | 52.1449 | 4.71704 | 2021.67 | 25.98415 | 2.144065 | 0.02598415 | 0.002144065 | 0.02598415 | 0.002144065
4 | 37275.3 | 51.4304 | 4.02443 | 51.5876 | 4.47428 | 2024.82 | 25.7152 | 2.012215 | 0.0257152 | 0.002012215 | 0.0257152 | 0.002012215
5 | 26826.9 | 51.2064 | 4.29177 | 51.3859 | 4.79094 | 2026.12 | 25.6032 | 2.145885 | 0.0256032 | 0.002145885 | 0.0256032 | 0.002145885
6 | 19306.7 | 51.1896 | 4.97283 | 51.4306 | 5.5486 | 2028.24 | 25.5948 | 2.486415 | 0.0255948 | 0.002486415 | 0.0255948 | 0.002486415
7 | 13894.8 | 51.3212 | 6.13519 | 51.6866 | 6.81707 | 2029.51 | 25.6606 | 3.067595 | 0.0256606 | 0.003067595 | 0.0256606 | 0.003067595
8 | 9999.99 | 51.3959 | 7.86467 | 51.9941 | 8.7 | 2031.73 | 25.69795 | 3.932335 | 0.02569795 | 0.003932335 | 0.02569795 | 0.003932335
9 | 7196.78 | 51.6961 | 10.2196 | 52.6966 | 11.1824 | 2033.06 | 25.84805 | 5.1098 | 0.02584805 | 0.0051098 | 0.02584805 | 0.0051098
10 | 5179.41 | 52.0229 | 13.5168 | 53.7502 | 14.5648 | 2034.34 | 26.01145 | 6.7584 | 0.02601145 | 0.0067584 | 0.02601145 | 0.0067584
11 | 3727.5 | 52.534 | 18.1658 | 55.5861 | 19.0749 | 2036.53 | 26.267 | 9.0829 | 0.026267 | 0.0090829 | 0.026267 | 0.0090829
12 | 2682.63 | 53.0374 | 24.6457 | 58.484 | 24.9236 | 2038.74 | 26.5187 | 12.32285 | 0.0265187 | 0.01232285 | 0.0265187 | 0.01232285
13 | 1930.71 | 53.6676 | 33.6054 | 63.3209 | 32.0538 | 2040.02 | 26.8338 | 16.8027 | 0.0268338 | 0.0168027 | 0.0268338 | 0.0168027
14 | 1389.5 | 54.5933 | 45.9719 | 71.3712 | 40.1 | 2041.29 | 27.29665 | 22.98595 | 0.02729665 | 0.02298595 | 0.02729665 | 0.02298595
15 | 999.987 | 55.8314 | 62.8201 | 84.0447 | 48.3709 | 2043.52 | 27.9157 | 31.41005 | 0.0279157 | 0.03141005 | 0.0279157 | 0.03141005
16 | 719.681 | 57.9345 | 86.045 | 103.731 | 56.0474 | 2044.87 | 28.96725 | 43.0225 | 0.02896725 | 0.0430225 | 0.02896725 | 0.0430225
17 | 517.949 | 61.1463 | 117.81 | 132.733 | 62.5696 | 2046.18 | 30.57315 | 58.905 | 0.03057315 | 0.058905 | 0.03057315 | 0.058905
18 | 372.76 | 66.0621 | 161.253 | 174.26 | 67.7221 | 2048.41 | 33.03105 | 80.6265 | 0.03303105 | 0.0806265 | 0.03303105 | 0.0806265
19 | 268.266 | 73.5452 | 220.167 | 232.126 | 71.5285 | 2049.78 | 36.7726 | 110.0835 | 0.0367726 | 0.1100835 | 0.0367726 | 0.1100835
20 | 193.067 | 85.1197 | 299.794 | 311.644 | 74.1493 | 2052.08 | 42.55985 | 149.897 | 0.04255985 | 0.149897 | 0.04255985 | 0.149897
21 | 138.95 | 103.2 | 407.701 | 420.56 | 75.7953 | 2053.35 | 51.6 | 203.8505 | 0.0516 | 0.2038505 | 0.0516 | 0.2038505
22 | 99.9998 | 131.31 | 553.266 | 568.634 | 76.6487 | 2057.43 | 65.655 | 276.633 | 0.065655 | 0.276633 | 0.065655 | 0.276633
23 | 71.9689 | 175.202 | 745.874 | 766.175 | 76.7812 | 2059.76 | 87.601 | 372.937 | 0.087601 | 0.372937 | 0.087601 | 0.372937
24 | 51.7946 | 243.849 | 1004.26 | 1033.44 | 76.3519 | 2061.29 | 121.9245 | 502.13 | 0.1219245 | 0.50213 | 0.1219245 | 0.50213
25 | 37.2753 | 356.251 | 1338.02 | 1384.64 | 75.0908 | 2064.66 | 178.1255 | 669.01 | 0.1781255 | 0.66901 | 0.1781255 | 0.66901
26 | 26.8263 | 533.913 | 1772.16 | 1850.84 | 73.2336 | 2067.22 | 266.9565 | 886.08 | 0.2669565 | 0.88608 | 0.2669565 | 0.88608
27 | 19.3063 | 840.257 | 2319.69 | 2467.19 | 70.0882 | 2069.04 | 420.1285 | 1159.845 | 0.4201285 | 1.159845 | 0.4201285 | 1.159845
28 | 13.8946 | 1224.56 | 3021.88 | 3260.57 | 67.9408 | 2071.9 | 612.28 | 1510.94 | 0.61228 | 1.51094 | 0.61228 | 1.51094
29 | 9.99984 | 1865.34 | 3687.17 | 4132.16 | 63.1651 | 2074.15 | 932.67 | 1843.585 | 0.93267 | 1.843585 | 0.93267 | 1.843585
30 | 7.1968 | 2716.91 | 4604.06 | 5345.93 | 59.4546 | 2076.44 | 1358.455 | 2302.03 | 1.358455 | 2.30203 | 1.358455 | 2.30203
31 | 5.17943 | 3708.33 | 5343.46 | 6504.17 | 55.2396 | 2078.68 | 1854.165 | 2671.73 | 1.854165 | 2.67173 | 1.854165 | 2.67173
32 | 3.72756 | 4898.96 | 5900.49 | 7669.13 | 50.2984 | 2081.14 | 2449.48 | 2950.245 | 2.44948 | 2.950245 | 2.44948 | 2.950245
33 | 2.68267 | 5978.68 | 7016.71 | 9218.39 | 49.5669 | 2084.72 | 2989.34 | 3508.355 | 2.98934 | 3.508355 | 2.98934 | 3.508355
34 | 1.93069 | 7464.13 | 7557.64 | 10622.2 | 45.3567 | 2087.24 | 3732.065 | 3778.82 | 3.732065 | 3.77882 | 3.732065 | 3.77882
35 | 1.38953 | 9141.62 | 8426 | 12432.5 | 42.6674 | 2089.9 | 4570.81 | 4213 | 4.57081 | 4.213 | 4.57081 | 4.213
36 | 1.00001 | 10431.1 | 9627.23 | 14194.8 | 42.7049 | 2098.26 | 5215.55 | 4813.615 | 5.21555 | 4.813615 | 5.21555 | 4.813615
37 | 0.71968 | 13006.8 | 10615 | 16788.6 | 39.2183 | 2103.6 | 6503.4 | 5307.5 | 6.5034 | 5.3075 | 6.5034 | 5.3075
38 | 0.517946 | 15216.6 | 11736.4 | 19216.9 | 37.6425 | 2107.11 | 7608.3 | 5868.2 | 7.6083 | 5.8682 | 7.6083 | 5.8682
39 | 0.372755 | 19038.5 | 13724.3 | 23469.6 | 35.7868 | 2111.26 | 9519.25 | 6862.15 | 9.51925 | 6.86215 | 9.51925 | 6.86215
40 | 0.268265 | 19108.3 | 14459.1 | 23962.3 | 37.1146 | 2116.13 | 9554.15 | 7229.55 | 9.55415 | 7.22955 | 9.55415 | 7.22955
41 | 0.193068 | 26080 | 12991.1 | 29136.5 | 26.479 | 2122 | 13040 | 6495.55 | 13.04 | 6.49555 | 13.04 | 6.49555
42 | 0.138949 | 27240.8 | 12917.8 | 30148.5 | 25.3706 | 2129.41 | 13620.4 | 6458.9 | 13.6204 | 6.4589 | 13.6204 | 6.4589
43 | 0.0999989 | 28020.5 | 13157.4 | 30955.8 | 25.153 | 2138.78 | 14010.25 | 6578.7 | 14.01025 | 6.5787 | 14.01025 | 6.5787
44 | 0.0719683 | 39750.9 | 1052.58 | 39764.9 | 1.5168 | 2150.96 | 19875.45 | 526.29 | 19.87545 | 0.52629 | 19.87545 | 0.52629
45 | 0.0517939 | 41194.1 | 291.714 | 41195.1 | 0.405731 | 2167.05 | 20597.05 | 145.857 | 20.59705 | 0.145857 | 20.59705 | 0.145857
46 | 0.0372756 | 41312.6 | 5703.86 | 41704.5 | 7.86089 | 2271.67 | 20656.3 | 2851.93 | 20.6563 | 2.85193 | 20.6563
47 | 0.0268269 | 36576.3 | -408.795 | 36578.6 | -0.640339 | 2300.77 | 18288.15 | -204.3975 | 18.28815 | -0.2043975
48 | 0.0193072 | 42706.3 | 9572.98 | 43766.1 | 12.6345 | 2340.48 | 21353.15 | 4786.49 | 21.35315 | 4.78649 | 21.35315
49 | 0.013895 | 33904.6 | -3515.63 | 34086.4 | -5.91995 | 2394.7 | 16952.3 | -1757.815 | 16.9523 | -1.757815
50 | 0.00999989 | 96928 | 20072.7 | 98984.6 | 11.6999 | 2469.02 | 48464 | 10036.35 | 48.464 | 10.03635

## DataPEIS_Nyquist_0.005MZn(NO3)2
0.005 M Zn(NO3)2
Index | Frequency (Hz) | Z' (Ω) | -Z'' (Ω) | Z (Ω) | -Phase (°) | Time (s) | Z' (Ω·cm2) | -Z'' (Ω·cm2) | Z' (kΩ·cm2) | -Z'' (kΩ·cm2) | Z' (kΩ·cm2) | -Z'' (kΩ·cm2)
1 | 99998.5 | 137.112 | 15.0458 | 137.935 | 6.26222 | 2015.84 | 68.556 | 7.5229 | 0.068556 | 0.0075229 | 0.068556 | 0.0075229
2 | 71968.1 | 133.594 | 11.7183 | 134.106 | 5.01292 | 2018.95 | 66.797 | 5.85915 | 0.066797 | 0.00585915 | 0.066797 | 0.00585915
3 | 51794.1 | 132.073 | 11.0178 | 132.532 | 4.76868 | 2022.13 | 66.0365 | 5.5089 | 0.0660365 | 0.0055089 | 0.0660365 | 0.0055089
4 | 37275.3 | 131.379 | 10.968 | 131.836 | 4.77219 | 2024.4 | 65.6895 | 5.484 | 0.0656895 | 0.005484 | 0.0656895 | 0.005484
5 | 26826.9 | 131.733 | 12.0765 | 132.285 | 5.23789 | 2026.7 | 65.8665 | 6.03825 | 0.0658665 | 0.00603825 | 0.0658665 | 0.00603825
6 | 19306.7 | 133.029 | 14.333 | 133.799 | 6.14952 | 2028.96 | 66.5145 | 7.1665 | 0.0665145 | 0.0071665 | 0.0665145 | 0.0071665
7 | 13894.8 | 134.759 | 17.3309 | 135.869 | 7.32841 | 2030.29 | 67.3795 | 8.66545 | 0.0673795 | 0.00866545 | 0.0673795 | 0.00866545
8 | 9999.99 | 137.109 | 21.3663 | 138.763 | 8.85745 | 2032.54 | 68.5545 | 10.68315 | 0.0685545 | 0.01068315 | 0.0685545 | 0.01068315
9 | 7196.78 | 140.182 | 26.1633 | 142.602 | 10.572 | 2033.82 | 70.091 | 13.08165 | 0.070091 | 0.01308165 | 0.070091 | 0.01308165
10 | 5179.41 | 144.044 | 32.1018 | 147.578 | 12.5637 | 2035.08 | 72.022 | 16.0509 | 0.072022 | 0.0160509 | 0.072022 | 0.0160509
11 | 3727.5 | 149.019 | 39.4468 | 154.151 | 14.8267 | 2037.28 | 74.5095 | 19.7234 | 0.0745095 | 0.0197234 | 0.0745095 | 0.0197234
12 | 2682.63 | 154.918 | 48.3647 | 162.293 | 17.3381 | 2038.51 | 77.459 | 24.18235 | 0.077459 | 0.02418235 | 0.077459 | 0.02418235
13 | 1930.71 | 162.039 | 59.297 | 172.548 | 20.0998 | 2039.82 | 81.0195 | 29.6485 | 0.0810195 | 0.0296485 | 0.0810195 | 0.0296485
14 | 1389.5 | 170.466 | 72.726 | 185.331 | 23.1046 | 2041.11 | 85.233 | 36.363 | 0.085233 | 0.036363 | 0.085233 | 0.036363
15 | 999.987 | 180.276 | 89.4055 | 201.228 | 26.3785 | 2042.46 | 90.138 | 44.70275 | 0.090138 | 0.04470275 | 0.090138 | 0.04470275
16 | 719.681 | 191.441 | 110.456 | 221.021 | 29.9837 | 2043.78 | 95.7205 | 55.228 | 0.0957205 | 0.055228 | 0.0957205 | 0.055228
17 | 517.949 | 204.155 | 137.646 | 246.222 | 33.9887 | 2045.18 | 102.0775 | 68.823 | 0.1020775 | 0.068823 | 0.1020775 | 0.068823
18 | 372.76 | 218.485 | 173.101 | 278.746 | 38.3891 | 2047.43 | 109.2425 | 86.5505 | 0.1092425 | 0.0865505 | 0.1092425 | 0.0865505
19 | 268.266 | 235.077 | 220.122 | 322.048 | 43.1183 | 2048.84 | 117.5385 | 110.061 | 0.1175385 | 0.110061 | 0.1175385 | 0.110061
20 | 193.067 | 254.784 | 283.144 | 380.901 | 48.0179 | 2050.19 | 127.392 | 141.572 | 0.127392 | 0.141572 | 0.127392 | 0.141572
21 | 138.95 | 279.561 | 368.436 | 462.492 | 52.8096 | 2051.5 | 139.7805 | 184.218 | 0.1397805 | 0.184218 | 0.1397805 | 0.184218
22 | 99.9998 | 313.499 | 484.216 | 576.842 | 57.0795 | 2055.7 | 156.7495 | 242.108 | 0.1567495 | 0.242108 | 0.1567495 | 0.242108
23 | 71.9689 | 361.712 | 637.084 | 732.606 | 60.4137 | 2058.08 | 180.856 | 318.542 | 0.180856 | 0.318542 | 0.180856 | 0.318542
24 | 51.7946 | 436.956 | 838.797 | 945.786 | 62.4836 | 2059.55 | 218.478 | 419.3985 | 0.218478 | 0.4193985 | 0.218478 | 0.4193985
25 | 37.2753 | 549.956 | 1099.54 | 1229.41 | 63.4272 | 2061.14 | 274.978 | 549.77 | 0.274978 | 0.54977 | 0.274978 | 0.54977
26 | 26.8263 | 725.769 | 1426.53 | 1600.54 | 63.0346 | 2063.76 | 362.8845 | 713.265 | 0.3628845 | 0.713265 | 0.3628845 | 0.713265
27 | 19.3063 | 983.713 | 1818.72 | 2067.71 | 61.5918 | 2065.59 | 491.8565 | 909.36 | 0.4918565 | 0.90936 | 0.4918565 | 0.90936
28 | 13.8946 | 1370.27 | 2253.29 | 2637.23 | 58.6954 | 2067.62 | 685.135 | 1126.645 | 0.685135 | 1.126645 | 0.685135 | 1.126645
29 | 9.99984 | 1855.25 | 2738.77 | 3307.99 | 55.8862 | 2070.78 | 927.625 | 1369.385 | 0.927625 | 1.369385 | 0.927625 | 1.369385
30 | 7.1968 | 2592.11 | 3240.18 | 4149.44 | 51.3406 | 2073.13 | 1296.055 | 1620.09 | 1.296055 | 1.62009 | 1.296055 | 1.62009
31 | 5.17943 | 3287.98 | 3643.19 | 4907.51 | 47.9337 | 2075.35 | 1643.99 | 1821.595 | 1.64399 | 1.821595 | 1.64399 | 1.821595
32 | 3.72756 | 4287.98 | 3973.26 | 5845.81 | 42.8183 | 2081.05 | 2143.99 | 1986.63 | 2.14399 | 1.98663 | 2.14399 | 1.98663
33 | 2.68267 | 5371.01 | 4207.33 | 6822.71 | 38.0731 | 2083.48 | 2685.505 | 2103.665 | 2.685505 | 2.103665 | 2.685505 | 2.103665
34 | 1.93069 | 6505.7 | 4267.66 | 7780.56 | 33.2644 | 2087.4 | 3252.85 | 2133.83 | 3.25285 | 2.13383 | 3.25285 | 2.13383
35 | 1.38953 | 7480.31 | 3916.09 | 8443.38 | 27.633 | 2090.08 | 3740.155 | 1958.045 | 3.740155 | 1.958045 | 3.740155 | 1.958045
36 | 1.00001 | 8771.84 | 3997.34 | 9639.7 | 24.4988 | 2092.93 | 4385.92 | 1998.67 | 4.38592 | 1.99867 | 4.38592 | 1.99867
37 | 0.71968 | 8810.13 | 3605.15 | 9519.21 | 22.2546 | 2096.11 | 4405.065 | 1802.575 | 4.405065 | 1.802575 | 4.405065 | 1.802575
38 | 0.517946 | 9495.52 | 3553.75 | 10138.7 | 20.5186 | 2099.69 | 4747.76 | 1776.875 | 4.74776 | 1.776875 | 4.74776 | 1.776875
39 | 0.372755 | 10196.5 | 3571.7 | 10803.9 | 19.3048 | 2103.81 | 5098.25 | 1785.85 | 5.09825 | 1.78585 | 5.09825 | 1.78585
40 | 0.268265 | 10861.1 | 4243.29 | 11660.6 | 21.3399 | 2108.66 | 5430.55 | 2121.645 | 5.43055 | 2.121645 | 5.43055 | 2.121645
41 | 0.193068 | 11176.4 | 4326.58 | 11984.7 | 21.1622 | 2114.59 | 5588.2 | 2163.29 | 5.5882 | 2.16329 | 5.5882 | 2.16329
42 | 0.138949 | 12595.7 | 4147.3 | 13260.9 | 18.2248 | 2121.9 | 6297.85 | 2073.65 | 6.29785 | 2.07365 | 6.29785 | 2.07365
43 | 0.0999989 | 12857.1 | 4737 | 13702 | 20.2256 | 2152.89 | 6428.55 | 2368.5 | 6.42855 | 2.3685 | 6.42855 | 2.3685
44 | 0.0719683 | 13999.3 | 5538.56 | 15055.1 | 21.5853 | 2179.76 | 6999.65 | 2769.28 | 6.99965 | 2.76928 | 6.99965 | 2.76928
45 | 0.0517939 | 15936 | 4796.98 | 16642.3 | 16.7526 | 2195.9 | 7968 | 2398.49 | 7.968 | 2.39849 | 7.968 | 2.39849
46 | 0.0372756 | 14869.1 | 4104.58 | 15425.2 | 15.4321 | 2217.48 | 7434.55 | 2052.29 | 7.43455 | 2.05229 | 7.43455 | 2.05229
47 | 0.0268269 | 16967.1 | 4390.7 | 17526 | 14.5086 | 2284.97 | 8483.55 | 2195.35 | 8.48355 | 2.19535 | 8.48355 | 2.19535
48 | 0.0193072 | 16962.6 | 5758.1 | 17913.3 | 18.7503 | 2430.43 | 8481.3 | 2879.05 | 8.4813 | 2.87905 | 8.4813 | 2.87905
49 | 0.013895 | 16067.2 | 4979.31 | 16821 | 17.2185 | 2849.85 | 8033.6 | 2489.655 | 8.0336 | 2.489655 | 8.0336 | 2.489655
50 | 0.00999989 | 17711.4 | 4956.06 | 18391.8 | 15.6328 | 2924.29 | 8855.7 | 2478.03 | 8.8557 | 2.47803 | 8.8557 | 2.47803

## Data_PEIS_Nyquist_0.01MZn(NO3)2
0.01 M Zn(NO3)2
Index | Frequency (Hz) | Z' (Ω) | -Z'' (Ω) | Z (Ω) | -Phase (°) | Time (s) | Z' (Ω·cm2) | -Z'' (Ω·cm2) | Z' (kΩ·cm2) | -Z'' (kΩ·cm2) | Z' (kΩ·cm2) | -Z'' (kΩ·cm2)
1 | 99998.5 | 97.2517 | 10.9365 | 97.8647 | 6.41626 | 2015.78 | 48.62585 | 5.46825 | 0.04862585 | 0.00546825
2 | 71968.1 | 94.5415 | 7.89978 | 94.871 | 4.77647 | 2018.9 | 47.27075 | 3.94989 | 0.04727075 | 0.00394989
3 | 51794.1 | 92.9675 | 5.60517 | 93.1363 | 3.45028 | 2020.2 | 46.48375 | 2.802585 | 0.04648375 | 0.002802585
4 | 37275.3 | 92.4932 | 4.76393 | 92.6158 | 2.94846 | 2022.44 | 46.2466 | 2.381965 | 0.0462466 | 0.002381965
5 | 26826.9 | 92.3126 | 3.97463 | 92.3981 | 2.46542 | 2024.73 | 46.1563 | 1.987315 | 0.0461563 | 0.001987315
6 | 19306.7 | 92.5713 | 3.62667 | 92.6424 | 2.24353 | 2026.06 | 46.28565 | 1.813335 | 0.04628565 | 0.001813335
7 | 13894.8 | 92.9551 | 3.41805 | 93.0179 | 2.10587 | 2027.4 | 46.47755 | 1.709025 | 0.04647755 | 0.001709025
8 | 9999.99 | 93.3958 | 3.43017 | 93.4588 | 2.10337 | 2029.64 | 46.6979 | 1.715085 | 0.0466979 | 0.001715085
9 | 7196.78 | 93.8624 | 3.39772 | 93.9238 | 2.07315 | 2031.05 | 46.9312 | 1.69886 | 0.0469312 | 0.00169886 | 0.0469312 | 0.00169886
10 | 5179.41 | 94.2922 | 3.4493 | 94.3553 | 2.095 | 2033.3 | 47.1461 | 1.72465 | 0.0471461 | 0.00172465 | 0.0471461 | 0.00172465
11 | 3727.5 | 94.8029 | 3.63968 | 94.8727 | 2.19863 | 2034.74 | 47.40145 | 1.81984 | 0.04740145 | 0.00181984 | 0.04740145 | 0.00181984
12 | 2682.63 | 95.4682 | 3.98679 | 95.5514 | 2.39131 | 2036.9 | 47.7341 | 1.993395 | 0.0477341 | 0.001993395 | 0.0477341 | 0.001993395
13 | 1930.71 | 96.0618 | 4.45248 | 96.1649 | 2.65377 | 2038.31 | 48.0309 | 2.22624 | 0.0480309 | 0.00222624 | 0.0480309 | 0.00222624
14 | 1389.5 | 96.7962 | 5.10797 | 96.9309 | 3.02071 | 2039.65 | 48.3981 | 2.553985 | 0.0483981 | 0.002553985 | 0.0483981 | 0.002553985
15 | 999.987 | 97.6336 | 5.93791 | 97.814 | 3.48035 | 2041.01 | 48.8168 | 2.968955 | 0.0488168 | 0.002968955 | 0.0488168 | 0.002968955
16 | 719.681 | 98.6565 | 6.97917 | 98.903 | 4.04649 | 2042.35 | 49.32825 | 3.489585 | 0.04932825 | 0.003489585 | 0.04932825 | 0.003489585
17 | 517.949 | 99.8353 | 8.24805 | 100.175 | 4.72285 | 2043.75 | 49.91765 | 4.124025 | 0.04991765 | 0.004124025 | 0.04991765 | 0.004124025
18 | 372.76 | 101.316 | 9.74694 | 101.783 | 5.49516 | 2045.04 | 50.658 | 4.87347 | 0.050658 | 0.00487347 | 0.050658 | 0.00487347
19 | 268.266 | 103.032 | 11.5113 | 103.673 | 6.37496 | 2046.42 | 51.516 | 5.75565 | 0.051516 | 0.00575565 | 0.051516 | 0.00575565
20 | 193.067 | 105.06 | 13.5149 | 105.926 | 7.33026 | 2047.76 | 52.53 | 6.75745 | 0.05253 | 0.00675745 | 0.05253 | 0.00675745
21 | 138.95 | 107.425 | 15.8897 | 108.594 | 8.41387 | 2049.09 | 53.7125 | 7.94485 | 0.0537125 | 0.00794485 | 0.0537125 | 0.00794485
22 | 99.9998 | 110.142 | 18.6706 | 111.714 | 9.62094 | 2050.54 | 55.071 | 9.3353 | 0.055071 | 0.0093353 | 0.055071 | 0.0093353
23 | 71.9689 | 113.209 | 21.9609 | 115.319 | 10.9782 | 2052.02 | 56.6045 | 10.98045 | 0.0566045 | 0.01098045 | 0.0566045 | 0.01098045
24 | 51.7946 | 116.154 | 26.3519 | 119.106 | 12.7824 | 2053.58 | 58.077 | 13.17595 | 0.058077 | 0.01317595 | 0.058077 | 0.01317595
25 | 37.2753 | 120.114 | 30.892 | 124.023 | 14.4232 | 2055.1 | 60.057 | 15.446 | 0.060057 | 0.015446 | 0.060057 | 0.015446
26 | 26.8263 | 123.74 | 37.3596 | 129.257 | 16.8001 | 2056.84 | 61.87 | 18.6798 | 0.06187 | 0.0186798 | 0.06187 | 0.0186798
27 | 19.3063 | 127.764 | 45.77 | 135.715 | 19.7095 | 2058.67 | 63.882 | 22.885 | 0.063882 | 0.022885 | 0.063882 | 0.022885
28 | 13.8946 | 130.809 | 57.6476 | 142.948 | 23.7831 | 2061.56 | 65.4045 | 28.8238 | 0.0654045 | 0.0288238 | 0.0654045 | 0.0288238
29 | 9.99984 | 133.911 | 73.7302 | 152.867 | 28.8368 | 2063.83 | 66.9555 | 36.8651 | 0.0669555 | 0.0368651 | 0.0669555 | 0.0368651
30 | 7.1968 | 137.144 | 96.7156 | 167.816 | 35.192 | 2066.17 | 68.572 | 48.3578 | 0.068572 | 0.0483578 | 0.068572 | 0.0483578
31 | 5.17943 | 140.908 | 129.015 | 191.05 | 42.4772 | 2068.46 | 70.454 | 64.5075 | 0.070454 | 0.0645075 | 0.070454 | 0.0645075
32 | 3.72756 | 146.609 | 174.497 | 227.911 | 49.9638 | 2070.89 | 73.3045 | 87.2485 | 0.0733045 | 0.0872485 | 0.0733045 | 0.0872485
33 | 2.68267 | 154.658 | 236.747 | 282.786 | 56.8449 | 2074.52 | 77.329 | 118.3735 | 0.077329 | 0.1183735 | 0.077329 | 0.1183735
34 | 1.93069 | 168.317 | 322.008 | 363.345 | 62.4035 | 2077.05 | 84.1585 | 161.004 | 0.0841585 | 0.161004 | 0.0841585 | 0.161004
35 | 1.38953 | 188.381 | 437.225 | 476.081 | 66.6909 | 2079.72 | 94.1905 | 218.6125 | 0.0941905 | 0.2186125 | 0.0941905 | 0.2186125
36 | 1.00001 | 223.558 | 596.425 | 636.946 | 69.4525 | 2088.06 | 111.779 | 298.2125 | 0.111779 | 0.2982125 | 0.111779 | 0.2982125
37 | 0.71968 | 279.083 | 802.441 | 849.588 | 70.8227 | 2093.45 | 139.5415 | 401.2205 | 0.1395415 | 0.4012205 | 0.1395415 | 0.4012205
38 | 0.517946 | 372.681 | 1078.45 | 1141.03 | 70.9364 | 2097.03 | 186.3405 | 539.225 | 0.1863405 | 0.539225 | 0.1863405 | 0.539225
39 | 0.372755 | 531.378 | 1437.73 | 1532.78 | 69.7159 | 2104.57 | 265.689 | 718.865 | 0.265689 | 0.718865 | 0.265689 | 0.718865
40 | 0.268265 | 798.149 | 1880.03 | 2042.44 | 66.9968 | 2109.42 | 399.0745 | 940.015 | 0.3990745 | 0.940015 | 0.3990745 | 0.940015
41 | 0.193068 | 1228.25 | 2407.6 | 2702.8 | 62.9713 | 2115.35 | 614.125 | 1203.8 | 0.614125 | 1.2038 | 0.614125 | 1.2038
42 | 0.138949 | 1879.93 | 2898.56 | 3454.82 | 57.0336 | 2130.63 | 939.965 | 1449.28 | 0.939965 | 1.44928 | 0.939965 | 1.44928
43 | 0.0999989 | 2761.21 | 3321.5 | 4319.33 | 50.2628 | 2140.06 | 1380.605 | 1660.75 | 1.380605 | 1.66075 | 1.380605 | 1.66075
44 | 0.0719683 | 3796.06 | 3582.13 | 5219.36 | 43.3391 | 2152.23 | 1898.03 | 1791.065 | 1.89803 | 1.791065 | 1.89803 | 1.791065
45 | 0.0517939 | 4278.9 | 2679.18 | 5048.46 | 32.0522 | 2168.34 | 2139.45 | 1339.59 | 2.13945 | 1.33959 | 2.13945 | 1.33959
46 | 0.0372756 | 5959.62 | 2713.95 | 6548.48 | 24.484 | 2217.65 | 2979.81 | 1356.975 | 2.97981 | 1.356975 | 2.97981 | 1.356975
47 | 0.0268269 | 6681.81 | 2332.76 | 7077.31 | 19.2452 | 2246.8 | 3340.905 | 1166.38 | 3.340905 | 1.16638 | 3.340905 | 1.16638
48 | 0.0193072 | 6711.99 | 1280.38 | 6833.02 | 10.8 | 2286.5 | 3355.995 | 640.19 | 3.355995 | 0.64019 | 3.355995 | 0.64019
49 | 0.013895 | 7651.3 | 1793.1 | 7858.6 | 13.1894 | 2340.69 | 3825.65 | 896.55 | 3.82565 | 0.89655 | 3.82565 | 0.89655
50 | 0.00999989 | 7060.35 | 1097.56 | 7145.15 | 8.83615 | 2415.15 | 3530.175 | 548.78 | 3.530175 | 0.54878 | 3.530175 | 0.54878