## Data_PEIS_Bode_WO3
WO3
Index | Frequency (Hz) | Z' (Ω) | -Z'' (Ω) | Z (Ω) | -Phase (°) | Time (s) | Frequency (Hz) | Z (Ω·cm2) | Frequency (Hz) | -Phase (°)
1 | 99998.5 | 28.5482 | 2.46944 | 28.6548 | 4.94381 | 2014.71 | 99998.5 | 14.3274 | 99998.5 | 4.94381
2 | 71968.1 | 27.7877 | 1.86457 | 27.8502 | 3.83883 | 2015.93 | 71968.1 | 13.9251 | 71968.1 | 3.83883
3 | 51794.1 | 27.5257 | 1.56688 | 27.5702 | 3.258 | 2018.12 | 51794.1 | 13.7851 | 51794.1 | 3.258
4 | 37275.3 | 27.4809 | 1.52575 | 27.5233 | 3.17781 | 2019.41 | 37275.3 | 13.76165 | 37275.3 | 3.17781
5 | 26826.9 | 27.5169 | 1.55092 | 27.5606 | 3.22592 | 2020.71 | 26826.9 | 13.7803 | 26826.9 | 3.22592
6 | 19306.7 | 27.6672 | 1.69241 | 27.7189 | 3.50043 | 2022.86 | 19306.7 | 13.85945 | 19306.7 | 3.50043
7 | 13894.8 | 27.8649 | 1.90992 | 27.9303 | 3.92104 | 2025.06 | 13894.8 | 13.96515 | 13894.8 | 3.92104
8 | 9999.99 | 28.0311 | 2.24106 | 28.1206 | 4.57101 | 2027.27 | 9999.99 | 14.0603 | 9999.99 | 4.57101
9 | 7196.78 | 28.3848 | 2.65615 | 28.5088 | 5.34598 | 2028.57 | 7196.78 | 14.2544 | 7196.78 | 5.34598
10 | 5179.41 | 28.9136 | 3.15584 | 29.0853 | 6.22901 | 2030.75 | 5179.41 | 14.54265 | 5179.41 | 6.22901
11 | 3727.5 | 29.4663 | 3.74833 | 29.7037 | 7.24951 | 2032.05 | 3727.5 | 14.85185 | 3727.5 | 7.24951
12 | 2682.63 | 30.1456 | 4.44255 | 30.4712 | 8.38332 | 2033.36 | 2682.63 | 15.2356 | 2682.63 | 8.38332
13 | 1930.71 | 30.9789 | 5.23445 | 31.418 | 9.5906 | 2034.75 | 1930.71 | 15.709 | 1930.71 | 9.5906
14 | 1389.5 | 32.0018 | 6.12805 | 32.5832 | 10.8404 | 2036.99 | 1389.5 | 16.2916 | 1389.5 | 10.8404
15 | 999.987 | 33.134 | 7.12435 | 33.8912 | 12.1348 | 2038.19 | 999.987 | 16.9456 | 999.987 | 12.1348
16 | 719.681 | 34.3958 | 8.26265 | 35.3743 | 13.5078 | 2039.49 | 719.681 | 17.68715 | 719.681 | 13.5078
17 | 517.949 | 35.7821 | 9.61328 | 37.0509 | 15.0381 | 2040.81 | 517.949 | 18.52545 | 517.949 | 15.0381
18 | 372.76 | 37.2785 | 11.2713 | 38.9452 | 16.8229 | 2042.09 | 372.76 | 19.4726 | 372.76 | 16.8229
19 | 268.266 | 38.8981 | 13.366 | 41.1304 | 18.9635 | 2043.42 | 268.266 | 20.5652 | 268.266 | 18.9635
20 | 193.067 | 40.6738 | 16.0723 | 43.7342 | 21.5615 | 2044.73 | 193.067 | 21.8671 | 193.067 | 21.5615
21 | 138.95 | 42.6768 | 19.6175 | 46.9698 | 24.6871 | 2046 | 138.95 | 23.4849 | 138.95 | 24.6871
22 | 99.9998 | 44.9883 | 24.2557 | 51.1105 | 28.3315 | 2047.4 | 99.9998 | 25.55525 | 99.9998 | 28.3315
23 | 71.9689 | 47.7042 | 30.353 | 56.542 | 32.4676 | 2048.78 | 71.9689 | 28.271 | 71.9689 | 32.4676
24 | 51.7946 | 50.9466 | 38.4544 | 63.8302 | 37.0454 | 2050.29 | 51.7946 | 31.9151 | 51.7946 | 37.0454
25 | 37.2753 | 54.715 | 48.7169 | 73.2603 | 41.6811 | 2052.78 | 37.2753 | 36.63015 | 37.2753 | 41.6811
26 | 26.8263 | 59.6718 | 62.4613 | 86.3836 | 46.3084 | 2054.45 | 26.8263 | 43.1918 | 26.8263 | 46.3084
27 | 19.3063 | 65.554 | 80.3714 | 103.715 | 50.798 | 2056.27 | 19.3063 | 51.8575 | 19.3063 | 50.798
28 | 13.8946 | 73.3305 | 104.686 | 127.814 | 54.9895 | 2058.24 | 13.8946 | 63.907 | 13.8946 | 54.9895
29 | 9.99984 | 83.92 | 135.142 | 159.078 | 58.1607 | 2061.31 | 9.99984 | 79.539 | 9.99984 | 58.1607
30 | 7.1968 | 95.8873 | 176.991 | 201.296 | 61.5528 | 2063.59 | 7.1968 | 100.648 | 7.1968 | 61.5528
31 | 5.17943 | 111.988 | 231.987 | 257.603 | 64.2319 | 2065.82 | 5.17943 | 128.8015 | 5.17943 | 64.2319
32 | 3.72756 | 137.408 | 308.167 | 337.413 | 65.9685 | 2069.24 | 3.72756 | 168.7065 | 3.72756 | 65.9685
33 | 2.68267 | 179.996 | 401.312 | 439.829 | 65.8428 | 2071.59 | 2.68267 | 219.9145 | 2.68267 | 65.8428
34 | 1.93069 | 246.336 | 531.816 | 586.097 | 65.1465 | 2076.64 | 1.93069 | 293.0485 | 1.93069 | 65.1465
35 | 1.38953 | 327.331 | 656.074 | 733.198 | 63.4843 | 2080.72 | 1.38953 | 366.599 | 1.38953 | 63.4843
36 | 1.00001 | 454.44 | 866.633 | 978.554 | 62.3286 | 2083.64 | 1.00001 | 489.277 | 1.00001 | 62.3286
37 | 0.71968 | 733.603 | 1078.72 | 1304.54 | 55.7817 | 2088.9 | 0.71968 | 652.27
38 | 0.517946 | 829.54 | 1238.91 | 1490.98 | 56.1947 | 2092.41 | 0.517946 | 745.49 | 0.517946 | 56.1947
39 | 0.372755 | 1162.57 | 1581.14 | 1962.54 | 53.6739 | 2117.28 | 0.372755 | 981.27 | 0.372755 | 53.6739
40 | 0.268265 | 2174.34 | 1822.45 | 2837.09 | 39.9684 | 2144.66 | 0.268265 | 1418.545 | 0.268265 | 39.9684
41 | 0.193068 | 2074.11 | 1043.8 | 2321.95 | 26.7139 | 2174.37 | 0.193068 | 1160.975 | 0.193068 | 26.7139
42 | 0.138949 | 2574.21 | 1354.88 | 2909 | 27.7591 | 2181.71 | 0.138949 | 1454.5
43 | 0.0999989 | 2492.98 | 448.578 | 2533.02 | 10.2004 | 2191.03 | 0.0999989 | 1266.51 | 0.0999989 | 10.2004
44 | 0.0719683 | 2912.99 | 212.777 | 2920.75 | 4.17771 | 2247.16 | 0.0719683 | 1460.375 | 0.0719683 | 4.17771
45 | 0.0517939 | 2511.76 | 1006.68 | 2705.98 | 21.8402 | 2283.35 | 0.0517939 | 1352.99
46 | 0.0372756 | 2250.96 | 1691.87 | 2815.89 | 36.9294 | 2360.25 | 0.0372756 | 1407.945
47 | 0.0268269 | 3351.24 | 233.6 | 3359.37 | 3.98738 | 2542.54 | 0.0268269 | 1679.685 | 0.0268269 | 3.98738
48 | 0.0193072 | 3539.79 | 1444.72 | 3823.26 | 22.2022 | 2582.25 | 0.0193072 | 1911.63
49 | 0.013895 | 3837.4 | 209.013 | 3843.09 | 3.11768 | 2636.44 |  |  | 0.013895 | 3.11768

## Data_PEIS_Bode_0.001 M Mob
0.001 M Mob
Index | Frequency (Hz) | Z' (Ω) | -Z'' (Ω) | Z (Ω) | -Phase (°) | Time (s) | Frequency (Hz) | Z (Ω·cm2) | Frequency (Hz) | -Phase (°)
1 | 99998.5 | 46.8463 | 3.25124 | 46.9589 | 3.97009 | 2016.54 | 99998.5 | 23.47945 | 99998.5 | 3.97009
2 | 71968.1 | 46.0072 | 2.90976 | 46.0992 | 3.61889 | 2019.63 | 71968.1 | 23.0496 | 71968.1 | 3.61889
3 | 51794.1 | 45.7291 | 2.66328 | 45.8066 | 3.33316 | 2022.68 | 51794.1 | 22.9033 | 51794.1 | 3.33316
4 | 37275.3 | 46.0479 | 2.9216 | 46.1405 | 3.63037 | 2024.92 | 37275.3 | 23.07025 | 37275.3 | 3.63037
5 | 26826.9 | 46.293 | 3.10282 | 46.3969 | 3.83455 | 2026.2 | 26826.9 | 23.19845 | 26826.9 | 3.83455
6 | 19306.7 | 46.6827 | 3.42553 | 46.8082 | 4.19678 | 2027.48 | 19306.7 | 23.4041 | 19306.7 | 4.19678
7 | 13894.8 | 47.1797 | 3.8571 | 47.3371 | 4.67373 | 2029.74 | 13894.8 | 23.66855 | 13894.8 | 4.67373
8 | 9999.99 | 47.6463 | 4.48321 | 47.8567 | 5.37534 | 2031.94 | 9999.99 | 23.92835 | 9999.99 | 5.37534
9 | 7196.78 | 48.394 | 5.17092 | 48.6694 | 6.09894 | 2033.3 | 7196.78 | 24.3347 | 7196.78 | 6.09894
10 | 5179.41 | 49.2578 | 6.03284 | 49.6259 | 6.98251 | 2034.61 | 5179.41 | 24.81295 | 5179.41 | 6.98251
11 | 3727.5 | 50.3917 | 7.09038 | 50.8881 | 8.00924 | 2036.83 | 3727.5 | 25.44405 | 3727.5 | 8.00924
12 | 2682.63 | 51.558 | 8.36671 | 52.2325 | 9.21747 | 2038.05 | 2682.63 | 26.11625 | 2682.63 | 9.21747
13 | 1930.71 | 53.0058 | 9.93905 | 53.9296 | 10.6201 | 2040.3 | 1930.71 | 26.9648 | 1930.71 | 10.6201
14 | 1389.5 | 54.6497 | 11.8283 | 55.9151 | 12.2126 | 2041.57 | 1389.5 | 27.95755 | 1389.5 | 12.2126
15 | 999.987 | 56.5843 | 14.1044 | 58.3157 | 13.9965 | 2042.8 | 999.987 | 29.15785 | 999.987 | 13.9965
16 | 719.681 | 58.8274 | 16.8552 | 61.1944 | 15.9881 | 2044.11 | 719.681 | 30.5972 | 719.681 | 15.9881
17 | 517.949 | 61.4261 | 20.2303 | 64.6717 | 18.2289 | 2045.43 | 517.949 | 32.33585 | 517.949 | 18.2289
18 | 372.76 | 64.378 | 24.4192 | 68.8536 | 20.7722 | 2046.71 | 372.76 | 34.4268 | 372.76 | 20.7722
19 | 268.266 | 67.596 | 29.6401 | 73.8089 | 23.6769 | 2048.96 | 268.266 | 36.90445 | 268.266 | 23.6769
20 | 193.067 | 71.5189 | 36.3383 | 80.2211 | 26.9348 | 2050.29 | 193.067 | 40.11055 | 193.067 | 26.9348
21 | 138.95 | 76.1507 | 44.9478 | 88.4264 | 30.5511 | 2051.69 | 138.95 | 44.2132 | 138.95 | 30.5511
22 | 99.9998 | 81.6535 | 56.0474 | 99.0384 | 34.4659 | 2053.13 | 99.9998 | 49.5192 | 99.9998 | 34.4659
23 | 71.9689 | 88.3771 | 70.4039 | 112.992 | 38.5419 | 2054.55 | 71.9689 | 56.496 | 71.9689 | 38.5419
24 | 51.7946 | 96.8072 | 89.044 | 131.531 | 42.6081 | 2056 | 51.7946 | 65.7655 | 51.7946 | 42.6081
25 | 37.2753 | 107.249 | 113.142 | 155.896 | 46.5317 | 2058.37 | 37.2753 | 77.948 | 37.2753 | 46.5317
26 | 26.8263 | 120.549 | 144.036 | 187.825 | 50.0728 | 2059.99 | 26.8263 | 93.9125 | 26.8263 | 50.0728
27 | 19.3063 | 137.285 | 183.586 | 229.24 | 53.2111 | 2061.79 | 19.3063 | 114.62 | 19.3063 | 53.2111
28 | 13.8946 | 159.093 | 235.099 | 283.869 | 55.9135 | 2064.69 | 13.8946 | 141.9345 | 13.8946 | 55.9135
29 | 9.99984 | 187.326 | 299.984 | 353.669 | 58.0171 | 2066.94 | 9.99984 | 176.8345 | 9.99984 | 58.0171
30 | 7.1968 | 223.607 | 385.755 | 445.878 | 59.9008 | 2069.29 | 7.1968 | 222.939 | 7.1968 | 59.9008
31 | 5.17943 | 271.443 | 493.468 | 563.198 | 61.186 | 2073.55 | 5.17943 | 281.599 | 5.17943 | 61.186
32 | 3.72756 | 339.356 | 639.64 | 724.087 | 62.0522 | 2077 | 3.72756 | 362.0435 | 3.72756 | 62.0522
33 | 2.68267 | 445.607 | 805.957 | 920.94 | 61.0622 | 2079.39 | 2.68267 | 460.47
34 | 1.93069 | 553.672 | 1044.96 | 1182.58 | 62.0832 | 2081.97 | 1.93069 | 591.29 | 1.93069 | 62.0832
35 | 1.38953 | 797.051 | 1273.21 | 1502.12 | 57.9528 | 2086.13 | 1.38953 | 751.06
36 | 1.00001 | 1026.82 | 1609.48 | 1909.14 | 57.4628 | 2089 | 1.00001 | 954.57 | 1.00001 | 57.4628
37 | 0.71968 | 1504.79 | 1926.45 | 2444.51 | 52.0058 | 2092.1 | 0.71968 | 1222.255 | 0.71968 | 52.0058
38 | 0.517946 | 1815.03 | 2301.87 | 2931.37 | 51.7442 | 2098.26 | 0.517946 | 1465.685
39 | 0.372755 | 2575.67 | 2305.05 | 3456.49 | 41.8264 | 2102.33 | 0.372755 | 1728.245 | 0.372755 | 41.8264
40 | 0.268265 | 3044.85 | 2443.17 | 3903.87 | 38.7433 | 2107.05 | 0.268265 | 1951.935 | 0.268265 | 38.7433
41 | 0.193068 | 3625.42 | 2329.38 | 4309.25 | 32.7213 | 2113.01 | 0.193068 | 2154.625 | 0.193068 | 32.7213
42 | 0.138949 | 4658.29 | 2328.09 | 5207.65 | 26.5546 | 2120.41 | 0.138949 | 2603.825 | 0.138949 | 26.5546
43 | 0.0999989 | 5346.95 | 2408.6 | 5864.4 | 24.2497 | 2129.85 | 0.0999989 | 2932.2 | 0.0999989 | 24.2497
44 | 0.0719683 | 6284.11 | 2341.8 | 6706.27 | 20.4381 | 2141.99 | 0.0719683 | 3353.135 | 0.0719683 | 20.4381
45 | 0.0517939 | 6818.69 | 2190.55 | 7161.92 | 17.81 | 2157.99 | 0.0517939 | 3580.96 | 0.0517939 | 17.81
46 | 0.0372756 | 7075.6 | 1860.49 | 7316.12 | 14.7321 | 2207.16 | 0.0372756 | 3658.06 | 0.0372756 | 14.7321
47 | 0.0268269 | 6804.98 | 434.11 | 6818.81 | 3.65013 | 2312.83 | 0.0268269 | 3409.405
48 | 0.0193072 | 6980.07 | 1322.68 | 7104.28 | 10.73 | 2405.33 | 0.0193072 | 3552.14 | 0.0193072 | 10.73
49 | 0.013895 | 6106.69 | 1762.9 | 6356.06 | 16.1026 | 2459.55 | 0.013895 | 3178.03

## Data_PEIS_Bode_0.01 M Mob
0.01 M Mob
Index | Frequency (Hz) | Z' (Ω) | -Z'' (Ω) | Z (Ω) | -Phase (°) | Time (s) | Frequency (Hz) | Z (Ω·cm2) | Frequency (Hz) | -Phase (°)
1 | 99998.5 | 38.9698 | 2.7433 | 39.0662 | 4.02672 | 2014.78 | 99998.5 | 19.5331 | 99998.5 | 4.02672
2 | 71968.1 | 38.2604 | 2.05879 | 38.3158 | 3.08011 | 2015.98 | 71968.1 | 19.1579 | 71968.1 | 3.08011
3 | 51794.1 | 38.0454 | 1.77716 | 38.0869 | 2.67442 | 2018.15 | 51794.1 | 19.04345 | 51794.1 | 2.67442
4 | 37275.3 | 38.003 | 1.74522 | 38.0431 | 2.62935 | 2019.47 | 37275.3 | 19.02155 | 37275.3 | 2.62935
5 | 26826.9 | 38.0644 | 1.73285 | 38.1038 | 2.60654 | 2020.76 | 26826.9 | 19.0519 | 26826.9 | 2.60654
6 | 19306.7 | 38.2318 | 1.80358 | 38.2743 | 2.70093 | 2023.92 | 19306.7 | 19.13715 | 19306.7 | 2.70093
7 | 13894.8 | 38.4541 | 1.99592 | 38.5059 | 2.97121 | 2026.14 | 13894.8 | 19.25295 | 13894.8 | 2.97121
8 | 9999.99 | 38.6212 | 2.29392 | 38.6893 | 3.39911 | 2028.38 | 9999.99 | 19.34465 | 9999.99 | 3.39911
9 | 7196.78 | 39.0186 | 2.59826 | 39.105 | 3.80972 | 2029.74 | 7196.78 | 19.5525 | 7196.78 | 3.80972
10 | 5179.41 | 39.4612 | 2.97284 | 39.573 | 4.30829 | 2031.04 | 5179.41 | 19.7865 | 5179.41 | 4.30829
11 | 3727.5 | 40.0847 | 3.43961 | 40.232 | 4.90446 | 2033.25 | 3727.5 | 20.116 | 3727.5 | 4.90446
12 | 2682.63 | 40.6943 | 3.98306 | 40.8888 | 5.59017 | 2034.54 | 2682.63 | 20.4444 | 2682.63 | 5.59017
13 | 1930.71 | 41.3967 | 4.62752 | 41.6545 | 6.37831 | 2035.86 | 1930.71 | 20.82725 | 1930.71 | 6.37831
14 | 1389.5 | 42.2579 | 5.39855 | 42.6013 | 7.28024 | 2038.08 | 1389.5 | 21.30065 | 1389.5 | 7.28024
15 | 999.987 | 43.1959 | 6.30861 | 43.6541 | 8.30911 | 2039.32 | 999.987 | 21.82705 | 999.987 | 8.30911
16 | 719.681 | 44.269 | 7.39277 | 44.882 | 9.48072 | 2040.61 | 719.681 | 22.441 | 719.681 | 9.48072
17 | 517.949 | 45.5021 | 8.70602 | 46.3274 | 10.8316 | 2041.95 | 517.949 | 23.1637 | 517.949 | 10.8316
18 | 372.76 | 46.8839 | 10.2957 | 48.0011 | 12.3856 | 2043.29 | 372.76 | 24.00055 | 372.76 | 12.3856
19 | 268.266 | 48.4298 | 12.2553 | 49.9564 | 14.2007 | 2044.62 | 268.266 | 24.9782 | 268.266 | 14.2007
20 | 193.067 | 50.156 | 14.7112 | 52.2689 | 16.3469 | 2045.93 | 193.067 | 26.13445 | 193.067 | 16.3469
21 | 138.95 | 52.1007 | 17.857 | 55.0759 | 18.9186 | 2047.3 | 138.95 | 27.53795 | 138.95 | 18.9186
22 | 99.9998 | 54.2987 | 21.9239 | 58.5577 | 21.9871 | 2048.66 | 99.9998 | 29.27885 | 99.9998 | 21.9871
23 | 71.9689 | 56.8226 | 27.2388 | 63.014 | 25.6115 | 2050.08 | 71.9689 | 31.507 | 71.9689 | 25.6115
24 | 51.7946 | 59.585 | 34.2095 | 68.7071 | 29.8614 | 2052.52 | 51.7946 | 34.35355 | 51.7946 | 29.8614
25 | 37.2753 | 63.1737 | 43.27 | 76.5716 | 34.4086 | 2054.06 | 37.2753 | 38.2858 | 37.2753 | 34.4086
26 | 26.8263 | 67.3927 | 55.2716 | 87.1592 | 39.3566 | 2055.74 | 26.8263 | 43.5796 | 26.8263 | 39.3566
27 | 19.3063 | 72.7409 | 71.127 | 101.736 | 44.3573 | 2057.57 | 19.3063 | 50.868 | 19.3063 | 44.3573
28 | 13.8946 | 79.3073 | 92.0618 | 121.511 | 49.2565 | 2059.55 | 13.8946 | 60.7555 | 13.8946 | 49.2565
29 | 9.99984 | 87.857 | 120.233 | 148.912 | 53.8436 | 2062.67 | 9.99984 | 74.456 | 9.99984 | 53.8436
30 | 7.1968 | 98.6218 | 156.992 | 185.399 | 57.8631 | 2065.01 | 7.1968 | 92.6995 | 7.1968 | 57.8631
31 | 5.17943 | 114.01 | 206.561 | 235.936 | 61.1038 | 2067.3 | 5.17943 | 117.968 | 5.17943 | 61.1038
32 | 3.72756 | 136.132 | 269.796 | 302.195 | 63.2256 | 2070.78 | 3.72756 | 151.0975 | 3.72756 | 63.2256
33 | 2.68267 | 165.192 | 353.929 | 390.582 | 64.9797 | 2073.18 | 2.68267 | 195.291 | 2.68267 | 64.9797
34 | 1.93069 | 210.322 | 465.576 | 510.878 | 65.6891 | 2078.36 | 1.93069 | 255.439 | 1.93069 | 65.6891
35 | 1.38953 | 272.565 | 616.161 | 673.755 | 66.1374 | 2081.03 | 1.38953 | 336.8775 | 1.38953 | 66.1374
36 | 1.00001 | 363.107 | 793.019 | 872.196 | 65.3979 | 2085.76 | 1.00001 | 436.098 | 1.00001 | 65.3979
37 | 0.71968 | 546.265 | 976.519 | 1118.93 | 60.7773 | 2088.91 | 0.71968 | 559.465 | 0.71968 | 60.7773
38 | 0.517946 | 751.983 | 1219.04 | 1432.32 | 58.331 | 2095.09 | 0.517946 | 716.16 | 0.517946 | 58.331
39 | 0.372755 | 1095.03 | 1469.23 | 1832.41 | 53.3027 | 2099.16 | 0.372755 | 916.205 | 0.372755 | 53.3027
40 | 0.268265 | 1553.23 | 1625.59 | 2248.35 | 46.304 | 2103.88 | 0.268265 | 1124.175 | 0.268265 | 46.304
41 | 0.193068 | 2026.35 | 1643.32 | 2608.95 | 39.0412 | 2109.81 | 0.193068 | 1304.475 | 0.193068 | 39.0412
42 | 0.138949 | 2335.14 | 1737.62 | 2910.7 | 36.6537 | 2117.18 | 0.138949 | 1455.35 | 0.138949 | 36.6537
43 | 0.0999989 | 2797.4 | 1451.83 | 3151.71 | 27.429 | 2148.11 | 0.0999989 | 1575.855 | 0.0999989 | 27.429
44 | 0.0719683 | 3153.5 | 1247.72 | 3391.36 | 21.5869 | 2160.25 | 0.0719683 | 1695.68 | 0.0719683 | 21.5869
45 | 0.0517939 | 3413.15 | 1259.18 | 3638.01 | 20.25 | 2176.19 | 0.0517939 | 1819.005 | 0.0517939 | 20.25
46 | 0.0372756 | 3315.78 | 935.435 | 3445.21 | 15.7546 | 2253.13 | 0.0372756 | 1722.605 | 0.0372756 | 15.7546
47 | 0.0268269 | 3944.83 | 1157.71 | 4111.2 | 16.3557 | 2282.16 | 0.0268269 | 2055.6 | 0.0268269 | 13
48 | 0.0193072 | 4190.13 | 863.943 | 4278.27 | 11.6503 | 2427.43 | 0.0193072 | 2139.135 | 0.0193072 | 9
49 | 0.013895 | 4179.78 | 237.293 | 4186.51 | 3.24929 | 2481.7 | 0.013895 | 2093.255 | 0.013895 | 3.24929
50 | 0.00999989 | 4688.38 | 20.0938 | 4688.42 | 0.245561 | 2556.14 | 0.00999989 | 2344.21 | 0.00999989 | 0.245561

## Data_PEIS_Bode_0.1 M Mob
0.1 M Mob
Index | Frequency (Hz) | Z' (Ω) | -Z'' (Ω) | Z (Ω) | -Phase (°) | Time (s) | Frequency (Hz) | Z (Ω·cm2) | Frequency (Hz) | -Phase (°)
1 | 99998.5 | 38.6899 | 8.19165 | 39.5475 | 11.9545 | 2014.61 | 99998.5 | 19.77375 | 99998.5 | 11.9545
2 | 71968.1 | 36.4917 | 5.72813 | 36.9386 | 8.92096 | 2015.84 | 71968.1 | 18.4693 | 71968.1 | 8.92096
3 | 51794.1 | 35.4427 | 4.57354 | 35.7365 | 7.35285 | 2018.06 | 51794.1 | 17.86825 | 51794.1 | 7.35285
4 | 37275.3 | 35.0433 | 3.86449 | 35.2558 | 6.29301 | 2019.36 | 37275.3 | 17.6279 | 37275.3 | 6.29301
5 | 26826.9 | 35.0149 | 3.57105 | 35.1965 | 5.82327 | 2020.64 | 26826.9 | 17.59825 | 26826.9 | 5.82327
6 | 19306.7 | 35.2228 | 3.5123 | 35.3975 | 5.69453 | 2022.78 | 19306.7 | 17.69875 | 19306.7 | 5.69453
7 | 13894.8 | 35.6176 | 3.65777 | 35.8049 | 5.86347 | 2024.11 | 13894.8 | 17.90245 | 13894.8 | 5.86347
8 | 9999.99 | 36.0127 | 3.98429 | 36.2324 | 6.31329 | 2026.32 | 9999.99 | 18.1162 | 9999.99 | 6.31329
9 | 7196.78 | 36.6464 | 4.37491 | 36.9066 | 6.80784 | 2027.64 | 7196.78 | 18.4533 | 7196.78 | 6.80784
10 | 5179.41 | 37.5082 | 4.89291 | 37.826 | 7.43221 | 2029.89 | 5179.41 | 18.913 | 5179.41 | 7.43221
11 | 3727.5 | 38.3769 | 5.51487 | 38.7711 | 8.17758 | 2031.22 | 3727.5 | 19.38555 | 3727.5 | 8.17758
12 | 2682.63 | 39.3892 | 6.26048 | 39.8836 | 9.03099 | 2032.53 | 2682.63 | 19.9418 | 2682.63 | 9.03099
13 | 1930.71 | 40.5962 | 7.13854 | 41.2191 | 9.97307 | 2034.85 | 1930.71 | 20.60955 | 1930.71 | 9.97307
14 | 1389.5 | 41.9268 | 8.13821 | 42.7093 | 10.9848 | 2036.15 | 1389.5 | 21.35465 | 1389.5 | 10.9848
15 | 999.987 | 43.4272 | 9.3019 | 44.4122 | 12.0898 | 2037.49 | 999.987 | 22.2061 | 999.987 | 12.0898
16 | 719.681 | 45.1013 | 10.6659 | 46.3453 | 13.3053 | 2038.83 | 719.681 | 23.17265 | 719.681 | 13.3053
17 | 517.949 | 46.9834 | 12.2843 | 48.5628 | 14.6526 | 2040.2 | 517.949 | 24.2814 | 517.949 | 14.6526
18 | 372.76 | 49.0564 | 14.2265 | 51.0776 | 16.1723 | 2041.51 | 372.76 | 25.5388 | 372.76 | 16.1723
19 | 268.266 | 51.3407 | 16.6047 | 53.9591 | 17.9223 | 2042.85 | 268.266 | 26.97955 | 268.266 | 17.9223
20 | 193.067 | 53.8664 | 19.5514 | 57.3049 | 19.9489 | 2044.2 | 193.067 | 28.65245 | 193.067 | 19.9489
21 | 138.95 | 56.6636 | 23.2854 | 61.2616 | 22.3397 | 2045.6 | 138.95 | 30.6308 | 138.95 | 22.3397
22 | 99.9998 | 59.8038 | 28.0771 | 66.0668 | 25.1494 | 2047.03 | 99.9998 | 33.0334 | 99.9998 | 25.1494
23 | 71.9689 | 63.1761 | 34.1909 | 71.8348 | 28.4223 | 2049.39 | 71.9689 | 35.9174 | 71.9689 | 28.4223
24 | 51.7946 | 67.0883 | 42.1179 | 79.2134 | 32.1205 | 2050.92 | 51.7946 | 39.6067 | 51.7946 | 32.1205
25 | 37.2753 | 71.7421 | 52.853 | 89.1087 | 36.3794 | 2052.5 | 37.2753 | 44.55435 | 37.2753 | 36.3794
26 | 26.8263 | 77.1206 | 66.6964 | 101.961 | 40.8543 | 2054.14 | 26.8263 | 50.9805 | 26.8263 | 40.8543
27 | 19.3063 | 83.4492 | 85.054 | 119.155 | 45.5457 | 2055.92 | 19.3063 | 59.5775 | 19.3063 | 45.5457
28 | 13.8946 | 91.199 | 109.553 | 142.545 | 50.2237 | 2058.8 | 13.8946 | 71.2725 | 13.8946 | 50.2237
29 | 9.99984 | 100.165 | 142.115 | 173.867 | 54.8231 | 2061.04 | 9.99984 | 86.9335 | 9.99984 | 54.8231
30 | 7.1968 | 111.537 | 185.143 | 216.145 | 58.9336 | 2063.34 | 7.1968 | 108.0725 | 7.1968 | 58.9336
31 | 5.17943 | 125.661 | 243.225 | 273.768 | 62.6771 | 2065.58 | 5.17943 | 136.884 | 5.17943 | 62.6771
32 | 3.72756 | 145.142 | 320.142 | 351.507 | 65.6121 | 2069.01 | 3.72756 | 175.7535 | 3.72756 | 65.6121
33 | 2.68267 | 171.177 | 424.486 | 457.7 | 68.0379 | 2071.38 | 2.68267 | 228.85 | 2.68267 | 68.0379
34 | 1.93069 | 208.039 | 562.969 | 600.179 | 69.7188 | 2077.86 | 1.93069 | 300.0895 | 1.93069 | 69.7188
35 | 1.38953 | 262.13 | 747.854 | 792.463 | 70.684 | 2082.04 | 1.38953 | 396.2315 | 1.38953 | 70.684
36 | 1.00001 | 340.051 | 990.971 | 1047.69 | 71.0604 | 2084.94 | 1.00001 | 523.845 | 1.00001 | 71.0604
37 | 0.71968 | 456.531 | 1312.75 | 1389.87 | 70.824 | 2090.23 | 0.71968 | 694.935 | 0.71968 | 70.824
38 | 0.517946 | 662.149 | 1722.09 | 1845 | 68.9681 | 2093.66 | 0.517946 | 922.5 | 0.517946 | 68.9681
39 | 0.372755 | 981.731 | 2232.81 | 2439.1 | 66.2656 | 2097.74 | 0.372755 | 1219.55 | 0.372755 | 66.2656
40 | 0.268265 | 1420.83 | 2843.71 | 3178.91 | 63.4514 | 2107.05 | 0.268265 | 1589.455 | 0.268265 | 63.4514
41 | 0.193068 | 2149.65 | 3430.35 | 4048.25 | 57.9264 | 2112.98 | 0.193068 | 2024.125 | 0.193068 | 57.9264
42 | 0.138949 | 3034.81 | 4029.69 | 5044.65 | 53.0161 | 2120.39 | 0.138949 | 2522.325 | 0.138949 | 53.0161
43 | 0.0999989 | 4190.73 | 4312.66 | 6013.42 | 45.8215 | 2129.73 | 0.0999989 | 3006.71 | 0.0999989 | 45.8215
44 | 0.0719683 | 5550.23 | 4575.44 | 7193.03 | 39.5012 | 2156.58 | 0.0719683 | 3596.515 | 0.0719683 | 39.5012
45 | 0.0517939 | 6822.44 | 4943.63 | 8425.27 | 35.9276 | 2172.67 | 0.0517939 | 4212.635 | 0.0517939 | 30
46 | 0.0372756 | 8102.43 | 3375.74 | 8777.53 | 22.6182 | 2194.2 | 0.0372756 | 4388.765 | 0.0372756 | 22.6182
47 | 0.0268269 | 8985.73 | 4224.17 | 9929.1 | 25.1781 | 2223.26 | 0.0268269 | 4964.55 | 0.0268269
48 | 0.0193072 | 8504.49 | 1355.38 | 8611.82 | 9.05521 | 2262.97 | 0.0193072 | 4305.91 | 0.0193072 | 9.05521 | 0.0193072 | 9.05521
49 | 0.013895 | 9208.68 | 5307.69 | 10628.8 | 29.9583 | 2317.15 | 0.013895 | 5314.4 | 0.013895
50 | 0.00999989 | 16279.7 | 4555.14 | 16904.9 | 15.6319 | 2391.54 | 0.00999989 | 8452.45 | 0.00999989 | 15.6319

## Data_PEIS_Bode_TiO2_Zn(NO3)2
TiO2 |  |  |  | 0.001 M Zn(NO3)2 |  |  |  | 0.005 M Zn(NO3)2 |  |  |  | 0.01 M Zn(NO3)2
Frequency (Hz) | Z (Ω·cm2) | Frequency (Hz) | -Phase (°) | Frequency (Hz) | Z (Ω·cm2) | Frequency (Hz) | -Phase (°) | Frequency (Hz) | Z (Ω·cm2) | Frequency (Hz) | -Phase (°) | Frequency (Hz) | Z (Ω·cm2) | Frequency (Hz) | -Phase (°)
99998.5 | 19.68968994 | 99998.5 | 6.87292 | 99998.5 | 31.542838 | 99998.5 | 7.2 | 99998.5 | 17.2136868 | 99998.5 | 5.93539 | 99998.5 | 14.62391914 | 99998.5 | 6.44196
71968.1 | 18.9522549 | 71968.1 | 5.05273 | 71968.1 | 30.5409916 | 71968.1 | 6.8 | 71968.1 | 16.43981858 | 71968.1 | 4.26856 | 71968.1 | 14.04400014 | 71968.1 | 4.41055
51794.1 | 18.47027484 | 51794.1 | 4.371 | 51794.1 | 29.9713764 | 51794.1 | 6.2 | 51794.1 | 16.1337693 | 51794.1 | 2.75314 | 51794.1 | 13.70896812 | 51794.1 | 3.10476
37275.3 | 18.32060554 | 37275.3 | 3.87015 | 37275.3 | 29.879699 | 37275.3 | 5.1 | 37275.3 | 15.8858176 | 37275.3 | 2.25095 | 37275.3 | 13.58907416 | 37275.3 | 2.39018
26826.9 | 18.25883558 | 26826.9 | 4.083 | 26826.9 | 29.8324072 | 26826.9 | 4.2 | 26826.9 | 15.87276612 | 26826.9 | 2.00552 | 26826.9 | 13.50978774 | 26826.9 | 1.86966
19306.7 | 18.33460814 | 19306.7 | 4.63303 | 19306.7 | 30.0133842 | 19306.7 | 4.3 | 19306.7 | 15.8382616 | 19306.7 | 1.75685 | 19306.7 | 13.47198072 | 19306.7 | 1.52419
13894.8 | 18.33434394 | 13894.8 | 5.59763 | 13894.8 | 30.3608072 | 13894.8 | 4.8 | 13894.8 | 15.84309646 | 13894.8 | 1.70731 | 13894.8 | 13.46844044 | 13894.8 | 1.34198
9999.99 | 18.45598162 | 9999.99 | 7.07221 | 9999.99 | 30.8667502 | 9999.99 | 4.9 | 9999.99 | 15.8105206 | 9999.99 | 1.82821 | 9999.99 | 13.43903498 | 9999.99 | 1.3497
7196.78 | 18.61413174 | 7196.78 | 8.96859 | 7196.78 | 31.5713716 | 7196.78 | 5.1 | 7196.78 | 15.83805024 | 7196.78 | 1.932 | 7196.78 | 13.45533612 | 7196.78 | 1.32027
5179.41 | 18.84319314 | 5179.41 | 11.5931 | 5179.41 | 32.515094 | 5179.41 | 6.2 | 5179.41 | 15.87633282 | 5179.41 | 2.12379 | 5179.41 | 13.48196748 | 5179.41 | 1.38289
3727.5 | 19.1695594 | 3727.5 | 15.1681 | 3727.5 | 33.7388684 | 3727.5 | 7.1 | 3727.5 | 15.9191068 | 3727.5 | 2.413 | 3727.5 | 13.51412062 | 3727.5 | 1.52447
2682.63 | 19.70247722 | 2682.63 | 19.9472 | 2682.63 | 35.3356932 | 2682.63 | 8.76859 | 2682.63 | 15.9772308 | 2682.63 | 2.78669 | 2682.63 | 13.58902132 | 2682.63 | 1.75091
1930.71 | 20.5477587 | 1930.71 | 26.1326 | 1930.71 | 37.2704298 | 1930.71 | 11.3931 | 1930.71 | 16.04859122 | 1930.71 | 3.27875 | 1930.71 | 13.63863808 | 1930.71 | 2.08526
1389.5 | 21.9949142 | 1389.5 | 33.6838 | 1389.5 | 39.6706868 | 1389.5 | 14.9681 | 1389.5 | 16.1961205 | 1389.5 | 3.88963 | 1389.5 | 13.7195097 | 1389.5 | 2.52673
999.987 | 24.46169676 | 999.987 | 42.21 | 999.987 | 42.7486168 | 999.987 | 19.7472 | 999.987 | 16.30666178 | 999.987 | 4.64349 | 999.987 | 13.80545396 | 999.987 | 3.09763
719.681 | 28.5301654 | 719.681 | 50.9548 | 719.681 | 46.8521712 | 719.681 | 25.9326 | 719.681 | 16.44436282 | 719.681 | 5.53748 | 719.681 | 13.91425152 | 719.681 | 3.81057
517.949 | 34.9623786 | 517.949 | 59.075 | 517.949 | 52.5007672 | 517.949 | 33.4838 | 517.949 | 16.62150892 | 517.949 | 6.59832 | 517.949 | 14.0583462 | 517.949 | 4.69246
372.76 | 44.7219266 | 372.76 | 65.9893 | 372.76 | 60.4534514 | 372.76 | 42.01 | 372.76 | 16.83611858 | 372.76 | 7.80626 | 372.76 | 14.23551872 | 372.76 | 5.76993
268.266 | 58.9332446 | 268.266 | 71.4595 | 268.266 | 71.9207882 | 268.266 | 50.7548 | 268.266 | 17.1011376 | 268.266 | 9.14827 | 268.266 | 14.45533312 | 268.266 | 7.07883
193.067 | 79.1537916 | 193.067 | 75.5868 | 193.067 | 88.4100386 | 193.067 | 58.875 | 193.067 | 17.43299922 | 193.067 | 10.6269 | 193.067 | 14.72537194 | 193.067 | 8.66516
138.95 | 107.6176428 | 138.95 | 78.573 | 138.95 | 111.9740366 | 138.95 | 65.7893 | 138.95 | 17.85471526 | 138.95 | 12.3787 | 138.95 | 15.0608531 | 138.95 | 10.6295
99.9998 | 147.3644192 | 99.9998 | 80.6755 | 99.9998 | 145.0822596 | 99.9998 | 71.2595 | 99.9998 | 18.3637494 | 99.9998 | 14.6362 | 99.9998 | 15.47546216 | 99.9998 | 13.0701
71.9689 | 201.9840704 | 71.9689 | 82.0211 | 71.9689 | 190.0948062 | 71.9689 | 75.3868 | 71.9689 | 19.1091897 | 71.9689 | 17.7321 | 71.9689 | 15.99247514 | 71.9689 | 16.1437
51.7946 | 277.576446 | 51.7946 | 82.8885 | 51.7946 | 251.5001702 | 51.7946 | 78.373 | 51.7946 | 20.1415512 | 51.7946 | 21.9688 | 51.7946 | 16.6571495 | 51.7946 | 20.069
37.2753 | 382.083398 | 37.2753 | 83.2324 | 37.2753 | 334.479842 | 37.2753 | 80.4755 | 37.2753 | 21.60593254 | 37.2753 | 27.4997 | 37.2753 | 17.60517836 | 37.2753 | 25.091
26.8263 | 525.602122 | 26.8263 | 83.3575 | 26.8263 | 445.298532 | 26.8263 | 81.8211 | 26.8263 | 23.60806656 | 26.8263 | 34.3911 | 26.8263 | 18.95563666 | 26.8263 | 31.3593
19.3063 | 720.600216 | 19.3063 | 83.1382 | 19.3063 | 591.771012 | 19.3063 | 82.6885 | 19.3063 | 26.39418766 | 19.3063 | 42.1086 | 19.3063 | 21.14699072 | 19.3063 | 38.7372
13.8946 | 986.488454 | 13.8946 | 82.796 | 13.8946 | 786.164088 | 13.8946 | 83.0324 | 13.8946 | 30.272036 | 13.8946 | 50.0203 | 13.8946 | 24.5954348 | 13.8946 | 46.757
9.99984 | 1358.717192 | 9.99984 | 82.525 | 9.99984 | 1034.929524 | 9.99984 | 83.1575 | 9.99984 | 35.8910416 | 9.99984 | 57.3868 | 9.99984 | 29.9386156 | 9.99984 | 54.5949
7.1968 | 1853.326012 | 7.1968 | 82.8633 | 7.1968 | 1364.88362 | 7.1968 | 82.9382 | 7.1968 | 44.0212682 | 7.1968 | 63.5691 | 7.1968 | 37.9621054 | 7.1968 | 61.693
5.17943 | 2539.31867 | 5.17943 | 81.4172 | 5.17943 | 1792.250898 | 5.17943 | 82.596 | 5.17943 | 55.7100046 | 5.17943 | 68.3414 | 5.17943 | 49.5628632 | 5.17943 | 67.5121
3.72756 | 3488.94594 | 3.72756 | 81.204 | 3.72756 | 2338.056394 | 3.72756 | 82.325 | 3.72756 | 72.4795712 | 3.72756 | 71.6589 | 3.72756 | 65.8700798 | 3.72756 | 71.9049
2.68267 | 4780.51406 | 2.68267 | 79.287 | 2.68267 | 3047.0186 | 2.68267 | 82.6633 | 2.68267 | 95.975934 | 2.68267 | 73.6731 | 2.68267 | 88.6951104 | 2.68267 | 75.1414
1.93069 | 6587.93268 | 1.93069 | 76.2155 | 1.93069 | 3993.80572 | 1.93069 | 81.2172 | 1.93069 | 128.677289 | 1.93069 | 74.9342 | 1.93069 | 119.751292 | 1.93069 | 77.5667
1.38953 | 9022.6942 | 1.38953 | 76.1075 | 1.38953 | 5214.30404 | 1.38953 | 81.004 | 1.38953 | 174.267641 | 1.38953 | 74.9844 | 1.38953 | 162.7263282 | 1.38953 | 79.094
1.00001 | 12313.5694 | 1.00001 | 74.6933 | 1.00001 | 6777.83964 | 1.00001 | 79.087 | 1.00001 | 236.3121048 | 1.00001 | 74.6072 | 1.00001 | 220.7158504 | 1.00001 | 80.1541
0.71968 | 16886.36942 | 0.71968 | 72.1532 | 0.71968 | 9113.26196 | 0.71968 | 76.0155 | 0.71968 | 321.700488 | 0.71968 | 73.3636 | 0.71968 | 300.004384 | 0.71968 | 80.5982
0.517946 | 23037.20962 | 0.517946 | 71.2964 | 0.517946 | 11660.8633 | 0.517946 | 75.9075 | 0.517946 | 440.254954 | 0.517946 | 71.5002 | 0.517946 | 408.3211 | 0.517946 | 81.2017
0.372755 | 31585.3742 | 0.372755 | 71.236 | 0.372755 | 15476.12266 | 0.372755 | 74.4933 | 0.372755 | 602.13822 | 0.372755 | 69.2256 | 0.372755 | 553.826608 | 0.372755 | 80.6393
0.268265 | 42941.4828 | 0.268265 | 63.9288 | 0.268265 | 20486.83418 | 0.268265 | 71.9532 | 0.268265 | 824.985636 | 0.268265 | 67.1464 | 0.268265 | 757.033396 | 0.268265 | 80.5189
0.193068 | 58388.9926 | 0.193068 | 51.4648 | 0.193068 | 25372.39416 | 0.193068 | 71.0964 | 0.193068 | 1132.987354 | 0.193068 | 63.9018 | 0.193068 | 1037.008778 | 0.193068 | 79
0.138949 | 78365.4188 | 0.138949 | 61.9806 | 0.138949 | 33035.3038 | 0.138949 | 71.036 | 0.138949 | 1558.732444 | 0.138949 | 60.1389 | 0.138949 | 1362.233694 | 0.138949 | 78.2114
0.0999989 | 104433.5044 | 0.0999989 | 49.0115 | 0.0999989 | 42524.8394 | 0.0999989 | 63.7288 | 0.0999989 | 2141.827128 | 0.0999989 | 54.6281 | 0.0999989 | 1942.789416 | 0.0999989 | 74
| 137641.0666 |  |  | 0.0719683 | 55066.4134 |  |  | 0.0719683 | 2952.9634 | 0.0719683 | 50.3154 | 0.0719683 | 2522.240782 | 0.0719683 | 67.6281
| 183870.7826 |  |  | 0.0517939 | 64381.577 |  |  | 0.0517939 | 4087.94018 | 0.0517939 | 48.6683 | 0.0517939 | 3412.24868 | 0.0517939 | 62
0.0372756 | 221603.2982 |  |  | 0.0372756 | 100453.3314 |  |  | 0.0372756 | 5635.88798 | 0.0372756 | 40.957 | 0.0372756 | 3823.7666 | 0.0372756 | 56.7484
| 272147.136 |  |  | 0.0268269 | 77951.9458 |  |  | 0.0268269 | 7759.0256 | 0.0268269 | 33.8948 | 0.0268269 | 5282.46764 | 0.0268269 | 52.123
0.0193072 | 315185.316 |  |  | 0.0193072 | 82600.5448 |  |  | 0.0193072 | 10721.97576 | 0.0193072 | 36.5642 | 0.0193072 | 5430.3668 | 0.0193072 | 43.8816
| 346136.346 |  |  | 0.013895 | 74589.4724 |  |  | 0.013895 | 14921.64612 | 0.013895 | 29.9072 | 0.013895 | 6448.30298 | 0.013895 | 35
0.00999989 | 388001.478 |  |  | 0.00999989 | 97081.0826 |  |  | 0.00999989 | 20188.36744 | 0.00999989 | 27.567 | 0.00999989 | 7457.4413 | 0.00999989 | 22.8224