## Data_M-S_WO3
WO3
Frequency (Hz) | Z' (Ω) | -Z'' (Ω) | Z (Ω) | -Phase (°) | Potential (DC) (V) | Current (DC) (A) | ω (rad/s) | (-ωZ'')2 (F-2) | 1/Cp2 (F-2) | 1/C2calc (F-2) | 1/C2 (cm4·F-2) | 1/C2 (1011·cm4·F-2)
5000 | 28.2921 | 1.96218 | 28.3601 | 3.96735 | 1.00019 | 0.000316714 | 31415.9 | 3799940000 | 1.20228e-07 | 3799939666.9 | 949985000 | 0.00949985
5000 | 28.2153 | 1.87334 | 28.2774 | 3.79855 | 0.935188 | 0.000281957 | 31415.9 | 3463620000 | 1.14091e-07 | 3463635837.0 | 865905000 | 0.00865905
5000 | 28.1331 | 1.76556 | 28.1885 | 3.59102 | 0.874454 | 0.000254537 | 31415.9 | 3076550000 | 1.06841e-07 | 3076549972.6 | 769137500 | 0.007691375
5000 | 28.0417 | 1.6571 | 28.0906 | 3.38191 | 0.817694 | 0.000228857 | 31415.9 | 2710160000 | 9.9555e-08 | 2710169455.6 | 677540000 | 0.0067754
5000 | 27.9443 | 1.55316 | 27.9874 | 3.18127 | 0.764897 | 0.000206439 | 31415.9 | 2380850000 | 9.25856e-08 | 2380846555.2 | 595212500 | 0.005952125
5000 | 27.847 | 1.45594 | 27.8851 | 2.9929 | 0.715152 | 0.000180183 | 31415.9 | 2092120000 | 8.61128e-08 | 2092116995.1 | 523030000 | 0.0052303
5000 | 27.7514 | 1.36452 | 27.7849 | 2.81493 | 0.668766 | 0.000156117 | 31415.9 | 1837630000 | 8.00834e-08 | 1837633176.1 | 459407500 | 0.004594075
5000 | 27.6623 | 1.28073 | 27.692 | 2.65082 | 0.625127 | 0.000129553 | 31415.9 | 1618870000 | 7.46253e-08 | 1618878207.9 | 404717500 | 0.004047175
5000 | 27.5765 | 1.19668 | 27.6024 | 2.48479 | 0.584846 | 0.000110137 | 31415.9 | 1413370000 | 6.92458e-08 | 1413367424.0 | 353342500 | 0.003533425
5000 | 27.4974 | 1.11724 | 27.5201 | 2.32669 | 0.5467 | 9.42875e-05 | 31415.9 | 1231940000 | 6.42366e-08 | 1231946829.0 | 307985000 | 0.00307985
5000 | 27.4194 | 1.04654 | 27.4393 | 2.1858 | 0.511298 | 8.06822e-05 | 31415.9 | 1080960000 | 5.97917e-08 | 1080962620.1 | 270240000 | 0.0027024
5000 | 27.3554 | 0.974006 | 27.3727 | 2.03919 | 0.478034 | 6.77517e-05 | 31415.9 | 936316000 | 5.53619e-08 | 936315636.4 | 234079000 | 0.00234079
5000 | 27.2937 | 0.911465 | 27.3089 | 1.91267 | 0.44709 | 5.54784e-05 | 31415.9 | 819933000 | 5.1549e-08 | 819934206.2 | 204983250 | 0.0020498325
5000 | 27.2357 | 0.856365 | 27.2492 | 1.80094 | 0.418098 | 4.41795e-05 | 31415.9 | 723796000 | 4.82054e-08 | 723797085.6 | 180949000 | 0.00180949
5000 | 27.181 | 0.802362 | 27.1928 | 1.69084 | 0.390938 | 3.38261e-05 | 31415.9 | 635388000 | 4.49657e-08 | 635389035.5 | 158847000 | 0.00158847
5000 | 27.1318 | 0.749818 | 27.1422 | 1.58303 | 0.365638 | 2.45328e-05 | 31415.9 | 554895000 | 4.18543e-08 | 554894902.7 | 138723750 | 0.0013872375
5000 | 27.0782 | 0.697575 | 27.0872 | 1.4757 | 0.341833 | 1.71124e-05 | 31415.9 | 480264000 | 3.8769e-08 | 480264877.6 | 120066000 | 0.00120066
5000 | 27.0313 | 0.651708 | 27.0391 | 1.3811 | 0.319736 | 1.23634e-05 | 31415.9 | 419184000 | 3.60822e-08 | 419184404.0 | 104796000 | 0.00104796
5000 | 26.9922 | 0.608966 | 26.9991 | 1.29242 | 0.298955 | 9.41257e-06 | 31415.9 | 366003000 | 3.36094e-08 | 366003385.8 | 91500750 | 0.0009150075
5000 | 26.9538 | 0.569229 | 26.9598 | 1.20983 | 0.279578 | 7.31428e-06 | 31415.9 | 319796000 | 3.13185e-08 | 319796014.4 | 79949000 | 0.00079949
5000 | 26.9182 | 0.533762 | 26.9235 | 1.13597 | 0.261451 | 5.67139e-06 | 31415.9 | 281186000 | 2.92823e-08 | 281186402.6 | 70296500 | 0.000702965
5000 | 26.8863 | 0.498739 | 26.891 | 1.06271 | 0.244519 | 4.05289e-06 | 31415.9 | 245496000 | 2.72905e-08 | 245496707.6 | 61374000 | 0.00061374
5000 | 26.848 | 0.470488 | 26.8521 | 1.00396 | 0.228648 | 2.33011e-06 | 31415.9 | 218472000 | 2.56641e-08 | 218472165.7 | 54618000 | 0.00054618
5000 | 26.8146 | 0.441863 | 26.8183 | 0.94406 | 0.213841 | 3.19028e-07 | 31415.9 | 192697000 | 2.40374e-08 | 192696703.6 | 48174250 | 0.0004817425
5000 | 26.7839 | 0.421313 | 26.7872 | 0.901192 | 0.199987 | -2.10288e-06 | 31415.9 | 175189000 | 2.28621e-08 | 175189765.6 | 43797250 | 0.0004379725

## Data_M-S_0.001 M Mob
0.001 M Mob
Frequency (Hz) | Z' (Ω) | -Z'' (Ω) | Z (Ω) | -Phase (°) | Potential (DC) (V) | Current (DC) (A) | ω (rad/s) | (-ωZ'')2 (F-2) | 1/Cp2 (F-2) | 1/C2calc (F-2) | 1/C2 (cm4·F-2) | 1/C2 (1011·cm4·F-2)
5000 | 48.7441 | 4.53034 | 48.9541 | 5.30989 | 1.00017 | 0.000172953 | 31415.9 | 20256300000 | 5.63011e-06 | 20256322622.9 | 5064075000 | 0.05064075
5000 | 48.5924 | 4.33402 | 48.7853 | 5.0968 | 0.935164 | 0.000154079 | 31415.9 | 18538700000 | 5.61244e-06 | 18538766478.3 | 4634675000 | 0.04634675
5000 | 48.4177 | 4.12593 | 48.5931 | 4.87072 | 0.874435 | 0.000138046 | 31415.9 | 16801300000 | 5.54338e-06 | 16801293663.4 | 4200325000 | 0.04200325
5000 | 48.2312 | 3.92555 | 48.3907 | 4.65306 | 0.817671 | 0.000121257 | 31415.9 | 15209000000 | 5.41487e-06 | 15208978237.4 | 3802250000 | 0.0380225
5000 | 48.0495 | 3.73765 | 48.1947 | 4.44793 | 0.76457 | 0.00010465 | 31415.9 | 13787800000 | 5.24679e-06 | 13787841219.7 | 3446950000 | 0.0344695
5000 | 47.8755 | 3.55749 | 48.0074 | 4.24967 | 0.715132 | 8.89766e-05 | 31415.9 | 12490700000 | 5.05111e-06 | 12490688783.4 | 3122675000 | 0.03122675
5000 | 47.7055 | 3.39149 | 47.8259 | 4.06644 | 0.668747 | 7.44567e-05 | 31415.9 | 11352200000 | 4.8289e-06 | 11352201559.1 | 2838050000 | 0.0283805
5000 | 47.541 | 3.23599 | 47.651 | 3.89396 | 0.625108 | 6.26325e-05 | 31415.9 | 10335100000 | 4.59105e-06 | 10335068357.5 | 2583775000 | 0.02583775
5000 | 47.3827 | 3.08459 | 47.483 | 3.72467 | 0.584824 | 5.26953e-05 | 31415.9 | 9390640000 | 4.34464e-06 | 9390612162.9 | 2347660000 | 0.0234766
5000 | 47.2298 | 2.94068 | 47.3213 | 3.56283 | 0.546679 | 4.35973e-05 | 31415.9 | 8534850000 | 4.09436e-06 | 8534823561.0 | 2133712500 | 0.021337125
5000 | 47.0912 | 2.80959 | 47.1749 | 3.41438 | 0.511279 | 3.51153e-05 | 31415.9 | 7790850000 | 3.8594e-06 | 7790851181.5 | 1947712500 | 0.019477125
5000 | 46.9567 | 2.67342 | 47.0328 | 3.25854 | 0.478015 | 2.69593e-05 | 31415.9 | 7053950000 | 3.62193e-06 | 7053966570.0 | 1763487500 | 0.017634875
5000 | 46.8252 | 2.54546 | 46.8943 | 3.11159 | 0.447071 | 2.0041e-05 | 31415.9 | 6394860000 | 3.38892e-06 | 6394867719.6 | 1598715000 | 0.01598715
5000 | 46.6925 | 2.42132 | 46.7553 | 2.96851 | 0.418109 | 1.44134e-05 | 31415.9 | 5786310000 | 3.15652e-06 | 5786332559.0 | 1446577500 | 0.014465775
5000 | 46.5622 | 2.30332 | 46.6191 | 2.83198 | 0.390919 | 1.01841e-05 | 31415.9 | 5236100000 | 2.93272e-06 | 5236095621.2 | 1309025000 | 0.01309025
5000 | 46.4242 | 2.19323 | 46.476 | 2.70483 | 0.36562 | 7.06163e-06 | 31415.9 | 4747530000 | 2.71141e-06 | 4747526167.7 | 1186882500 | 0.011868825
5000 | 46.2925 | 2.08244 | 46.3393 | 2.57568 | 0.341818 | 4.71659e-06 | 31415.9 | 4280000000 | 2.50164e-06 | 4280002337.0 | 1070000000 | 0.0107
5000 | 46.157 | 1.98628 | 46.1997 | 2.4641 | 0.319725 | 2.81196e-06 | 31415.9 | 3893860000 | 2.30752e-06 | 3893856577.3 | 973465000 | 0.00973465
5000 | 46.0356 | 1.89459 | 46.0746 | 2.35667 | 0.29894 | 1.0515e-06 | 31415.9 | 3542670000 | 2.13592e-06 | 3542660157.8 | 885667500 | 0.008856675
5000 | 45.9194 | 1.81531 | 45.9553 | 2.26387 | 0.279598 | -6.20782e-07 | 31415.9 | 3252370000 | 1.98514e-06 | 3252374982.9 | 813092500 | 0.008130925
5000 | 45.8074 | 1.7418 | 45.8405 | 2.17759 | 0.26144 | -2.18314e-06 | 31415.9 | 2994290000 | 1.8483e-06 | 2994301888.1 | 748572500 | 0.007485725
5000 | 45.7056 | 1.67451 | 45.7363 | 2.0982 | 0.244501 | -3.67954e-06 | 31415.9 | 2767420000 | 1.72865e-06 | 2767416351.1 | 691855000 | 0.00691855
5000 | 45.6088 | 1.61241 | 45.6373 | 2.02474 | 0.228632 | -5.11372e-06 | 31415.9 | 2565970000 | 1.62087e-06 | 2565960564.8 | 641492500 | 0.006414925
5000 | 45.5244 | 1.55324 | 45.5509 | 1.9541 | 0.213861 | -6.38929e-06 | 31415.9 | 2381080000 | 1.52621e-06 | 2381091826.3 | 595270000 | 0.0059527
5000 | 45.4435 | 1.50698 | 45.4685 | 1.89932 | 0.199977 | -7.88901e-06 | 31415.9 | 2241370000 | 1.4472e-06 | 2241372240.6 | 560342500 | 0.005603425

## Data_M-S_0.01 M Mob
0.01 M Mob
Frequency (Hz) | Z' (Ω) | -Z'' (Ω) | Z (Ω) | -Phase (°) | Potential (DC) (V) | Current (DC) (A) | ω (rad/s) | (-ωZ'')2 (F-2) | 1/Cp2 (F-2) | 1/C2calc (F-2) | 1/C2 (cm4·F-2) | 1/C2 (1011·cm4·F-2)
5000 | 38.6318 | 2.59851 | 38.7191 | 3.84812 | 1.00017 | 0.000236298 | 31415.9 | 6664200000 | 5.1785e-07 | 6664196538.8 | 1666050000 | 0.0166605
5000 | 38.5179 | 2.55191 | 38.6024 | 3.79045 | 0.935161 | 0.000202446 | 31415.9 | 6427320000 | 5.00448e-07 | 6427316986.1 | 1606830000 | 0.0160683
5000 | 38.3972 | 2.4797 | 38.4772 | 3.69504 | 0.87443 | 0.000180604 | 31415.9 | 6068700000 | 4.78432e-07 | 6068722730.5 | 1517175000 | 0.01517175
5000 | 38.2957 | 2.40558 | 38.3711 | 3.59437 | 0.817672 | 0.000160956 | 31415.9 | 5711350000 | 4.58003e-07 | 5711347965.5 | 1427837500 | 0.014278375
5000 | 38.2057 | 2.33054 | 38.2768 | 3.4907 | 0.764879 | 0.000142883 | 31415.9 | 5360590000 | 4.38632e-07 | 5360584352.6 | 1340147500 | 0.013401475
5000 | 38.1301 | 2.25046 | 38.1964 | 3.37771 | 0.715132 | 0.000125272 | 31415.9 | 4998520000 | 4.19651e-07 | 4998522000.9 | 1249630000 | 0.0124963
5000 | 38.0389 | 2.16797 | 38.1006 | 3.26195 | 0.668742 | 0.000109797 | 31415.9 | 4638780000 | 3.99607e-07 | 4638798928.3 | 1159695000 | 0.01159695
5000 | 37.9502 | 2.09219 | 38.0078 | 3.15552 | 0.625411 | 9.7041e-05 | 31415.9 | 4320190000 | 3.81262e-07 | 4320174167.1 | 1080047500 | 0.010800475
5000 | 37.8553 | 2.01237 | 37.9087 | 3.04296 | 0.584826 | 8.55468e-05 | 31415.9 | 3996840000 | 3.62238e-07 | 3996820832.7 | 999210000 | 0.0099921
5000 | 37.7619 | 1.92906 | 37.8111 | 2.9244 | 0.546676 | 7.52822e-05 | 31415.9 | 3672720000 | 3.43098e-07 | 3672742523.7 | 918180000 | 0.0091818
5000 | 37.6812 | 1.84039 | 37.7261 | 2.79616 | 0.511275 | 6.59326e-05 | 31415.9 | 3342860000 | 3.24052e-07 | 3342864254.6 | 835715000 | 0.00835715
5000 | 37.5983 | 1.75057 | 37.639 | 2.66576 | 0.478043 | 5.74983e-05 | 31415.9 | 3024530000 | 3.05044e-07 | 3024530545.1 | 756132500 | 0.007561325
5000 | 37.5171 | 1.66487 | 37.554 | 2.54091 | 0.447068 | 5.02172e-05 | 31415.9 | 2735650000 | 2.87141e-07 | 2735644546.2 | 683912500 | 0.006839125
5000 | 37.4309 | 1.58094 | 37.4643 | 2.41852 | 0.418107 | 4.40995e-05 | 31415.9 | 2466780000 | 2.69655e-07 | 2466776414.9 | 616695000 | 0.00616695
5000 | 37.3582 | 1.50048 | 37.3883 | 2.30004 | 0.390946 | 3.88658e-05 | 31415.9 | 2222090000 | 2.53579e-07 | 2222078686.9 | 555522500 | 0.005555225
5000 | 37.2849 | 1.4238 | 37.3121 | 2.18689 | 0.365619 | 3.43129e-05 | 31415.9 | 2000760000 | 2.38367e-07 | 2000769180.3 | 500190000 | 0.0050019
5000 | 37.2112 | 1.35072 | 37.2357 | 2.07885 | 0.341846 | 3.02624e-05 | 31415.9 | 1800640000 | 2.23984e-07 | 1800651522.9 | 450160000 | 0.0045016
5000 | 37.1339 | 1.28435 | 37.1561 | 1.98089 | 0.319717 | 2.65418e-05 | 31415.9 | 1628040000 | 2.10822e-07 | 1628042702.0 | 407010000 | 0.0040701
5000 | 37.0611 | 1.21932 | 37.0811 | 1.88437 | 0.298937 | 2.30785e-05 | 31415.9 | 1467360000 | 1.98243e-07 | 1467352331.8 | 366840000 | 0.0036684
5000 | 36.9894 | 1.15908 | 37.0076 | 1.7948 | 0.279593 | 1.98698e-05 | 31415.9 | 1325940000 | 1.86677e-07 | 1325945995.3 | 331485000 | 0.00331485
5000 | 36.9273 | 1.11226 | 36.944 | 1.72525 | 0.261429 | 1.66144e-05 | 31415.9 | 1220990000 | 1.77663e-07 | 1220988714.5 | 305247500 | 0.003052475
5000 | 36.8628 | 1.0694 | 36.8783 | 1.6617 | 0.244492 | 1.29879e-05 | 31415.9 | 1128700000 | 1.69349e-07 | 1128702199.2 | 282175000 | 0.00282175
5000 | 36.8096 | 1.02478 | 36.8239 | 1.59471 | 0.228622 | 8.76135e-06 | 31415.9 | 1036480000 | 1.61151e-07 | 1036478490.0 | 259120000 | 0.0025912
5000 | 36.7608 | 0.986076 | 36.7741 | 1.53654 | 0.213857 | 3.67844e-06 | 31415.9 | 959665000 | 1.54069e-07 | 959665294.3 | 239916250 | 0.0023991625
5000 | 36.7136 | 0.952256 | 36.7259 | 1.48577 | 0.199972 | -2.4285e-06 | 31415.9 | 894966000 | 1.47853e-07 | 894965815.7 | 223741500 | 0.002237415

## Data_M-S_0.1 M Mob
0.1 M Mob
Frequency (Hz) | Z' (Ω) | -Z'' (Ω) | Z (Ω) | -Phase (°) | Potential (DC) (V) | Current (DC) (A) | ω (rad/s) | (-ωZ'')2 (F-2) | 1/Cp2 (F-2) | 1/C2calc (F-2) | 1/C2 (cm4·F-2) | 1/C2 (1011·cm4·F-2)
5000 | 35.572 | 4.33671 | 35.8354 | 6.95082 | 0.999864 | 6.21204e-05 | 31415.9 | 18561700000 | 5.37483e-07 | 18561786565.0 | 4640425000 | 0.04640425
5000 | 35.5408 | 4.31071 | 35.8013 | 6.91556 | 0.935167 | 4.13419e-05 | 31415.9 | 18339900000 | 5.32729e-07 | 18339885742.2 | 4584975000 | 0.04584975
5000 | 35.4875 | 4.27243 | 35.7438 | 6.86494 | 0.874438 | 3.43339e-05 | 31415.9 | 18015600000 | 5.25302e-07 | 18015608002.5 | 4503900000 | 0.045039
5000 | 35.4151 | 4.22502 | 35.6662 | 6.80323 | 0.817371 | 3.04206e-05 | 31415.9 | 17618000000 | 5.15788e-07 | 17617997740.3 | 4404500000 | 0.044045
5000 | 35.3213 | 4.16948 | 35.5665 | 6.73229 | 0.764579 | 2.74634e-05 | 31415.9 | 17157900000 | 5.04238e-07 | 17157847428.6 | 4289475000 | 0.04289475
5000 | 35.2134 | 4.10967 | 35.4524 | 6.65674 | 0.715139 | 2.494e-05 | 31415.9 | 16669200000 | 4.91592e-07 | 16669129169.3 | 4167300000 | 0.041673
5000 | 35.1063 | 4.05409 | 35.3396 | 6.58737 | 0.668753 | 2.24282e-05 | 31415.9 | 16221300000 | 4.79643e-07 | 16221304738.1 | 4055325000 | 0.04055325
5000 | 35.0111 | 3.99179 | 35.2379 | 6.50448 | 0.62511 | 2.04052e-05 | 31415.9 | 15726600000 | 4.67866e-07 | 15726583437.8 | 3931650000 | 0.0393165
5000 | 34.9061 | 3.92989 | 35.1266 | 6.42357 | 0.584524 | 1.88501e-05 | 31415.9 | 15242600000 | 4.55781e-07 | 15242626237.6 | 3810650000 | 0.0381065
5000 | 34.8006 | 3.86049 | 35.0141 | 6.33004 | 0.546682 | 1.71157e-05 | 31415.9 | 14709100000 | 4.43105e-07 | 14709024636.0 | 3677275000 | 0.03677275
5000 | 34.6963 | 3.78456 | 34.9021 | 6.22502 | 0.511281 | 1.53741e-05 | 31415.9 | 14136100000 | 4.30031e-07 | 14136106273.8 | 3534025000 | 0.03534025
5000 | 34.5919 | 3.7017 | 34.7894 | 6.10801 | 0.478017 | 1.3728e-05 | 31415.9 | 13523900000 | 4.16464e-07 | 13523884393.4 | 3380975000 | 0.03380975
5000 | 34.4902 | 3.61437 | 34.6791 | 5.98241 | 0.447043 | 1.22915e-05 | 31415.9 | 12893300000 | 4.02782e-07 | 12893304202.0 | 3223325000 | 0.03223325
5000 | 34.3859 | 3.51694 | 34.5653 | 5.83983 | 0.41808 | 1.09001e-05 | 31415.9 | 12207600000 | 3.88171e-07 | 12207561759.4 | 3051900000 | 0.030519
5000 | 34.2772 | 3.4105 | 34.4465 | 5.68208 | 0.390922 | 9.69202e-06 | 31415.9 | 11479800000 | 3.72696e-07 | 11479821082.3 | 2869950000 | 0.0286995
5000 | 34.1604 | 3.28849 | 34.3183 | 5.4987 | 0.365621 | 8.59711e-06 | 31415.9 | 10673100000 | 3.55572e-07 | 10673136478.2 | 2668275000 | 0.02668275
5000 | 34.0478 | 3.16473 | 34.1945 | 5.31036 | 0.341819 | 7.59161e-06 | 31415.9 | 9884870000 | 3.38731e-07 | 9884901353.7 | 2471217500 | 0.024712175
5000 | 33.9317 | 3.03966 | 34.0676 | 5.119 | 0.319694 | 6.75093e-06 | 31415.9 | 9119060000 | 3.2191e-07 | 9119038067.7 | 2279765000 | 0.02279765
5000 | 33.8271 | 2.92792 | 33.9536 | 4.94694 | 0.29891 | 5.94982e-06 | 31415.9 | 8460940000 | 3.07099e-07 | 8460916795.6 | 2115235000 | 0.02115235
5000 | 33.7317 | 2.8325 | 33.8504 | 4.79996 | 0.279564 | 5.14533e-06 | 31415.9 | 7918430000 | 2.94435e-07 | 7918425750.7 | 1979607500 | 0.019796075
5000 | 33.6479 | 2.74133 | 33.7593 | 4.65767 | 0.261402 | 4.39813e-06 | 31415.9 | 7416890000 | 2.82748e-07 | 7416886778.9 | 1854222500 | 0.018542225
5000 | 33.5674 | 2.65466 | 33.6722 | 4.5218 | 0.244496 | 3.43985e-06 | 31415.9 | 6955330000 | 2.71756e-07 | 6955315322.2 | 1738832500 | 0.017388325
5000 | 33.4953 | 2.57677 | 33.5943 | 4.39906 | 0.228623 | 2.41308e-06 | 31415.9 | 6553140000 | 2.62003e-07 | 6553153227.7 | 1638285000 | 0.01638285
5000 | 33.4257 | 2.50004 | 33.519 | 4.27742 | 0.213823 | 1.00265e-06 | 31415.9 | 6168710000 | 2.52546e-07 | 6168689723.4 | 1542177500 | 0.015421775
5000 | 33.3556 | 2.42722 | 33.4438 | 4.16197 | 0.199967 | -8.97997e-07 | 31415.9 | 5814570000 | 2.43559e-07 | 5814565882.6 | 1453642500 | 0.014536425

## Data_M-S_TiO2
TiO2
Frequency (Hz) | Z' (Ω) | -Z'' (Ω) | Z (Ω) | -Phase (°) | Potential (DC) (V) | Current (DC) (A) | ω (rad/s) | (-ωZ'')2 (F-2) | 1/Cp2 (F-2) | 1/C2calc (F-2) | 1/C2 (cm4·F-2) | 1/C2 (1011·cm4·F-2)
9999.99 | 75.0205 | 8.33896 | 75.4825 | 6.34272 | 0.999915 | 1.18705e-05 | 62831.8 | 274525000000 | 27305200000000 | 274525558857.3 | 68631250000 | 0.6863125
9999.99 | 75.0062 | 8.30637 | 75.4647 | 6.31933 | 0.967563 | 8.37499e-06 | 62831.8 | 272384000000 | 27533700000000 | 272383971604.7 | 68096000000 | 0.68096
9999.99 | 74.9567 | 8.27391 | 75.412 | 6.29895 | 0.93521 | 6.51954e-06 | 62831.8 | 270259000000 | 27905200000000 | 270259262988.9 | 67564750000 | 0.6756475
9999.99 | 74.9317 | 8.2472 | 75.3842 | 6.28085 | 0.903165 | 4.96029e-06 | 62831.8 | 268517000000 | 28151800000000 | 268517166867.3 | 67129250000 | 0.6712925
9999.99 | 74.8971 | 8.20655 | 75.3453 | 6.25301 | 0.870814 | 3.70043e-06 | 62831.8 | 265877000000 | 28518800000000 | 265876677352.5 | 66469250000 | 0.6646925
9999.99 | 74.8949 | 8.17403 | 75.3397 | 6.2286 | 0.838769 | 2.5869e-06 | 62831.8 | 263773000000 | 28711200000000 | 263773679568.4 | 65943250000 | 0.6594325
9999.99 | 74.8594 | 8.15283 | 75.302 | 6.21551 | 0.806418 | 1.69137e-06 | 62831.8 | 262407000000 | 28980100000000 | 262407217650.6 | 65601750000 | 0.6560175
9999.99 | 74.8672 | 8.11747 | 75.306 | 6.18811 | 0.774379 | 1.06687e-06 | 62831.8 | 260136000000 | 29152100000000 | 260135957819.6 | 65034000000 | 0.65034
9999.99 | 74.8534 | 8.06607 | 75.2867 | 6.15036 | 0.742027 | 6.56663e-07 | 62831.8 | 256852000000 | 29513100000000 | 256852014538.0 | 64213000000 | 0.64213
9999.99 | 74.8543 | 8.04083 | 75.285 | 6.13118 | 0.709984 | 3.90316e-07 | 62831.8 | 255247000000 | 29660100000000 | 255247068939.8 | 63811750000 | 0.6381175
9999.99 | 74.8349 | 8.00317 | 75.2616 | 6.10426 | 0.677634 | 2.29721e-07 | 62831.8 | 252862000000 | 29971900000000 | 252861719706.6 | 63215500000 | 0.632155
9999.99 | 74.8105 | 7.98101 | 75.235 | 6.08946 | 0.64559 | 1.39493e-07 | 62831.8 | 251463000000 | 30214500000000 | 251463359293.9 | 62865750000 | 0.6286575
9999.99 | 74.776 | 7.93598 | 75.1959 | 6.05813 | 0.613235 | 9.96168e-08 | 62831.8 | 248634000000 | 30647800000000 | 248633779839.3 | 62158500000 | 0.621585
9999.99 | 74.7861 | 7.89904 | 75.202 | 6.02933 | 0.581192 | 8.10834e-08 | 62831.8 | 246325000000 | 30838400000000 | 246324510919.9 | 61581250000 | 0.6158125
9999.99 | 74.7519 | 7.86218 | 75.1642 | 6.00412 | 0.548844 | 7.29407e-08 | 62831.8 | 244031000000 | 31230200000000 | 244030982293.9 | 61007750000 | 0.6100775
9999.99 | 74.7542 | 7.82378 | 75.1626 | 5.97482 | 0.516799 | 5.54848e-08 | 62831.8 | 241653000000 | 31472600000000 | 241653039894.1 | 60413250000 | 0.6041325
9999.99 | 74.7211 | 7.78885 | 75.1259 | 5.95096 | 0.484602 | 5.29332e-08 | 62831.8 | 239500000000 | 31858300000000 | 239500091320.0 | 59875000000 | 0.59875
9999.99 | 74.7089 | 7.75634 | 75.1105 | 5.92726 | 0.452406 | 4.05664e-08 | 62831.8 | 237505000000 | 32136100000000 | 237504957607.6 | 59376250000 | 0.5937625
9999.99 | 74.687 | 7.70892 | 75.0837 | 5.893 | 0.420243 | 3.09214e-08 | 62831.8 | 234610000000 | 32567800000000 | 234609762885.5 | 58652500000 | 0.586525
9999.99 | 74.6859 | 7.68069 | 75.0798 | 5.87165 | 0.388074 | 2.43391e-08 | 62831.8 | 232894000000 | 32772100000000 | 232894631100.5 | 58223500000 | 0.582235
9999.99 | 74.6623 | 7.6364 | 75.0519 | 5.83986 | 0.355879 | 2.05772e-08 | 62831.8 | 230217000000 | 33202000000000 | 230216443792.9 | 57554250000 | 0.5755425
9999.99 | 74.6366 | 7.59692 | 75.0222 | 5.81186 | 0.323683 | 1.57121e-08 | 62831.8 | 227842000000 | 33615500000000 | 227842170473.1 | 56960500000 | 0.569605
9999.99 | 74.6248 | 7.55996 | 75.0068 | 5.78468 | 0.291489 | 2.88154e-08 | 62831.8 | 225631000000 | 33948400000000 | 225630600026.3 | 56407750000 | 0.5640775
9999.99 | 74.6156 | 7.51175 | 74.9928 | 5.74875 | 0.259139 | 1.97427e-08 | 62831.8 | 222762000000 | 34360300000000 | 222762074865.1 | 55690500000 | 0.556905
9999.99 | 74.5873 | 7.4787 | 74.9613 | 5.72578 | 0.226973 | 2.18241e-08 | 62831.8 | 220806000000 | 34758000000000 | 220806181663.9 | 55201500000 | 0.552015
9999.99 | 74.5693 | 7.42874 | 74.9385 | 5.68914 | 0.194808 | 6.33391e-09 | 62831.8 | 217866000000 | 35243900000000 | 217865930010.9 | 54466500000 | 0.544665
9999.99 | 74.5318 | 7.39435 | 74.8977 | 5.66581 | 0.16264 | -4.22721e-10 | 62831.8 | 215854000000 | 35714500000000 | 215853457650.7 | 53963500000 | 0.539635
9999.99 | 74.5273 | 7.34317 | 74.8882 | 5.62718 | 0.130439 | -3.80081e-09 | 62831.8 | 212876000000 | 36160100000000 | 212875738787.7 | 53219000000 | 0.53219
9999.99 | 74.4858 | 7.2965 | 74.8423 | 5.59475 | 0.098277 | -1.56393e-08 | 62831.8 | 210178000000 | 36773900000000 | 210178446000.0 | 52544500000 | 0.525445
9999.99 | 74.4685 | 7.25825 | 74.8214 | 5.56689 | 0.0660826 | -2.10265e-08 | 62831.8 | 207981000000 | 37196800000000 | 207980610455.6 | 51995250000 | 0.5199525
9999.99 | 74.4598 | 7.21264 | 74.8083 | 5.53276 | 0.033912 | -1.40825e-08 | 62831.8 | 205375000000 | 37645700000000 | 205374971025.9 | 51343750000 | 0.5134375
9999.99 | 74.4445 | 7.15476 | 74.7875 | 5.48976 | 0.0017407 | -1.13809e-08 | 62831.8 | 202092000000 | 38252100000000 | 202092010139.4 | 50523000000 | 0.50523
9999.99 | 74.4398 | 7.10235 | 74.7778 | 5.45013 | -0.0304306 | -2.45503e-08 | 62831.8 | 199142000000 | 38762800000000 | 199142128008.3 | 49785500000 | 0.497855
9999.99 | 74.4045 | 7.06461 | 74.7392 | 5.4239 | -0.0626383 | -2.64248e-08 | 62831.8 | 197031000000 | 39319300000000 | 197031374272.7 | 49257750000 | 0.4925775
9999.99 | 74.3789 | 6.98979 | 74.7067 | 5.36863 | -0.0948319 | -3.06323e-08 | 62831.8 | 192880000000 | 40195000000000 | 192880027461.3 | 48220000000 | 0.4822
9999.99 | 74.3327 | 6.94268 | 74.6562 | 5.33595 | -0.127063 | -3.11423e-08 | 62831.8 | 190289000000 | 40940800000000 | 190288831704.2 | 47572250000 | 0.4757225
9999.99 | 74.2937 | 6.87697 | 74.6113 | 5.28849 | -0.159252 | -3.95421e-08 | 62831.8 | 186704000000 | 41856200000000 | 186703845288.6 | 46676000000 | 0.46676
9999.99 | 74.2851 | 6.80815 | 74.5965 | 5.23646 | -0.191449 | -5.13954e-08 | 62831.8 | 182985000000 | 42646400000000 | 182985734885.5 | 45746250000 | 0.4574625
9999.99 | 74.2525 | 6.72823 | 74.5567 | 5.17759 | -0.223648 | -5.74425e-08 | 62831.8 | 178715000000 | 43739500000000 | 178714858359.4 | 44678750000 | 0.4467875
9999.99 | 74.2428 | 6.64574 | 74.5396 | 5.11512 | -0.255839 | -6.56116e-08 | 62831.8 | 174359000000 | 44755600000000 | 174359532525.5 | 43589750000 | 0.4358975
9999.99 | 74.247 | 6.53635 | 74.5342 | 5.03107 | -0.288033 | -6.84613e-08 | 62831.8 | 168667000000 | 46049300000000 | 168666798440.6 | 42166750000 | 0.4216675
9999.99 | 74.2382 | 6.41559 | 74.5149 | 4.93917 | -0.320264 | -6.64821e-08 | 62831.8 | 162492000000 | 47649400000000 | 162492083239.1 | 40623000000 | 0.40623
9999.99 | 74.2933 | 6.26249 | 74.5567 | 4.81831 | -0.352463 | -6.39249e-08 | 62831.8 | 154829000000 | 49332100000000 | 154829279867.9 | 38707250000 | 0.3870725
9999.99 | 74.3816 | 6.0644 | 74.6284 | 4.66107 | -0.38466 | -7.18284e-08 | 62831.8 | 145189000000 | 51564700000000 | 145189323336.5 | 36297250000 | 0.3629725
9999.99 | 74.5035 | 5.77023 | 74.7266 | 4.42867 | -0.417008 | -8.86348e-08 | 62831.8 | 131445000000 | 55370900000000 | 131445357461.9 | 32861250000 | 0.3286125
9999.99 | 74.6689 | 5.38969 | 74.8632 | 4.12851 | -0.449234 | -1.12586e-07 | 62831.8 | 114680000000 | 61137200000000 | 114679707358.3 | 28670000000 | 0.2867
9999.99 | 74.8076 | 4.88062 | 74.9667 | 3.73282 | -0.481429 | -1.67722e-07 | 62831.8 | 94039300000 | 71860000000000 | 94039214654.1 | 23509825000 | 0.23509825
9999.99 | 74.823 | 4.30285 | 74.9466 | 3.29129 | -0.513778 | -2.71198e-07 | 62831.8 | 73092400000 | 90754800000000 | 73092264341.4 | 18273100000 | 0.182731
9999.99 | 74.7162 | 3.75639 | 74.8106 | 2.87815 | -0.54582 | -5.14859e-07 | 62831.8 | 55705800000 | 119440000000000 | 55705792165.7 | 13926450000 | 0.1392645
9999.99 | 74.5567 | 3.28939 | 74.6292 | 2.52622 | -0.578169 | -1.02416e-06 | 62831.8 | 42716000000 | 158060000000000 | 42715917459.6 | 10679000000 | 0.10679
9999.99 | 74.3868 | 2.92344 | 74.4442 | 2.2506 | -0.610521 | -1.92985e-06 | 62831.8 | 33740200000 | 204019000000000 | 33740178266.9 | 8435050000 | 0.0843505
9999.99 | 74.2471 | 2.59552 | 74.2925 | 2.00212 | -0.642562 | -3.39363e-06 | 62831.8 | 26595500000 | 263022000000000 | 26595475685.1 | 6648875000 | 0.06648875
9999.99 | 74.1208 | 2.3223 | 74.1572 | 1.79456 | -0.674915 | -5.48224e-06 | 62831.8 | 21291000000 | 333649000000000 | 21290979775.2 | 5322750000 | 0.0532275
9999.99 | 74.0038 | 2.05408 | 74.0323 | 1.58992 | -0.706959 | -8.19502e-06 | 62831.8 | 16656900000 | 432684000000000 | 16656882073.6 | 4164225000 | 0.04164225
9999.99 | 73.8789 | 1.83197 | 73.9016 | 1.42047 | -0.739003 | -1.17375e-05 | 62831.8 | 13249400000 | 553031000000000 | 13249384938.8 | 3312350000 | 0.0331235
9999.99 | 73.7389 | 1.6602 | 73.7576 | 1.28977 | -0.771352 | -1.55535e-05 | 62831.8 | 10881300000 | 686683000000000 | 10881275897.8 | 2720325000 | 0.02720325
9999.99 | 73.6074 | 1.50558 | 73.6228 | 1.17178 | -0.803394 | -1.89372e-05 | 62831.8 | 8948880000 | 850544000000000 | 8948838636.1 | 2237220000 | 0.0223722
9999.99 | 73.4791 | 1.39298 | 73.4923 | 1.08605 | -0.835743 | -2.17386e-05 | 62831.8 | 7660320000 | 1012080000000000 | 7660352683.2 | 1915080000 | 0.0191508
9999.99 | 73.3483 | 1.29803 | 73.3598 | 1.01384 | -0.867788 | -2.40476e-05 | 62831.8 | 6651620000 | 1187810000000000 | 6651635814.0 | 1662905000 | 0.01662905
9999.99 | 73.2387 | 1.23176 | 73.2491 | 0.963532 | -0.900131 | -2.60571e-05 | 62831.8 | 5989760000 | 1340220000000000 | 5989784485.2 | 1497440000 | 0.0149744

## Data_M-S_0.001 M Zn(NO3)2
0.001 M Zn(NO3)2
Frequency (Hz) | Z' (Ω) | -Z'' (Ω) | Z (Ω) | -Phase (°) | Potential (DC) (V) | Current (DC) (A) | ω (rad/s) | (-ωZ'')2 (F-2) | 1/Cp2 (F-2) | 1/C2calc (F-2) | 1/C2 (cm4·F-2) | 1/C2 (1011·cm4·F-2)
999.987 | 53.9916 | 65.3996 | 84.8069 | 50.4581 | 0.799635 | 3.12565e-05 | 6283.1 | 168849000000 | 377335000000 | 168848858100.9 | 42212250000 | 0.4221225
999.987 | 53.8816 | 65.1394 | 84.5363 | 50.4033 | 0.765157 | 2.35221e-05 | 6283.1 | 167508000000 | 377525000000 | 167507960797.4 | 41877000000 | 0.41877
999.987 | 53.8042 | 64.8461 | 84.261 | 50.3168 | 0.730362 | 1.88159e-05 | 6283.1 | 166003000000 | 377252000000 | 166002896977.9 | 41500750000 | 0.4150075
999.987 | 53.7322 | 64.5741 | 84.0057 | 50.2361 | 0.69588 | 1.57185e-05 | 6283.1 | 164614000000 | 377019000000 | 164613203835.6 | 41153500000 | 0.411535
999.987 | 53.6857 | 64.3035 | 83.7681 | 50.1422 | 0.660779 | 1.31855e-05 | 6283.1 | 163237000000 | 376524000000 | 163236459887.9 | 40809250000 | 0.4080925
999.987 | 53.6392 | 64.0218 | 83.5222 | 50.0428 | 0.626294 | 1.13892e-05 | 6283.1 | 161810000000 | 376002000000 | 161809383965.0 | 40452500000 | 0.404525
999.987 | 53.6025 | 63.7368 | 83.2803 | 49.9362 | 0.591806 | 9.8618e-06 | 6283.1 | 160372000000 | 375375000000 | 160371966399.0 | 40093000000 | 0.40093
999.987 | 53.5773 | 63.4269 | 83.027 | 49.8119 | 0.556709 | 8.59246e-06 | 6283.1 | 158816000000 | 374544000000 | 158816241954.0 | 39704000000 | 0.39704
999.987 | 53.5562 | 63.1183 | 82.778 | 49.6852 | 0.522229 | 7.49544e-06 | 6283.1 | 157275000000 | 373687000000 | 157274578625.4 | 39318750000 | 0.3931875
999.987 | 53.5401 | 62.7932 | 82.5199 | 49.5477 | 0.487568 | 6.57683e-06 | 6283.1 | 155659000000 | 372732000000 | 155658619724.6 | 38914750000 | 0.3891475
999.987 | 53.5307 | 62.458 | 82.2589 | 49.4012 | 0.45284 | 5.92981e-06 | 6283.1 | 154001000000 | 371685000000 | 154001194862.6 | 38500250000 | 0.3850025
999.987 | 53.5209 | 62.1146 | 81.9921 | 49.2502 | 0.418231 | 5.10088e-06 | 6283.1 | 152313000000 | 370631000000 | 152312423859.2 | 38078250000 | 0.3807825
999.987 | 53.5001 | 61.7703 | 81.7179 | 49.1037 | 0.38344 | 4.49756e-06 | 6283.1 | 150629000000 | 369721000000 | 150628574092.6 | 37657250000 | 0.3765725
999.987 | 53.48 | 61.4073 | 81.4307 | 48.9472 | 0.348835 | 3.98922e-06 | 6283.1 | 148864000000 | 368762000000 | 148863405031.3 | 37216000000 | 0.37216
999.987 | 53.4697 | 61.0394 | 81.1468 | 48.7821 | 0.314204 | 3.5008e-06 | 6283.1 | 147085000000 | 367696000000 | 147085024002.7 | 36771250000 | 0.3677125
999.987 | 53.4584 | 60.6487 | 80.8459 | 48.6057 | 0.279417 | 3.07005e-06 | 6283.1 | 145208000000 | 366593000000 | 145208131216.2 | 36302000000 | 0.36302
999.987 | 53.4463 | 60.2481 | 80.5378 | 48.4236 | 0.24478 | 2.77143e-06 | 6283.1 | 143296000000 | 365494000000 | 143296193702.6 | 35824000000 | 0.35824
999.987 | 53.436 | 59.8355 | 80.2228 | 48.2336 | 0.210176 | 2.51905e-06 | 6283.1 | 141341000000 | 364367000000 | 141340229660.5 | 35335250000 | 0.3533525
999.987 | 53.4313 | 59.3932 | 79.8903 | 48.0248 | 0.175388 | 2.29687e-06 | 6283.1 | 139259000000 | 363115000000 | 139258397603.1 | 34814750000 | 0.3481475
999.987 | 53.4311 | 58.9288 | 79.5455 | 47.8012 | 0.140783 | 2.35646e-06 | 6283.1 | 137089000000 | 361781000000 | 137089167329.6 | 34272250000 | 0.3427225
999.987 | 53.4482 | 58.4318 | 79.1895 | 47.5505 | 0.105994 | 2.06864e-06 | 6283.1 | 134787000000 | 360187000000 | 134786524100.9 | 33696750000 | 0.3369675
999.987 | 53.4657 | 57.8972 | 78.8078 | 47.2788 | 0.0713834 | 1.82734e-06 | 6283.1 | 132332000000 | 358527000000 | 132331448371.4 | 33083000000 | 0.33083
999.987 | 53.5047 | 57.3067 | 78.4016 | 46.9651 | 0.0367638 | 1.57824e-06 | 6283.1 | 129646000000 | 356511000000 | 129645887335.5 | 32411500000 | 0.324115
999.987 | 53.5559 | 56.64 | 77.9508 | 46.6032 | 0.00198915 | 1.43829e-06 | 6283.1 | 126647000000 | 354213000000 | 126646861887.0 | 31661750000 | 0.3166175
999.987 | 53.6456 | 55.8902 | 77.4698 | 46.1739 | -0.0326292 | 1.32042e-06 | 6283.1 | 123316000000 | 351319000000 | 123315955168.0 | 30829000000 | 0.30829
999.987 | 53.7929 | 54.981 | 76.9194 | 45.6258 | -0.0672876 | 1.18342e-06 | 6283.1 | 119337000000 | 347445000000 | 119336477069.2 | 29834250000 | 0.2983425
999.987 | 54.036 | 53.857 | 76.292 | 44.905 | -0.102076 | 1.06383e-06 | 6283.1 | 114507000000 | 342063000000 | 114507058945.4 | 28626750000 | 0.2862675
999.987 | 54.4002 | 52.3972 | 75.5304 | 43.9255 | -0.136743 | 8.67025e-07 | 6283.1 | 108384000000 | 334728000000 | 108383732559.3 | 27096000000 | 0.27096
999.987 | 54.9642 | 50.4006 | 74.574 | 42.5199 | -0.171384 | 6.04909e-07 | 6283.1 | 100281000000 | 324350000000 | 100281161828.8 | 25070250000 | 0.2507025
999.987 | 55.7325 | 47.5657 | 73.2708 | 40.4796 | -0.206142 | 3.30562e-07 | 6283.1 | 89317500000 | 311042000000 | 89317329288.8 | 22329375000 | 0.22329375
999.987 | 56.727 | 43.6937 | 71.6037 | 37.605 | -0.240808 | 1.21789e-06 | 6283.1 | 75367700000 | 295721000000 | 75367756688.8 | 18841925000 | 0.18841925
999.987 | 57.3134 | 38.4681 | 69.0263 | 33.8691 | -0.275595 | 9.68879e-07 | 6283.1 | 58418600000 | 290860000000 | 58418367498.9 | 14604650000 | 0.1460465
999.987 | 57.2434 | 32.4391 | 65.7959 | 29.5397 | -0.310234 | 6.59017e-07 | 6283.1 | 41541800000 | 311260000000 | 41541821641.9 | 10385450000 | 0.1038545
999.987 | 56.49 | 26.4102 | 62.3587 | 25.057 | -0.344903 | 3.37488e-07 | 6283.1 | 27535300000 | 379852000000 | 27535395822.8 | 6883825000 | 0.06883825
999.987 | 55.4139 | 21.0598 | 59.2808 | 20.8091 | -0.379697 | 2.7275e-08 | 6283.1 | 17508900000 | 526216000000 | 17508801887.8 | 4377225000 | 0.04377225
999.987 | 54.4381 | 16.6439 | 56.9256 | 17.0005 | -0.414331 | -5.15614e-07 | 6283.1 | 10936100000 | 788945000000 | 10935990879.1 | 2734025000 | 0.02734025
999.987 | 53.7212 | 12.9801 | 55.2671 | 13.5835 | -0.44897 | -1.02939e-06 | 6283.1 | 6651300000 | 1250530000000 | 6651261462.9 | 1662825000 | 0.01662825
999.987 | 53.1337 | 9.82769 | 54.0349 | 10.4791 | -0.483793 | -1.78364e-06 | 6283.1 | 3812870000 | 2149150000000 | 3812859844.0 | 953217500 | 0.009532175
999.987 | 52.4698 | 7.14941 | 52.9547 | 7.7592 | -0.518702 | -2.61499e-06 | 6283.1 | 2017850000 | 4122100000000 | 2017847544.3 | 504462500 | 0.005044625
999.987 | 51.6388 | 5.0127 | 51.8815 | 5.54447 | -0.553487 | -3.56693e-06 | 6283.1 | 991956000 | 8779610000000 | 991953630.4 | 247989000 | 0.00247989
999.987 | 50.7584 | 3.52599 | 50.8807 | 3.97374 | -0.587973 | -4.47663e-06 | 6283.1 | 490808000 | 18860700000000 | 490806263.4 | 122702000 | 0.00122702
999.987 | 50.0209 | 2.61134 | 50.089 | 2.98841 | -0.622762 | -5.65731e-06 | 6283.1 | 269201000 | 36319700000000 | 269199833.1 | 67300250 | 0.0006730025
999.987 | 49.5182 | 2.0674 | 49.5614 | 2.39073 | -0.657246 | -6.75782e-06 | 6283.1 | 168733000 | 60185500000000 | 168731810.9 | 42183250 | 0.0004218325
999.987 | 49.2324 | 1.701 | 49.2617 | 1.97881 | -0.692032 | -8.32142e-06 | 6283.1 | 114224000 | 90836600000000 | 114223791.3 | 28556000 | 0.00028556
999.987 | 49.0596 | 1.42963 | 49.0804 | 1.66916 | -0.72652 | -1.06672e-05 | 6283.1 | 80685100 | 130268000000000 | 80685454.5 | 20171275 | 0.00020171275
999.987 | 48.9532 | 1.2245 | 48.9685 | 1.43288 | -0.761616 | -1.49371e-05 | 6283.1 | 59192300 | 178981000000000 | 59192341.9 | 14798075 | 0.00014798075
999.987 | 48.8912 | 1.07797 | 48.9031 | 1.26308 | -0.796097 | -2.40826e-05 | 6283.1 | 45873900 | 232006000000000 | 45873438.3 | 11468475 | 0.00011468475
999.987 | 48.864 | 0.961995 | 48.8734 | 1.12785 | -0.830584 | -3.87743e-05 | 6283.1 | 36533800 | 291889000000000 | 36533692.9 | 9133450 | 9.13345e-05
999.987 | 48.8185 | 0.859993 | 48.8261 | 1.00923 | -0.865376 | -5.23989e-05 | 6283.1 | 29197000 | 366484000000000 | 29196969.5 | 7299250 | 7.29925e-05
999.987 | 48.7903 | 0.785351 | 48.7966 | 0.92218 | -0.900168 | -5.96733e-05 | 6283.1 | 24348700 | 440389000000000 | 24348686.9 | 6087175 | 6.087175e-05

## Data_M-S_0.005 M Zn(NO3)2
0.005 M Zn(NO3)2
Frequency (Hz) | Z' (Ω) | -Z'' (Ω) | Z (Ω) | -Phase (°) | Potential (DC) (V) | Current (DC) (A) | ω (rad/s) | (-ωZ'')2 (F-2) | 1/Cp2 (F-2) | 1/C2calc (F-2) | 1/C2 (cm4·F-2) | 1/C2 (1011·cm4·F-2)
9999.99 | 80.5896 | 3.80634 | 80.6794 | 2.70414 | 0.999615 | 8.82591e-05 | 62831.8 | 57197200000 | 41711900000000 | 57197119889.1 | 14299300000 | 0.142993
9999.99 | 80.1219 | 3.57234 | 80.2015 | 2.55292 | 0.967869 | 6.35596e-05 | 62831.8 | 50380800000 | 51470400000000 | 50380743920.7 | 12595200000 | 0.125952
9999.99 | 79.605 | 3.33289 | 79.6747 | 2.39745 | 0.935508 | 5.06858e-05 | 62831.8 | 43853200000 | 64819600000000 | 43853167077.1 | 10963300000 | 0.109633
9999.99 | 79.1071 | 3.11533 | 79.1685 | 2.25521 | 0.903154 | 4.03509e-05 | 62831.8 | 38314900000 | 80991800000000 | 38314848937.3 | 9578725000 | 0.09578725
9999.99 | 78.6409 | 2.91598 | 78.6949 | 2.12354 | 0.871105 | 3.13882e-05 | 62831.8 | 33568100000 | 100269000000000 | 33568202385.7 | 8392025000 | 0.08392025
9999.99 | 78.208 | 2.76186 | 78.2567 | 2.02252 | 0.838751 | 2.32463e-05 | 62831.8 | 30113600000 | 120499000000000 | 30113575461.4 | 7528400000 | 0.075284
9999.99 | 77.8179 | 2.62013 | 77.862 | 1.92842 | 0.806709 | 1.64426e-05 | 62831.8 | 27102200000 | 143139000000000 | 27102208532.3 | 6775550000 | 0.0677555
9999.99 | 77.4586 | 2.5035 | 77.499 | 1.85118 | 0.774358 | 1.13681e-05 | 62831.8 | 24743100000 | 166663000000000 | 24743104795.3 | 6185775000 | 0.06185775
9999.99 | 77.1472 | 2.41476 | 77.185 | 1.79281 | 0.742313 | 7.97878e-06 | 62831.8 | 23020100000 | 188804000000000 | 23020086412.0 | 5755025000 | 0.05755025
9999.99 | 76.8516 | 2.32471 | 76.8868 | 1.73263 | 0.709962 | 5.89986e-06 | 62831.8 | 21335100000 | 214003000000000 | 21335192741.5 | 5333775000 | 0.05333775
9999.99 | 76.606 | 2.24709 | 76.6389 | 1.68018 | 0.677922 | 4.81711e-06 | 62831.8 | 19934200000 | 238515000000000 | 19934251679.5 | 4983550000 | 0.0498355
9999.99 | 76.3884 | 2.18506 | 76.4197 | 1.63847 | 0.645573 | 4.22311e-06 | 62831.8 | 18848800000 | 261421000000000 | 18848888125.0 | 4712200000 | 0.047122
9999.99 | 76.1756 | 2.13185 | 76.2054 | 1.60306 | 0.613531 | 3.77153e-06 | 62831.8 | 17942100000 | 284357000000000 | 17942059425.3 | 4485525000 | 0.04485525
9999.99 | 76.0129 | 2.08945 | 76.0416 | 1.57455 | 0.581184 | 3.38325e-06 | 62831.8 | 17235400000 | 303932000000000 | 17235463583.4 | 4308850000 | 0.0430885
9999.99 | 75.8792 | 2.04989 | 75.9069 | 1.54748 | 0.549141 | 3.10196e-06 | 62831.8 | 16588900000 | 322638000000000 | 16588996545.1 | 4147225000 | 0.04147225
9999.99 | 75.7599 | 2.01086 | 75.7866 | 1.52042 | 0.516795 | 2.81534e-06 | 62831.8 | 15963300000 | 341734000000000 | 15963299927.4 | 3990825000 | 0.03990825
9999.99 | 75.6091 | 1.97156 | 75.6348 | 1.49369 | 0.48457 | 2.57845e-06 | 62831.8 | 15345400000 | 364171000000000 | 15345427786.6 | 3836350000 | 0.0383635
9999.99 | 75.5172 | 1.93359 | 75.542 | 1.46672 | 0.452409 | 2.37659e-06 | 62831.8 | 14760100000 | 384125000000000 | 14760048541.4 | 3690025000 | 0.03690025
9999.99 | 75.452 | 1.90201 | 75.476 | 1.44402 | 0.420242 | 2.13607e-06 | 62831.8 | 14281800000 | 401048000000000 | 14281854193.5 | 3570450000 | 0.0357045
9999.99 | 75.3688 | 1.86758 | 75.3919 | 1.41946 | 0.388043 | 1.92109e-06 | 62831.8 | 13769500000 | 421426000000000 | 13769476584.8 | 3442375000 | 0.03442375
9999.99 | 75.3133 | 1.84478 | 75.3359 | 1.40317 | 0.35588 | 1.72999e-06 | 62831.8 | 13435400000 | 435667000000000 | 13435324685.0 | 3358850000 | 0.0335885
9999.99 | 75.2364 | 1.81228 | 75.2582 | 1.37986 | 0.323685 | 1.57247e-06 | 62831.8 | 12966100000 | 456885000000000 | 12966106916.5 | 3241525000 | 0.03241525
9999.99 | 75.1763 | 1.78972 | 75.1976 | 1.36378 | 0.291491 | 1.35696e-06 | 62831.8 | 12645400000 | 472881000000000 | 12645301415.5 | 3161350000 | 0.0316135
9999.99 | 75.1185 | 1.75395 | 75.139 | 1.33756 | 0.259143 | 1.15112e-06 | 62831.8 | 12144900000 | 496748000000000 | 12144885383.2 | 3036225000 | 0.03036225
9999.99 | 75.0803 | 1.7361 | 75.1004 | 1.32463 | 0.226977 | 1.00625e-06 | 62831.8 | 11898900000 | 510018000000000 | 11898945551.0 | 2974725000 | 0.02974725
9999.99 | 75.0252 | 1.70944 | 75.0447 | 1.30525 | 0.194781 | 9.13657e-07 | 62831.8 | 11536300000 | 530539000000000 | 11536304934.6 | 2884075000 | 0.02884075
9999.99 | 74.9795 | 1.68931 | 74.9985 | 1.29067 | 0.162611 | 8.33189e-07 | 62831.8 | 11266100000 | 547113000000000 | 11266206542.7 | 2816525000 | 0.02816525
9999.99 | 74.9267 | 1.66566 | 74.9452 | 1.27351 | 0.130415 | 8.00364e-07 | 62831.8 | 10953000000 | 567360000000000 | 10952965407.5 | 2738250000 | 0.0273825
9999.99 | 74.8715 | 1.64045 | 74.8894 | 1.25516 | 0.0982499 | 6.9054e-07 | 62831.8 | 10623900000 | 589922000000000 | 10623925065.4 | 2655975000 | 0.02655975
9999.99 | 74.8446 | 1.61569 | 74.8621 | 1.23666 | 0.0660565 | 5.86738e-07 | 62831.8 | 10305600000 | 610580000000000 | 10305642600.5 | 2576400000 | 0.025764
9999.99 | 74.795 | 1.60128 | 74.8122 | 1.22645 | 0.0338649 | 5.16045e-07 | 62831.8 | 10122600000 | 626426000000000 | 10122634634.2 | 2530650000 | 0.0253065
9999.99 | 74.7589 | 1.57654 | 74.7755 | 1.2081 | 0.00170296 | 4.44013e-07 | 62831.8 | 9812310000 | 649773000000000 | 9812258733.9 | 2453077500 | 0.024530775
9999.99 | 74.7238 | 1.54874 | 74.7398 | 1.18735 | -0.0304717 | 4.03062e-07 | 62831.8 | 9469250000 | 676870000000000 | 9469259830.4 | 2367312500 | 0.023673125
9999.99 | 74.6684 | 1.53598 | 74.6842 | 1.17845 | -0.0626981 | 3.28284e-07 | 62831.8 | 9313840000 | 694111000000000 | 9313868986.0 | 2328460000 | 0.0232846
9999.99 | 74.6184 | 1.50435 | 74.6336 | 1.15496 | -0.094886 | 2.71425e-07 | 62831.8 | 8934170000 | 729094000000000 | 8934222906.1 | 2233542500 | 0.022335425
9999.99 | 74.5894 | 1.49441 | 74.6044 | 1.14777 | -0.127084 | 1.64719e-07 | 62831.8 | 8816510000 | 742125000000000 | 8816547123.2 | 2204127500 | 0.022041275
9999.99 | 74.5441 | 1.46652 | 74.5585 | 1.12705 | -0.159313 | 7.83693e-08 | 62831.8 | 8490590000 | 775915000000000 | 8490533568.1 | 2122647500 | 0.021226475
9999.99 | 74.488 | 1.4331 | 74.5018 | 1.1022 | -0.191503 | 1.31168e-08 | 62831.8 | 8107960000 | 819448000000000 | 8107967422.7 | 2026990000 | 0.0202699
9999.99 | 74.4674 | 1.39965 | 74.4806 | 1.07677 | -0.223701 | -6.82362e-08 | 62831.8 | 7733890000 | 861598000000000 | 7733888384.1 | 1933472500 | 0.019334725
9999.99 | 74.4288 | 1.38054 | 74.4416 | 1.06263 | -0.255864 | -1.30471e-07 | 62831.8 | 7524120000 | 890833000000000 | 7524142152.4 | 1881030000 | 0.0188103
9999.99 | 74.394 | 1.34834 | 74.4062 | 1.03833 | -0.288091 | -2.30424e-07 | 62831.8 | 7177210000 | 938715000000000 | 7177246135.6 | 1794302500 | 0.017943025
9999.99 | 74.3582 | 1.31074 | 74.3698 | 1.00987 | -0.320314 | -3.23514e-07 | 62831.8 | 6782530000 | 998587000000000 | 6782536024.6 | 1695632500 | 0.016956325
9999.99 | 74.3074 | 1.28896 | 74.3186 | 0.99377 | -0.352508 | -4.33953e-07 | 62831.8 | 6558980000 | 1040630000000000 | 6559003814.2 | 1639745000 | 0.01639745
9999.99 | 74.2753 | 1.25008 | 74.2858 | 0.964217 | -0.384706 | -5.82068e-07 | 62831.8 | 6169280000 | 1111560000000000 | 6169281922.3 | 1542320000 | 0.0154232
9999.99 | 74.2421 | 1.23123 | 74.2523 | 0.950105 | -0.417058 | -7.69487e-07 | 62831.8 | 5984630000 | 1151610000000000 | 5984631041.6 | 1496157500 | 0.014961575
9999.99 | 74.1918 | 1.19407 | 74.2014 | 0.922062 | -0.449281 | -1.04335e-06 | 62831.8 | 5628860000 | 1233630000000000 | 5628835767.6 | 1407215000 | 0.01407215
9999.99 | 74.1532 | 1.18663 | 74.1627 | 0.916792 | -0.481476 | -1.40349e-06 | 62831.8 | 5558900000 | 1256570000000000 | 5558910101.7 | 1389725000 | 0.01389725
9999.99 | 74.1027 | 1.15367 | 74.1117 | 0.891939 | -0.513764 | -1.9048e-06 | 62831.8 | 5254390000 | 1339480000000000 | 5254388757.2 | 1313597500 | 0.013135975
9999.99 | 74.0833 | 1.14247 | 74.0921 | 0.883515 | -0.54611 | -2.62655e-06 | 62831.8 | 5152900000 | 1369840000000000 | 5152863198.0 | 1288225000 | 0.01288225
9999.99 | 74.047 | 1.11228 | 74.0554 | 0.860593 | -0.578155 | -3.58463e-06 | 62831.8 | 4884160000 | 1453010000000000 | 4884130500.4 | 1221040000 | 0.0122104
9999.99 | 74.0053 | 1.1072 | 74.0136 | 0.857142 | -0.610506 | -4.79235e-06 | 62831.8 | 4839610000 | 1475780000000000 | 4839618824.0 | 1209902500 | 0.012099025
9999.99 | 73.9785 | 1.08234 | 73.9864 | 0.838202 | -0.642551 | -6.29282e-06 | 62831.8 | 4624700000 | 1550480000000000 | 4624730404.9 | 1156175000 | 0.01156175
9999.99 | 73.942 | 1.07414 | 73.9498 | 0.832267 | -0.674899 | -8.33188e-06 | 62831.8 | 4554940000 | 1582980000000000 | 4554920300.0 | 1138735000 | 0.01138735
9999.99 | 73.9189 | 1.06028 | 73.9265 | 0.821787 | -0.706944 | -1.16201e-05 | 62831.8 | 4438160000 | 1630240000000000 | 4438131252.9 | 1109540000 | 0.0110954
9999.99 | 73.8796 | 1.03922 | 73.8869 | 0.805892 | -0.738981 | -1.74357e-05 | 62831.8 | 4263570000 | 1707010000000000 | 4263575868.9 | 1065892500 | 0.010658925
9999.99 | 73.8369 | 1.0238 | 73.844 | 0.794398 | -0.77133 | -2.60709e-05 | 62831.8 | 4138030000 | 1770140000000000 | 4137988253.3 | 1034507500 | 0.010345075
9999.99 | 73.8215 | 0.996132 | 73.8282 | 0.773091 | -0.803376 | -3.44929e-05 | 62831.8 | 3917360000 | 1873960000000000 | 3917353704.2 | 979340000 | 0.0097934
9999.99 | 73.7748 | 0.979408 | 73.7813 | 0.760594 | -0.835724 | -4.03086e-05 | 62831.8 | 3786920000 | 1952160000000000 | 3786921453.2 | 946730000 | 0.0094673
9999.99 | 73.7465 | 0.956045 | 73.7527 | 0.742737 | -0.867767 | -4.41985e-05 | 62831.8 | 3608400000 | 2057320000000000 | 3608408291.7 | 902100000 | 0.009021
9999.99 | 73.71 | 0.939343 | 73.716 | 0.730125 | -0.900111 | -4.71895e-05 | 62831.8 | 3483430000 | 2142810000000000 | 3483432582.7 | 870857500 | 0.008708575

## Data_M-S_0.01 M Zn(NO3)2
0.01 M Zn(NO3)2
Frequency (Hz) | Z' (Ω) | -Z'' (Ω) | Z (Ω) | -Phase (°) | Potential (DC) (V) | Current (DC) (A) | ω (rad/s) | (-ωZ'')2 (F-2) | 1/Cp2 (F-2) | 1/C2calc (F-2) | 1/C2 (cm4·F-2) | 1/C2 (1011·cm4·F-2)
5000 | 97.7011 | 9.32056 | 98.1447 | 5.44946 | 1.30016 | 0.00027481 | 31415.9 | 85740000000 | 96489400000 | 85739910287.3 | 21435000000 | 0.21435
5000 | 97.6371 | 9.08014 | 98.0584 | 5.31316 | 1.27208 | 0.000232427 | 31415.9 | 81373700000 | 92767500000 | 81373707029.9 | 20343425000 | 0.20343425
5000 | 97.5328 | 8.78679 | 97.9278 | 5.14791 | 1.24431 | 0.000206632 | 31415.9 | 76200700000 | 88689200000 | 76200795627.9 | 19050175000 | 0.19050175
5000 | 97.4005 | 8.48712 | 97.7696 | 4.97996 | 1.21653 | 0.000187504 | 31415.9 | 71091800000 | 85055800000 | 71091830573.6 | 17772950000 | 0.1777295
5000 | 97.2569 | 8.16667 | 97.5991 | 4.79987 | 1.18877 | 0.000172385 | 31415.9 | 65824700000 | 81515900000 | 65824720776.6 | 16456175000 | 0.16456175
5000 | 97.1012 | 7.8672 | 97.4194 | 4.63202 | 1.1607 | 0.000159798 | 31415.9 | 61085600000 | 78798000000 | 61085677306.4 | 15271400000 | 0.152714
5000 | 96.9573 | 7.56951 | 97.2523 | 4.46406 | 1.13292 | 0.000148999 | 31415.9 | 56550300000 | 76301900000 | 56550252164.6 | 14137575000 | 0.14137575
5000 | 96.7926 | 7.26892 | 97.0651 | 4.29473 | 1.10516 | 0.000139593 | 31415.9 | 52148100000 | 74432200000 | 52148136063.6 | 13037025000 | 0.13037025
5000 | 96.6431 | 6.99502 | 96.8959 | 4.13984 | 1.07738 | 0.000131234 | 31415.9 | 48292200000 | 73097700000 | 48292193579.0 | 12073050000 | 0.1207305
5000 | 96.4798 | 6.71592 | 96.7132 | 3.98192 | 1.0493 | 0.000123494 | 31415.9 | 44515400000 | 72336700000 | 44515375393.7 | 11128850000 | 0.1112885
5000 | 96.3265 | 6.44033 | 96.5416 | 3.82507 | 1.02154 | 0.000116774 | 31415.9 | 40937000000 | 71907400000 | 40936928437.1 | 10234250000 | 0.1023425
5000 | 96.1789 | 6.19159 | 96.378 | 3.68338 | 0.993758 | 0.000110284 | 31415.9 | 37835900000 | 72145200000 | 37835841023.9 | 9458975000 | 0.09458975
5000 | 96.0253 | 5.9443 | 96.2091 | 3.54229 | 0.965684 | 0.000103717 | 31415.9 | 34873900000 | 73030700000 | 34873894607.1 | 8718475000 | 0.08718475
5000 | 95.8553 | 5.72543 | 96.0262 | 3.41821 | 0.937918 | 9.74007e-05 | 31415.9 | 32353000000 | 75146100000 | 32353050102.1 | 8088250000 | 0.0808825
5000 | 95.7167 | 5.50642 | 95.875 | 3.2925 | 0.910145 | 9.13234e-05 | 31415.9 | 29925200000 | 77095400000 | 29925242584.9 | 7481300000 | 0.074813
5000 | 95.5681 | 5.29773 | 95.7149 | 3.17289 | 0.882067 | 8.54904e-05 | 31415.9 | 27699900000 | 80036500000 | 27699928811.9 | 6924975000 | 0.06924975
5000 | 95.4228 | 5.09473 | 95.5587 | 3.05618 | 0.854294 | 8.01812e-05 | 31415.9 | 25617700000 | 83662300000 | 25617772109.6 | 6404425000 | 0.06404425
5000 | 95.2812 | 4.91854 | 95.4081 | 2.95506 | 0.826525 | 7.55154e-05 | 31415.9 | 23876500000 | 88057700000 | 23876541897.4 | 5969125000 | 0.05969125
5000 | 95.1466 | 4.74205 | 95.2647 | 2.85323 | 0.798754 | 7.16344e-05 | 31415.9 | 22193800000 | 93041300000 | 22193779628.5 | 5548450000 | 0.0554845
5000 | 95.0176 | 4.58044 | 95.1279 | 2.75987 | 0.770676 | 6.84928e-05 | 31415.9 | 20706800000 | 98697800000 | 20706820031.7 | 5176700000 | 0.051767
5000 | 94.8779 | 4.43231 | 94.9814 | 2.67468 | 0.743215 | 6.59324e-05 | 31415.9 | 19389200000 | 105756000000 | 19389172177.4 | 4847300000 | 0.048473
5000 | 94.7534 | 4.28418 | 94.8502 | 2.58881 | 0.715137 | 6.37387e-05 | 31415.9 | 18114800000 | 113198000000 | 18114837002.8 | 4528700000 | 0.045287
5000 | 94.6403 | 4.1525 | 94.7314 | 2.51234 | 0.687368 | 6.17803e-05 | 31415.9 | 17018400000 | 120952000000 | 17018383027.7 | 4254600000 | 0.042546
5000 | 94.5292 | 4.02769 | 94.615 | 2.43978 | 0.65929 | 5.98857e-05 | 31415.9 | 16010700000 | 129588000000 | 16010728209.2 | 4002675000 | 0.04002675
5000 | 94.4149 | 3.90579 | 94.4957 | 2.36888 | 0.631521 | 5.80835e-05 | 31415.9 | 15056200000 | 139581000000 | 15056249053.4 | 3764050000 | 0.0376405
5000 | 94.3079 | 3.80835 | 94.3847 | 2.31247 | 0.603751 | 5.62564e-05 | 31415.9 | 14314400000 | 149708000000 | 14314385896.3 | 3578600000 | 0.035786
5000 | 94.2215 | 3.72091 | 94.295 | 2.2615 | 0.575977 | 5.44611e-05 | 31415.9 | 13664600000 | 159053000000 | 13664613204.6 | 3416150000 | 0.0341615
5000 | 94.132 | 3.62696 | 94.2018 | 2.20655 | 0.547901 | 5.25948e-05 | 31415.9 | 12983300000 | 169908000000 | 12983283599.6 | 3245825000 | 0.03245825
5000 | 94.0406 | 3.54661 | 94.1075 | 2.15981 | 0.520131 | 5.06979e-05 | 31415.9 | 12414400000 | 181480000000 | 12414404165.9 | 3103600000 | 0.031036
5000 | 93.9564 | 3.47735 | 94.0207 | 2.11956 | 0.492211 | 4.88049e-05 | 31415.9 | 11934300000 | 192926000000 | 11934268985.6 | 2983575000 | 0.02983575
5000 | 93.8844 | 3.41004 | 93.9463 | 2.08017 | 0.464437 | 4.68995e-05 | 31415.9 | 11476800000 | 204028000000 | 11476724550.0 | 2869200000 | 0.028692
5000 | 93.8069 | 3.34304 | 93.8664 | 2.04101 | 0.436545 | 4.4985e-05 | 31415.9 | 11030200000 | 216652000000 | 11030168776.2 | 2757550000 | 0.0275755
5000 | 93.7332 | 3.27885 | 93.7905 | 2.00343 | 0.40877 | 4.3054e-05 | 31415.9 | 10610700000 | 229722000000 | 10610652949.7 | 2652675000 | 0.02652675
5000 | 93.6767 | 3.22692 | 93.7323 | 1.97291 | 0.380877 | 4.1098e-05 | 31415.9 | 10277200000 | 240730000000 | 10277214222.2 | 2569300000 | 0.025693
5000 | 93.6164 | 3.17311 | 93.6701 | 1.94129 | 0.352952 | 3.91454e-05 | 31415.9 | 9937330000 | 253153000000 | 9937319819.0 | 2484332500 | 0.024843325
5000 | 93.5783 | 3.13181 | 93.6307 | 1.91682 | 0.325212 | 3.71966e-05 | 31415.9 | 9680310000 | 262210000000 | 9680322469.8 | 2420077500 | 0.024200775
5000 | 93.5178 | 3.08026 | 93.5685 | 1.88651 | 0.297258 | 3.52122e-05 | 31415.9 | 9364280000 | 275965000000 | 9364266482.3 | 2341070000 | 0.0234107
5000 | 93.4754 | 3.04402 | 93.5249 | 1.86517 | 0.269517 | 3.32455e-05 | 31415.9 | 9145190000 | 286208000000 | 9145216996.0 | 2286297500 | 0.022862975
5000 | 93.4209 | 3.00662 | 93.4693 | 1.84335 | 0.241591 | 3.12685e-05 | 31415.9 | 8921880000 | 298912000000 | 8921874210.6 | 2230470000 | 0.0223047
5000 | 93.3808 | 2.96508 | 93.4279 | 1.81868 | 0.213855 | 2.93002e-05 | 31415.9 | 8677060000 | 310659000000 | 8677044857.1 | 2169265000 | 0.02169265
5000 | 93.3407 | 2.91898 | 93.3863 | 1.79119 | 0.185932 | 2.73051e-05 | 31415.9 | 8409300000 | 323747000000 | 8409327191.3 | 2102325000 | 0.02102325
5000 | 93.3065 | 2.89042 | 93.3512 | 1.77432 | 0.158165 | 2.53148e-05 | 31415.9 | 8245560000 | 333821000000 | 8245574481.6 | 2061390000 | 0.0206139
5000 | 93.2643 | 2.85152 | 93.3079 | 1.75125 | 0.130265 | 2.33213e-05 | 31415.9 | 8025150000 | 347430000000 | 8025125923.2 | 2006287500 | 0.020062875
5000 | 93.232 | 2.81448 | 93.2744 | 1.72912 | 0.102498 | 2.13501e-05 | 31415.9 | 7817990000 | 359666000000 | 7817994227.8 | 1954497500 | 0.019544975
5000 | 93.1873 | 2.77739 | 93.2287 | 1.70716 | 0.0746055 | 1.93352e-05 | 31415.9 | 7613280000 | 374848000000 | 7613296552.1 | 1903320000 | 0.0190332
5000 | 93.1482 | 2.75327 | 93.1889 | 1.69305 | 0.0468398 | 1.7357e-05 | 31415.9 | 7481640000 | 387107000000 | 7481636726.4 | 1870410000 | 0.0187041
5000 | 93.1251 | 2.72752 | 93.165 | 1.67764 | 0.018936 | 1.53479e-05 | 31415.9 | 7342320000 | 397009000000 | 7342346896.7 | 1835580000 | 0.0183558
5000 | 93.0846 | 2.70414 | 93.1239 | 1.66399 | -0.00883286 | 1.33699e-05 | 31415.9 | 7217000000 | 410301000000 | 7217010820.2 | 1804250000 | 0.0180425
5000 | 93.0499 | 2.66725 | 93.0881 | 1.64192 | -0.0367441 | 1.13814e-05 | 31415.9 | 7021470000 | 426068000000 | 7021444369.8 | 1755367500 | 0.017553675
5000 | 93.0095 | 2.64406 | 93.0471 | 1.62836 | -0.064524 | 9.37935e-06 | 31415.9 | 6899880000 | 440476000000 | 6899881369.4 | 1724970000 | 0.0172497
5000 | 92.9828 | 2.61831 | 93.0197 | 1.61297 | -0.0924465 | 7.38571e-06 | 31415.9 | 6766150000 | 453034000000 | 6766142506.8 | 1691537500 | 0.016915375
5000 | 92.9426 | 2.58998 | 92.9786 | 1.59622 | -0.120219 | 5.40943e-06 | 31415.9 | 6620530000 | 469939000000 | 6620515895.4 | 1655132500 | 0.016551325
5000 | 92.9068 | 2.56716 | 92.9422 | 1.58277 | -0.14818 | 3.42188e-06 | 31415.9 | 6504360000 | 484936000000 | 6504364729.6 | 1626090000 | 0.0162609
5000 | 92.8684 | 2.54159 | 92.9032 | 1.56766 | -0.17595 | 1.42815e-06 | 31415.9 | 6375410000 | 501988000000 | 6375437577.2 | 1593852500 | 0.015938525
5000 | 92.8448 | 2.51846 | 92.8789 | 1.55379 | -0.203872 | -5.40251e-07 | 31415.9 | 6259900000 | 515189000000 | 6259924952.3 | 1564975000 | 0.01564975
5000 | 92.8035 | 2.49408 | 92.837 | 1.53945 | -0.231642 | -2.51104e-06 | 31415.9 | 6139330000 | 533937000000 | 6139312939.7 | 1534832500 | 0.015348325
5000 | 92.7588 | 2.46882 | 92.7917 | 1.52459 | -0.259565 | -4.46635e-06 | 31415.9 | 6015580000 | 554724000000 | 6015584971.2 | 1503895000 | 0.01503895
5000 | 92.7171 | 2.44529 | 92.7493 | 1.51075 | -0.287334 | -6.42568e-06 | 31415.9 | 5901460000 | 574961000000 | 5901463907.1 | 1475365000 | 0.01475365
5000 | 92.68 | 2.42103 | 92.7116 | 1.49637 | -0.315288 | -8.3891e-06 | 31415.9 | 5784930000 | 595005000000 | 5784946591.0 | 1446232500 | 0.014462325
5000 | 92.6391 | 2.40383 | 92.6703 | 1.48639 | -0.343058 | -1.03356e-05 | 31415.9 | 5703020000 | 614083000000 | 5703041259.1 | 1425755000 | 0.01425755
5000 | 92.591 | 2.37238 | 92.6214 | 1.46772 | -0.370984 | -1.22974e-05 | 31415.9 | 5554810000 | 642303000000 | 5554788400.8 | 1388702500 | 0.013887025
5000 | 92.5598 | 2.33991 | 92.5894 | 1.44813 | -0.398754 | -1.42305e-05 | 31415.9 | 5403770000 | 667059000000 | 5403775757.4 | 1350942500 | 0.013509425
5000 | 92.5165 | 2.32537 | 92.5458 | 1.4398 | -0.426679 | -1.62102e-05 | 31415.9 | 5336800000 | 688318000000 | 5336827214.0 | 1334200000 | 0.013342
5000 | 92.4811 | 2.30642 | 92.5098 | 1.42862 | -0.454452 | -1.81929e-05 | 31415.9 | 5250180000 | 709837000000 | 5250199453.5 | 1312545000 | 0.01312545
5000 | 92.4433 | 2.27189 | 92.4712 | 1.40782 | -0.482402 | -2.02231e-05 | 31415.9 | 5094190000 | 741339000000 | 5094172084.4 | 1273547500 | 0.012735475
5000 | 92.3969 | 2.2519 | 92.4243 | 1.39614 | -0.510452 | -2.22769e-05 | 31415.9 | 5004920000 | 769495000000 | 5004920847.8 | 1251230000 | 0.0125123
5000 | 92.3658 | 2.23034 | 92.3927 | 1.38324 | -0.538221 | -2.43967e-05 | 31415.9 | 4909550000 | 793877000000 | 4909544019.7 | 1227387500 | 0.012273875
5000 | 92.3257 | 2.20318 | 92.352 | 1.367 | -0.565994 | -2.66255e-05 | 31415.9 | 4790690000 | 826320000000 | 4790699968.1 | 1197672500 | 0.011976725
5000 | 92.2771 | 2.17916 | 92.3029 | 1.35281 | -0.594069 | -2.90062e-05 | 31415.9 | 4686810000 | 861737000000 | 4686808930.5 | 1171702500 | 0.011717025
5000 | 92.2282 | 2.14814 | 92.2533 | 1.33427 | -0.62184 | -3.16936e-05 | 31415.9 | 4554340000 | 904057000000 | 4554326645.5 | 1138585000 | 0.01138585
5000 | 92.1783 | 2.11484 | 92.2026 | 1.3143 | -0.649611 | -3.50804e-05 | 31415.9 | 4414220000 | 951118000000 | 4414220708.1 | 1103555000 | 0.01103555
5000 | 92.113 | 2.08462 | 92.1366 | 1.29644 | -0.677384 | -4.00973e-05 | 31415.9 | 4288950000 | 1005870000000 | 4288968058.8 | 1072237500 | 0.010722375
5000 | 92.0646 | 2.04851 | 92.0874 | 1.27467 | -0.705151 | -4.87498e-05 | 31415.9 | 4141660000 | 1061020000000 | 4141667102.7 | 1035415000 | 0.01035415
5000 | 91.9825 | 1.99849 | 92.0043 | 1.24466 | -0.733225 | -6.23849e-05 | 31415.9 | 3941860000 | 1151870000000 | 3941876110.6 | 985465000 | 0.00985465
5000 | 91.9246 | 1.94371 | 91.9451 | 1.21132 | -0.760997 | -7.61348e-05 | 31415.9 | 3728730000 | 1243420000000 | 3728738696.1 | 932182500 | 0.009321825
5000 | 91.8311 | 1.8691 | 91.8502 | 1.16602 | -0.78877 | -8.24189e-05 | 31415.9 | 3447970000 | 1393170000000 | 3447974828.8 | 861992500 | 0.008619925
5000 | 91.7416 | 1.81122 | 91.7595 | 1.13102 | -0.816537 | -8.3491e-05 | 31415.9 | 3237720000 | 1537260000000 | 3237735909.3 | 809430000 | 0.0080943
5000 | 91.6382 | 1.74076 | 91.6548 | 1.08826 | -0.844306 | -8.37175e-05 | 31415.9 | 2990710000 | 1733280000000 | 2990727259.2 | 747677500 | 0.007476775
5000 | 91.5385 | 1.68972 | 91.554 | 1.05751 | -0.872382 | -8.46284e-05 | 31415.9 | 2817920000 | 1916160000000 | 2817918970.6 | 704480000 | 0.0070448
5000 | 91.4395 | 1.65913 | 91.4545 | 1.03949 | -0.900158 | -8.61913e-05 | 31415.9 | 2716810000 | 2072870000000 | 2716813609.7 | 679202500 | 0.006792025

## Calculation_ND_WO3_Mob
CALCULATION OF DONOR DENSITY
e (C) | 1.6e-19
e WO3 | 50
e WO3+Mob | 50
e0 (F·cm-1) | 8.85e-14
Concentration of Mob (M) |  | y-Intercept | Slope | UFB | ND (cm-3) | ND·1019 (cm-3)
0 |  | -190000000 | 950000000 | 0.2 | 2.9735e+21 | 297.3536
0.001 |  | -710000000 | 5230000000 | 0.1357553 | 5.4013e+20 | 54.0126
0.01 |  | -190000000 | 1960000000 | 0.09693878 | 1.4413e+21 | 144.1254
0.1 |  | -200000000 | 7420000000 | 0.02695418 | 3.8071e+20 | 38.07087
e: electron charge
e WO3: dielectric constant of WO3
e WO3+Mob: dielectric constant of WO3+Mob
e0: permittivity vacuum
UFB: flat-band potential
ND: donor density

## Calculation_ND_TiO2_Zn(NO3)2
CALCULATION OF DONOR DENSITY
e (C) | 1.6e-19
e TiO2 | 100
e TiO2/ZnO | 78
e0 (F·cm-1) | 8.85e-14
Concentration of Zn(NO3)2 (M) |  | y-Intercept | Slope | UFB | ND (cm-3) | ND·1019 (cm-3)
0 |  | 80000000000 | 117330000000 | -0.6818376 | 1.2038e+19 | 1.203809
0.001 |  | 38870000000 | 87430000000 | -0.4445842 | 2.0712e+19 | 2.071151
0.005 |  | 2510000000 | 2110000000 | -1.189573 | 8.582e+20 | 85.82023
0.01 |  | 2100000000 | 1820000000 | -1.153846 | 9.9495e+20 | 99.49488
e: electron charge
e TiO2: dielectric constant of TiO2
e TiO2/ZnO: dielectric constant of TiO2/ZnO
e0: permittivity vacuum
UFB: flat-band potential
ND: donor density