## Data_GIXRD tests
TiO2/ZnO_10mM
2q (degree) | Intensity (a.u.) | Intensity (a.u.)
20 | 257 | 2570000
20.02 | 269 | 2690000
20.04 | 304 | 3040000
20.06 | 304 | 3040000
20.08 | 285 | 2850000
20.1 | 263 | 2630000
20.12 | 270 | 2700000
20.14 | 284 | 2840000
20.16 | 282 | 2820000
20.18 | 288 | 2880000
20.2 | 259 | 2590000
20.22 | 278 | 2780000
20.24 | 266 | 2660000
20.26 | 268 | 2680000
20.28 | 256 | 2560000
20.3 | 241 | 2410000
20.32 | 279 | 2790000
20.34 | 252 | 2520000
20.36 | 303 | 3030000
20.38 | 257 | 2570000
20.4 | 275 | 2750000
20.42 | 258 | 2580000
20.44 | 295 | 2950000
20.46 | 291 | 2910000
20.48 | 258 | 2580000
20.5 | 261 | 2610000
20.52 | 273 | 2730000
20.54 | 265 | 2650000
20.56 | 284 | 2840000
20.58 | 281 | 2810000
20.6 | 312 | 3120000
20.62 | 296 | 2960000
20.64 | 309 | 3090000
20.66 | 256 | 2560000
20.68 | 286 | 2860000
20.7 | 284 | 2840000
20.72 | 295 | 2950000
20.74 | 292 | 2920000
20.76 | 295 | 2950000
20.78 | 270 | 2700000
20.8 | 283 | 2830000
20.82 | 261 | 2610000
20.84 | 278 | 2780000
20.86 | 258 | 2580000
20.88 | 244 | 2440000
20.9 | 270 | 2700000
20.92 | 263 | 2630000
20.94 | 281 | 2810000
20.96 | 281 | 2810000
20.98 | 243 | 2430000
21 | 255 | 2550000
21.02 | 267 | 2670000
21.04 | 242 | 2420000
21.06 | 273 | 2730000
21.08 | 281 | 2810000
21.1 | 264 | 2640000
21.12 | 253 | 2530000
21.14 | 273 | 2730000
21.16 | 258 | 2580000
21.18 | 277 | 2770000
21.2 | 288 | 2880000
21.22 | 256 | 2560000
21.24 | 263 | 2630000
21.26 | 264 | 2640000
21.28 | 270 | 2700000
21.3 | 244 | 2440000
21.32 | 277 | 2770000
21.34 | 270 | 2700000
21.36 | 264 | 2640000
21.38 | 262 | 2620000
21.4 | 265 | 2650000
21.42 | 268 | 2680000
21.44 | 294 | 2940000
21.46 | 250 | 2500000
21.48 | 262 | 2620000
21.5 | 242 | 2420000
21.52 | 264 | 2640000
21.54 | 262 | 2620000
21.56 | 272 | 2720000
21.58 | 255 | 2550000
21.6 | 270 | 2700000
21.62 | 256 | 2560000
21.64 | 267 | 2670000
21.66 | 257 | 2570000
21.68 | 283 | 2830000
21.7 | 236 | 2360000
21.72 | 255 | 2550000
21.74 | 260 | 2600000
21.76 | 250 | 2500000
21.78 | 247 | 2470000
21.8 | 247 | 2470000
21.82 | 262 | 2620000
21.84 | 240 | 2400000
21.86 | 256 | 2560000
21.88 | 252 | 2520000
21.9 | 271 | 2710000
21.92 | 243 | 2430000
21.94 | 260 | 2600000
21.96 | 275 | 2750000
21.98 | 241 | 2410000
22 | 272 | 2720000
22.02 | 266 | 2660000
22.04 | 307 | 3070000
22.06 | 250 | 2500000
22.08 | 245 | 2450000
22.1 | 224 | 2240000
22.12 | 241 | 2410000
22.14 | 221 | 2210000
22.16 | 203 | 2030000
22.18 | 233 | 2330000
22.2 | 264 | 2640000
22.22 | 228 | 2280000
22.24 | 236 | 2360000
22.26 | 210 | 2100000
22.28 | 254 | 2540000
22.3 | 250 | 2500000
22.32 | 243 | 2430000
22.34 | 256 | 2560000
22.36 | 266 | 2660000
22.38 | 214 | 2140000
22.4 | 231 | 2310000
22.42 | 234 | 2340000
22.44 | 242 | 2420000
22.46 | 233 | 2330000
22.48 | 263 | 2630000
22.5 | 231 | 2310000
22.52 | 253 | 2530000
22.54 | 255 | 2550000
22.56 | 226 | 2260000
22.58 | 260 | 2600000
22.6 | 259 | 2590000
22.62 | 262 | 2620000
22.64 | 238 | 2380000
22.66 | 250 | 2500000
22.68 | 239 | 2390000
22.7 | 247 | 2470000
22.72 | 227 | 2270000
22.74 | 235 | 2350000
22.76 | 243 | 2430000
22.78 | 264 | 2640000
22.8 | 239 | 2390000
22.82 | 226 | 2260000
22.84 | 250 | 2500000
22.86 | 243 | 2430000
22.88 | 239 | 2390000
22.9 | 236 | 2360000
22.92 | 252 | 2520000
22.94 | 246 | 2460000
22.96 | 220 | 2200000
22.98 | 231 | 2310000
23 | 223 | 2230000
23.02 | 249 | 2490000
23.04 | 260 | 2600000
23.06 | 239 | 2390000
23.08 | 245 | 2450000
23.1 | 218 | 2180000
23.12 | 220 | 2200000
23.14 | 229 | 2290000
23.16 | 279 | 2790000
23.18 | 256 | 2560000
23.2 | 214 | 2140000
23.22 | 222 | 2220000
23.24 | 249 | 2490000
23.26 | 214 | 2140000
23.28 | 216 | 2160000
23.3 | 226 | 2260000
23.32 | 231 | 2310000
23.34 | 233 | 2330000
23.36 | 226 | 2260000
23.38 | 234 | 2340000
23.4 | 223 | 2230000
23.42 | 223 | 2230000
23.44 | 222 | 2220000
23.46 | 233 | 2330000
23.48 | 225 | 2250000
23.5 | 218 | 2180000
23.52 | 223 | 2230000
23.54 | 247 | 2470000
23.56 | 228 | 2280000
23.58 | 212 | 2120000
23.6 | 228 | 2280000
23.62 | 242 | 2420000
23.64 | 230 | 2300000
23.66 | 229 | 2290000
23.68 | 233 | 2330000
23.7 | 248 | 2480000
23.72 | 213 | 2130000
23.74 | 202 | 2020000
23.76 | 213 | 2130000
23.78 | 238 | 2380000
23.8 | 232 | 2320000
23.82 | 212 | 2120000
23.84 | 237 | 2370000
23.86 | 230 | 2300000
23.88 | 217 | 2170000
23.9 | 236 | 2360000
23.92 | 213 | 2130000
23.94 | 212 | 2120000
23.96 | 212 | 2120000
23.98 | 225 | 2250000
24 | 222 | 2220000
24.02 | 206 | 2060000
24.04 | 214 | 2140000
24.06 | 212 | 2120000
24.08 | 240 | 2400000
24.1 | 217 | 2170000
24.12 | 222 | 2220000
24.14 | 237 | 2370000
24.16 | 236 | 2360000
24.18 | 211 | 2110000
24.2 | 252 | 2520000
24.22 | 246 | 2460000
24.24 | 242 | 2420000
24.26 | 220 | 2200000
24.28 | 243 | 2430000
24.3 | 183 | 1830000
24.32 | 236 | 2360000
24.34 | 224 | 2240000
24.36 | 238 | 2380000
24.38 | 233 | 2330000
24.4 | 246 | 2460000
24.42 | 245 | 2450000
24.44 | 239 | 2390000
24.46 | 214 | 2140000
24.48 | 216 | 2160000
24.5 | 228 | 2280000
24.52 | 258 | 2580000
24.54 | 213 | 2130000
24.56 | 206 | 2060000
24.58 | 196 | 1960000
24.6 | 214 | 2140000
24.62 | 235 | 2350000
24.64 | 240 | 2400000
24.66 | 229 | 2290000
24.68 | 238 | 2380000
24.7 | 248 | 2480000
24.72 | 250 | 2500000
24.74 | 236 | 2360000
24.76 | 246 | 2460000
24.78 | 267 | 2670000
24.8 | 244 | 2440000
24.82 | 240 | 2400000
24.84 | 256 | 2560000
24.86 | 289 | 2890000
24.88 | 280 | 2800000
24.9 | 320 | 3200000
24.92 | 317 | 3170000
24.94 | 326 | 3260000
24.96 | 336 | 3360000
24.98 | 310 | 3100000
25 | 378 | 3780000
25.02 | 409 | 4090000
25.04 | 419 | 4190000
25.06 | 481 | 4810000
25.08 | 543 | 5430000
25.1 | 562 | 5620000
25.12 | 639 | 6390000
25.14 | 722 | 7220000
25.16 | 729 | 7290000
25.18 | 829 | 8290000
25.2 | 921 | 9210000
25.22 | 1005 | 10050000
25.24 | 988 | 9880000
25.26 | 1167 | 11670000
25.28 | 1191 | 11910000
25.3 | 1185 | 11850000
25.32 | 1161 | 11610000
25.34 | 1146 | 11460000
25.36 | 1059 | 10590000
25.38 | 978 | 9780000
25.4 | 880 | 8800000
25.42 | 913 | 9130000
25.44 | 783 | 7830000
25.46 | 696 | 6960000
25.48 | 619 | 6190000
25.5 | 559 | 5590000
25.52 | 527 | 5270000
25.54 | 485 | 4850000
25.56 | 446 | 4460000
25.58 | 405 | 4050000
25.6 | 348 | 3480000
25.62 | 336 | 3360000
25.64 | 334 | 3340000
25.66 | 314 | 3140000
25.68 | 279 | 2790000
25.7 | 277 | 2770000
25.72 | 299 | 2990000
25.74 | 252 | 2520000
25.76 | 257 | 2570000
25.78 | 251 | 2510000
25.8 | 240 | 2400000
25.82 | 258 | 2580000
25.84 | 254 | 2540000
25.86 | 228 | 2280000
25.88 | 240 | 2400000
25.9 | 213 | 2130000
25.92 | 236 | 2360000
25.94 | 188 | 1880000
25.96 | 227 | 2270000
25.98 | 193 | 1930000
26 | 238 | 2380000
26.02 | 245 | 2450000
26.04 | 207 | 2070000
26.06 | 231 | 2310000
26.08 | 212 | 2120000
26.1 | 209 | 2090000
26.12 | 192 | 1920000
26.14 | 202 | 2020000
26.16 | 197 | 1970000
26.18 | 198 | 1980000
26.2 | 221 | 2210000
26.22 | 183 | 1830000
26.24 | 228 | 2280000
26.26 | 195 | 1950000
26.28 | 189 | 1890000
26.3 | 213 | 2130000
26.32 | 193 | 1930000
26.34 | 212 | 2120000
26.36 | 215 | 2150000
26.38 | 178 | 1780000
26.4 | 197 | 1970000
26.42 | 209 | 2090000
26.44 | 191 | 1910000
26.46 | 171 | 1710000
26.48 | 176 | 1760000
26.5 | 193 | 1930000
26.52 | 188 | 1880000
26.54 | 197 | 1970000
26.56 | 177 | 1770000
26.58 | 207 | 2070000
26.6 | 219 | 2190000
26.62 | 187 | 1870000
26.64 | 197 | 1970000
26.66 | 214 | 2140000
26.68 | 194 | 1940000
26.7 | 187 | 1870000
26.72 | 209 | 2090000
26.74 | 192 | 1920000
26.76 | 180 | 1800000
26.78 | 182 | 1820000
26.8 | 202 | 2020000
26.82 | 200 | 2000000
26.84 | 200 | 2000000
26.86 | 197 | 1970000
26.88 | 199 | 1990000
26.9 | 179 | 1790000
26.92 | 186 | 1860000
26.94 | 200 | 2000000
26.96 | 198 | 1980000
26.98 | 208 | 2080000
27 | 188 | 1880000
27.02 | 167 | 1670000
27.04 | 163 | 1630000
27.06 | 199 | 1990000
27.08 | 191 | 1910000
27.1 | 182 | 1820000
27.12 | 169 | 1690000
27.14 | 159 | 1590000
27.16 | 174 | 1740000
27.18 | 194 | 1940000
27.2 | 170 | 1700000
27.22 | 178 | 1780000
27.24 | 174 | 1740000
27.26 | 186 | 1860000
27.28 | 185 | 1850000
27.3 | 188 | 1880000
27.32 | 165 | 1650000
27.34 | 170 | 1700000
27.36 | 180 | 1800000
27.38 | 157 | 1570000
27.4 | 152 | 1520000
27.42 | 174 | 1740000
27.44 | 165 | 1650000
27.46 | 170 | 1700000
27.48 | 165 | 1650000
27.5 | 199 | 1990000
27.52 | 187 | 1870000
27.54 | 160 | 1600000
27.56 | 175 | 1750000
27.58 | 152 | 1520000
27.6 | 187 | 1870000
27.62 | 162 | 1620000
27.64 | 182 | 1820000
27.66 | 155 | 1550000
27.68 | 179 | 1790000
27.7 | 168 | 1680000
27.72 | 180 | 1800000
27.74 | 178 | 1780000
27.76 | 177 | 1770000
27.78 | 178 | 1780000
27.8 | 171 | 1710000
27.82 | 181 | 1810000
27.84 | 153 | 1530000
27.86 | 169 | 1690000
27.88 | 163 | 1630000
27.9 | 177 | 1770000
27.92 | 200 | 2000000
27.94 | 171 | 1710000
27.96 | 181 | 1810000
27.98 | 154 | 1540000
28 | 171 | 1710000
28.02 | 157 | 1570000
28.04 | 171 | 1710000
28.06 | 176 | 1760000
28.08 | 170 | 1700000
28.1 | 159 | 1590000
28.12 | 164 | 1640000
28.14 | 168 | 1680000
28.16 | 173 | 1730000
28.18 | 166 | 1660000
28.2 | 195 | 1950000
28.22 | 173 | 1730000
28.24 | 156 | 1560000
28.26 | 163 | 1630000
28.28 | 196 | 1960000
28.3 | 155 | 1550000
28.32 | 178 | 1780000
28.34 | 179 | 1790000
28.36 | 156 | 1560000
28.38 | 162 | 1620000
28.4 | 176 | 1760000
28.42 | 146 | 1460000
28.44 | 159 | 1590000
28.46 | 163 | 1630000
28.48 | 177 | 1770000
28.5 | 166 | 1660000
28.52 | 150 | 1500000
28.54 | 172 | 1720000
28.56 | 154 | 1540000
28.58 | 177 | 1770000
28.6 | 158 | 1580000
28.62 | 151 | 1510000
28.64 | 160 | 1600000
28.66 | 184 | 1840000
28.68 | 151 | 1510000
28.7 | 163 | 1630000
28.72 | 148 | 1480000
28.74 | 148 | 1480000
28.76 | 160 | 1600000
28.78 | 167 | 1670000
28.8 | 133 | 1330000
28.82 | 149 | 1490000
28.84 | 163 | 1630000
28.86 | 171 | 1710000
28.88 | 169 | 1690000
28.9 | 164 | 1640000
28.92 | 167 | 1670000
28.94 | 161 | 1610000
28.96 | 149 | 1490000
28.98 | 197 | 1970000
29 | 157 | 1570000
29.02 | 163 | 1630000
29.04 | 155 | 1550000
29.06 | 167 | 1670000
29.08 | 165 | 1650000
29.1 | 173 | 1730000
29.12 | 155 | 1550000
29.14 | 164 | 1640000
29.16 | 171 | 1710000
29.18 | 166 | 1660000
29.2 | 152 | 1520000
29.22 | 168 | 1680000
29.24 | 155 | 1550000
29.26 | 162 | 1620000
29.28 | 179 | 1790000
29.3 | 157 | 1570000
29.32 | 168 | 1680000
29.34 | 180 | 1800000
29.36 | 168 | 1680000
29.38 | 185 | 1850000
29.4 | 149 | 1490000
29.42 | 169 | 1690000
29.44 | 161 | 1610000
29.46 | 170 | 1700000
29.48 | 148 | 1480000
29.5 | 155 | 1550000
29.52 | 157 | 1570000
29.54 | 147 | 1470000
29.56 | 147 | 1470000
29.58 | 168 | 1680000
29.6 | 138 | 1380000
29.62 | 160 | 1600000
29.64 | 171 | 1710000
29.66 | 152 | 1520000
29.68 | 164 | 1640000
29.7 | 178 | 1780000
29.72 | 142 | 1420000
29.74 | 131 | 1310000
29.76 | 161 | 1610000
29.78 | 156 | 1560000
29.8 | 150 | 1500000
29.82 | 124 | 1240000
29.84 | 139 | 1390000
29.86 | 165 | 1650000
29.88 | 152 | 1520000
29.9 | 128 | 1280000
29.92 | 137 | 1370000
29.94 | 151 | 1510000
29.96 | 156 | 1560000
29.98 | 148 | 1480000
30 | 141 | 1410000
30.02 | 166 | 1660000
30.04 | 165 | 1650000
30.06 | 144 | 1440000
30.08 | 152 | 1520000
30.1 | 150 | 1500000
30.12 | 156 | 1560000
30.14 | 153 | 1530000
30.16 | 149 | 1490000
30.18 | 160 | 1600000
30.2 | 138 | 1380000
30.22 | 154 | 1540000
30.24 | 120 | 1200000
30.26 | 119 | 1190000
30.28 | 143 | 1430000
30.3 | 148 | 1480000
30.32 | 141 | 1410000
30.34 | 167 | 1670000
30.36 | 158 | 1580000
30.38 | 145 | 1450000
30.4 | 147 | 1470000
30.42 | 155 | 1550000
30.44 | 148 | 1480000
30.46 | 148 | 1480000
30.48 | 161 | 1610000
30.5 | 152 | 1520000
30.52 | 145 | 1450000
30.54 | 144 | 1440000
30.56 | 128 | 1280000
30.58 | 130 | 1300000
30.6 | 134 | 1340000
30.62 | 152 | 1520000
30.64 | 134 | 1340000
30.66 | 137 | 1370000
30.68 | 146 | 1460000
30.7 | 133 | 1330000
30.72 | 145 | 1450000
30.74 | 134 | 1340000
30.76 | 118 | 1180000
30.78 | 141 | 1410000
30.8 | 133 | 1330000
30.82 | 146 | 1460000
30.84 | 129 | 1290000
30.86 | 136 | 1360000
30.88 | 159 | 1590000
30.9 | 137 | 1370000
30.92 | 132 | 1320000
30.94 | 150 | 1500000
30.96 | 148 | 1480000
30.98 | 140 | 1400000
31 | 157 | 1570000
31.02 | 149 | 1490000
31.04 | 150 | 1500000
31.06 | 145 | 1450000
31.08 | 149 | 1490000
31.1 | 119 | 1190000
31.12 | 127 | 1270000
31.14 | 148 | 1480000
31.16 | 145 | 1450000
31.18 | 162 | 1620000
31.2 | 140 | 1400000
31.22 | 142 | 1420000
31.24 | 140 | 1400000
31.26 | 144 | 1440000
31.28 | 146 | 1460000
31.3 | 171 | 1710000
31.32 | 150 | 1500000
31.34 | 156 | 1560000
31.36 | 134 | 1340000
31.38 | 160 | 1600000
31.4 | 143 | 1430000
31.42 | 147 | 1470000
31.44 | 165 | 1650000
31.46 | 135 | 1350000
31.48 | 160 | 1600000
31.5 | 177 | 1770000
31.52 | 167 | 1670000
31.54 | 186 | 1860000
31.56 | 170 | 1700000
31.58 | 176 | 1760000
31.6 | 192 | 1920000
31.62 | 182 | 1820000
31.64 | 194 | 1940000
31.66 | 195 | 1950000
31.68 | 207 | 2070000
31.7 | 198 | 1980000
31.72 | 178 | 1780000
31.74 | 186 | 1860000
31.76 | 208 | 2080000
31.78 | 194 | 1940000
31.8 | 204 | 2040000
31.82 | 230 | 2300000
31.84 | 195 | 1950000
31.86 | 182 | 1820000
31.88 | 179 | 1790000
31.9 | 174 | 1740000
31.92 | 210 | 2100000
31.94 | 196 | 1960000
31.96 | 180 | 1800000
31.98 | 163 | 1630000
32 | 173 | 1730000
32.02 | 162 | 1620000
32.04 | 145 | 1450000
32.06 | 175 | 1750000
32.08 | 155 | 1550000
32.1 | 141 | 1410000
32.12 | 159 | 1590000
32.14 | 144 | 1440000
32.16 | 144 | 1440000
32.18 | 153 | 1530000
32.2 | 153 | 1530000
32.22 | 146 | 1460000
32.24 | 132 | 1320000
32.26 | 147 | 1470000
32.28 | 145 | 1450000
32.3 | 148 | 1480000
32.32 | 146 | 1460000
32.34 | 145 | 1450000
32.36 | 147 | 1470000
32.38 | 132 | 1320000
32.4 | 124 | 1240000
32.42 | 119 | 1190000
32.44 | 134 | 1340000
32.46 | 125 | 1250000
32.48 | 144 | 1440000
32.5 | 150 | 1500000
32.52 | 143 | 1430000
32.54 | 148 | 1480000
32.56 | 144 | 1440000
32.58 | 127 | 1270000
32.6 | 131 | 1310000
32.62 | 138 | 1380000
32.64 | 132 | 1320000
32.66 | 127 | 1270000
32.68 | 143 | 1430000
32.7 | 128 | 1280000
32.72 | 131 | 1310000
32.74 | 137 | 1370000
32.76 | 136 | 1360000
32.78 | 128 | 1280000
32.8 | 124 | 1240000
32.82 | 144 | 1440000
32.84 | 147 | 1470000
32.86 | 115 | 1150000
32.88 | 128 | 1280000
32.9 | 158 | 1580000
32.92 | 126 | 1260000
32.94 | 146 | 1460000
32.96 | 126 | 1260000
32.98 | 130 | 1300000
33 | 129 | 1290000
33.02 | 140 | 1400000
33.04 | 127 | 1270000
33.06 | 133 | 1330000
33.08 | 117 | 1170000
33.1 | 144 | 1440000
33.12 | 129 | 1290000
33.14 | 118 | 1180000
33.16 | 148 | 1480000
33.18 | 123 | 1230000
33.2 | 139 | 1390000
33.22 | 116 | 1160000
33.24 | 122 | 1220000
33.26 | 120 | 1200000
33.28 | 141 | 1410000
33.3 | 114 | 1140000
33.32 | 122 | 1220000
33.34 | 130 | 1300000
33.36 | 126 | 1260000
33.38 | 160 | 1600000
33.4 | 137 | 1370000
33.42 | 139 | 1390000
33.44 | 133 | 1330000
33.46 | 113 | 1130000
33.48 | 143 | 1430000
33.5 | 141 | 1410000
33.52 | 121 | 1210000
33.54 | 127 | 1270000
33.56 | 137 | 1370000
33.58 | 133 | 1330000
33.6 | 133 | 1330000
33.62 | 121 | 1210000
33.64 | 158 | 1580000
33.66 | 132 | 1320000
33.68 | 124 | 1240000
33.7 | 106 | 1060000
33.72 | 120 | 1200000
33.74 | 130 | 1300000
33.76 | 135 | 1350000
33.78 | 142 | 1420000
33.8 | 148 | 1480000
33.82 | 137 | 1370000
33.84 | 125 | 1250000
33.86 | 133 | 1330000
33.88 | 127 | 1270000
33.9 | 136 | 1360000
33.92 | 120 | 1200000
33.94 | 137 | 1370000
33.96 | 128 | 1280000
33.98 | 122 | 1220000
34 | 133 | 1330000
34.02 | 141 | 1410000
34.04 | 122 | 1220000
34.06 | 159 | 1590000
34.08 | 146 | 1460000
34.1 | 136 | 1360000
34.12 | 134 | 1340000
34.14 | 135 | 1350000
34.16 | 139 | 1390000
34.18 | 116 | 1160000
34.2 | 134 | 1340000
34.22 | 145 | 1450000
34.24 | 129 | 1290000
34.26 | 151 | 1510000
34.28 | 155 | 1550000
34.3 | 144 | 1440000
34.32 | 165 | 1650000
34.34 | 170 | 1700000
34.36 | 197 | 1970000
34.38 | 184 | 1840000
34.4 | 151 | 1510000
34.42 | 192 | 1920000
34.44 | 189 | 1890000
34.46 | 195 | 1950000
34.48 | 171 | 1710000
34.5 | 164 | 1640000
34.52 | 170 | 1700000
34.54 | 145 | 1450000
34.56 | 165 | 1650000
34.58 | 147 | 1470000
34.6 | 153 | 1530000
34.62 | 163 | 1630000
34.64 | 134 | 1340000
34.66 | 134 | 1340000
34.68 | 141 | 1410000
34.7 | 139 | 1390000
34.72 | 131 | 1310000
34.74 | 142 | 1420000
34.76 | 140 | 1400000
34.78 | 165 | 1650000
34.8 | 167 | 1670000
34.82 | 167 | 1670000
34.84 | 149 | 1490000
34.86 | 167 | 1670000
34.88 | 170 | 1700000
34.9 | 184 | 1840000
34.92 | 197 | 1970000
34.94 | 227 | 2270000
34.96 | 251 | 2510000
34.98 | 287 | 2870000
35 | 329 | 3290000
35.02 | 362 | 3620000
35.04 | 457 | 4570000
35.06 | 521 | 5210000
35.08 | 531 | 5310000
35.1 | 593 | 5930000
35.12 | 593 | 5930000
35.14 | 548 | 5480000
35.16 | 560 | 5600000
35.18 | 497 | 4970000
35.2 | 439 | 4390000
35.22 | 377 | 3770000
35.24 | 319 | 3190000
35.26 | 293 | 2930000
35.28 | 237 | 2370000
35.3 | 170 | 1700000
35.32 | 164 | 1640000
35.34 | 167 | 1670000
35.36 | 144 | 1440000
35.38 | 137 | 1370000
35.4 | 122 | 1220000
35.42 | 147 | 1470000
35.44 | 140 | 1400000
35.46 | 127 | 1270000
35.48 | 127 | 1270000
35.5 | 117 | 1170000
35.52 | 120 | 1200000
35.54 | 146 | 1460000
35.56 | 142 | 1420000
35.58 | 137 | 1370000
35.6 | 125 | 1250000
35.62 | 142 | 1420000
35.64 | 139 | 1390000
35.66 | 120 | 1200000
35.68 | 120 | 1200000
35.7 | 111 | 1110000
35.72 | 131 | 1310000
35.74 | 123 | 1230000
35.76 | 144 | 1440000
35.78 | 136 | 1360000
35.8 | 150 | 1500000
35.82 | 151 | 1510000
35.84 | 134 | 1340000
35.86 | 149 | 1490000
35.88 | 133 | 1330000
35.9 | 154 | 1540000
35.92 | 131 | 1310000
35.94 | 152 | 1520000
35.96 | 151 | 1510000
35.98 | 172 | 1720000
36 | 173 | 1730000
36.02 | 180 | 1800000
36.04 | 172 | 1720000
36.06 | 186 | 1860000
36.08 | 193 | 1930000
36.1 | 205 | 2050000
36.12 | 181 | 1810000
36.14 | 197 | 1970000
36.16 | 204 | 2040000
36.18 | 214 | 2140000
36.2 | 207 | 2070000
36.22 | 268 | 2680000
36.24 | 225 | 2250000
36.26 | 251 | 2510000
36.28 | 204 | 2040000
36.3 | 245 | 2450000
36.32 | 225 | 2250000
36.34 | 216 | 2160000
36.36 | 245 | 2450000
36.38 | 230 | 2300000
36.4 | 225 | 2250000
36.42 | 193 | 1930000
36.44 | 196 | 1960000
36.46 | 197 | 1970000
36.48 | 169 | 1690000
36.5 | 184 | 1840000
36.52 | 160 | 1600000
36.54 | 175 | 1750000
36.56 | 143 | 1430000
36.58 | 159 | 1590000
36.6 | 155 | 1550000
36.62 | 157 | 1570000
36.64 | 164 | 1640000
36.66 | 146 | 1460000
36.68 | 146 | 1460000
36.7 | 138 | 1380000
36.72 | 142 | 1420000
36.74 | 155 | 1550000
36.76 | 124 | 1240000
36.78 | 150 | 1500000
36.8 | 149 | 1490000
36.82 | 159 | 1590000
36.84 | 174 | 1740000
36.86 | 153 | 1530000
36.88 | 148 | 1480000
36.9 | 147 | 1470000
36.92 | 156 | 1560000
36.94 | 160 | 1600000
36.96 | 156 | 1560000
36.98 | 143 | 1430000
37 | 158 | 1580000
37.02 | 163 | 1630000
37.04 | 174 | 1740000
37.06 | 150 | 1500000
37.08 | 142 | 1420000
37.1 | 174 | 1740000
37.12 | 146 | 1460000
37.14 | 161 | 1610000
37.16 | 160 | 1600000
37.18 | 145 | 1450000
37.2 | 158 | 1580000
37.22 | 128 | 1280000
37.24 | 148 | 1480000
37.26 | 134 | 1340000
37.28 | 136 | 1360000
37.3 | 129 | 1290000
37.32 | 125 | 1250000
37.34 | 132 | 1320000
37.36 | 127 | 1270000
37.38 | 130 | 1300000
37.4 | 150 | 1500000
37.42 | 148 | 1480000
37.44 | 131 | 1310000
37.46 | 124 | 1240000
37.48 | 146 | 1460000
37.5 | 139 | 1390000
37.52 | 154 | 1540000
37.54 | 138 | 1380000
37.56 | 153 | 1530000
37.58 | 159 | 1590000
37.6 | 184 | 1840000
37.62 | 165 | 1650000
37.64 | 167 | 1670000
37.66 | 217 | 2170000
37.68 | 190 | 1900000
37.7 | 201 | 2010000
37.72 | 208 | 2080000
37.74 | 197 | 1970000
37.76 | 236 | 2360000
37.78 | 226 | 2260000
37.8 | 267 | 2670000
37.82 | 271 | 2710000
37.84 | 263 | 2630000
37.86 | 269 | 2690000
37.88 | 283 | 2830000
37.9 | 294 | 2940000
37.92 | 279 | 2790000
37.94 | 287 | 2870000
37.96 | 297 | 2970000
37.98 | 275 | 2750000
38 | 303 | 3030000
38.02 | 242 | 2420000
38.04 | 253 | 2530000
38.06 | 224 | 2240000
38.08 | 245 | 2450000
38.1 | 231 | 2310000
38.12 | 212 | 2120000
38.14 | 198 | 1980000
38.16 | 214 | 2140000
38.18 | 186 | 1860000
38.2 | 167 | 1670000
38.22 | 193 | 1930000
38.24 | 166 | 1660000
38.26 | 176 | 1760000
38.28 | 173 | 1730000
38.3 | 165 | 1650000
38.32 | 178 | 1780000
38.34 | 191 | 1910000
38.36 | 201 | 2010000
38.38 | 212 | 2120000
38.4 | 191 | 1910000
38.42 | 200 | 2000000
38.44 | 198 | 1980000
38.46 | 195 | 1950000
38.48 | 192 | 1920000
38.5 | 218 | 2180000
38.52 | 196 | 1960000
38.54 | 189 | 1890000
38.56 | 181 | 1810000
38.58 | 184 | 1840000
38.6 | 163 | 1630000
38.62 | 179 | 1790000
38.64 | 153 | 1530000
38.66 | 154 | 1540000
38.68 | 153 | 1530000
38.7 | 154 | 1540000
38.72 | 161 | 1610000
38.74 | 143 | 1430000
38.76 | 142 | 1420000
38.78 | 129 | 1290000
38.8 | 123 | 1230000
38.82 | 124 | 1240000
38.84 | 133 | 1330000
38.86 | 115 | 1150000
38.88 | 104 | 1040000
38.9 | 113 | 1130000
38.92 | 128 | 1280000
38.94 | 122 | 1220000
38.96 | 120 | 1200000
38.98 | 123 | 1230000
39 | 102 | 1020000
39.02 | 93 | 930000
39.04 | 112 | 1120000
39.06 | 127 | 1270000
39.08 | 104 | 1040000
39.1 | 105 | 1050000
39.12 | 104 | 1040000
39.14 | 131 | 1310000
39.16 | 106 | 1060000
39.18 | 115 | 1150000
39.2 | 111 | 1110000
39.22 | 114 | 1140000
39.24 | 110 | 1100000
39.26 | 109 | 1090000
39.28 | 103 | 1030000
39.3 | 104 | 1040000
39.32 | 112 | 1120000
39.34 | 105 | 1050000
39.36 | 115 | 1150000
39.38 | 112 | 1120000
39.4 | 126 | 1260000
39.42 | 111 | 1110000
39.44 | 113 | 1130000
39.46 | 99 | 990000
39.48 | 88 | 880000
39.5 | 97 | 970000
39.52 | 113 | 1130000
39.54 | 96 | 960000
39.56 | 107 | 1070000
39.58 | 95 | 950000
39.6 | 106 | 1060000
39.62 | 117 | 1170000
39.64 | 122 | 1220000
39.66 | 102 | 1020000
39.68 | 127 | 1270000
39.7 | 96 | 960000
39.72 | 107 | 1070000
39.74 | 138 | 1380000
39.76 | 106 | 1060000
39.78 | 117 | 1170000
39.8 | 134 | 1340000
39.82 | 113 | 1130000
39.84 | 124 | 1240000
39.86 | 139 | 1390000
39.88 | 158 | 1580000
39.9 | 167 | 1670000
39.92 | 172 | 1720000
39.94 | 203 | 2030000
39.96 | 203 | 2030000
39.98 | 227 | 2270000
40 | 240 | 2400000
40.02 | 283 | 2830000
40.04 | 341 | 3410000
40.06 | 431 | 4310000
40.08 | 440 | 4400000
40.1 | 587 | 5870000
40.12 | 658 | 6580000
40.14 | 670 | 6700000
40.16 | 760 | 7600000
40.18 | 805 | 8050000
40.2 | 789 | 7890000
40.22 | 804 | 8040000
40.24 | 733 | 7330000
40.26 | 672 | 6720000
40.28 | 574 | 5740000
40.3 | 515 | 5150000
40.32 | 448 | 4480000
40.34 | 374 | 3740000
40.36 | 286 | 2860000
40.38 | 277 | 2770000
40.4 | 190 | 1900000
40.42 | 166 | 1660000
40.44 | 150 | 1500000
40.46 | 147 | 1470000
40.48 | 141 | 1410000
40.5 | 127 | 1270000
40.52 | 133 | 1330000
40.54 | 133 | 1330000
40.56 | 114 | 1140000
40.58 | 132 | 1320000
40.6 | 115 | 1150000
40.62 | 114 | 1140000
40.64 | 111 | 1110000
40.66 | 106 | 1060000
40.68 | 108 | 1080000
40.7 | 104 | 1040000
40.72 | 103 | 1030000
40.74 | 110 | 1100000
40.76 | 110 | 1100000
40.78 | 110 | 1100000
40.8 | 90 | 900000
40.82 | 108 | 1080000
40.84 | 106 | 1060000
40.86 | 115 | 1150000
40.88 | 117 | 1170000
40.9 | 102 | 1020000
40.92 | 108 | 1080000
40.94 | 103 | 1030000
40.96 | 90 | 900000
40.98 | 104 | 1040000
41 | 95 | 950000
41.02 | 105 | 1050000
41.04 | 103 | 1030000
41.06 | 118 | 1180000
41.08 | 85 | 850000
41.1 | 95 | 950000
41.12 | 89 | 890000
41.14 | 98 | 980000
41.16 | 110 | 1100000
41.18 | 90 | 900000
41.2 | 104 | 1040000
41.22 | 95 | 950000
41.24 | 89 | 890000
41.26 | 91 | 910000
41.28 | 104 | 1040000
41.3 | 103 | 1030000
41.32 | 70 | 700000
41.34 | 105 | 1050000
41.36 | 88 | 880000
41.38 | 92 | 920000
41.4 | 91 | 910000
41.42 | 83 | 830000
41.44 | 99 | 990000
41.46 | 105 | 1050000
41.48 | 96 | 960000
41.5 | 114 | 1140000
41.52 | 94 | 940000
41.54 | 107 | 1070000
41.56 | 79 | 790000
41.58 | 76 | 760000
41.6 | 81 | 810000
41.62 | 88 | 880000
41.64 | 91 | 910000
41.66 | 95 | 950000
41.68 | 119 | 1190000
41.7 | 90 | 900000
41.72 | 82 | 820000
41.74 | 96 | 960000
41.76 | 107 | 1070000
41.78 | 86 | 860000
41.8 | 90 | 900000
41.82 | 100 | 1000000
41.84 | 88 | 880000
41.86 | 96 | 960000
41.88 | 105 | 1050000
41.9 | 96 | 960000
41.92 | 91 | 910000
41.94 | 95 | 950000
41.96 | 91 | 910000
41.98 | 99 | 990000
42 | 100 | 1000000
42.02 | 91 | 910000
42.04 | 95 | 950000
42.06 | 86 | 860000
42.08 | 89 | 890000
42.1 | 73 | 730000
42.12 | 91 | 910000
42.14 | 91 | 910000
42.16 | 91 | 910000
42.18 | 94 | 940000
42.2 | 92 | 920000
42.22 | 100 | 1000000
42.24 | 94 | 940000
42.26 | 72 | 720000
42.28 | 85 | 850000
42.3 | 84 | 840000
42.32 | 91 | 910000
42.34 | 101 | 1010000
42.36 | 95 | 950000
42.38 | 103 | 1030000
42.4 | 81 | 810000
42.42 | 90 | 900000
42.44 | 102 | 1020000
42.46 | 100 | 1000000
42.48 | 94 | 940000
42.5 | 89 | 890000
42.52 | 103 | 1030000
42.54 | 78 | 780000
42.56 | 88 | 880000
42.58 | 78 | 780000
42.6 | 97 | 970000
42.62 | 74 | 740000
42.64 | 82 | 820000
42.66 | 77 | 770000
42.68 | 103 | 1030000
42.7 | 89 | 890000
42.72 | 119 | 1190000
42.74 | 89 | 890000
42.76 | 101 | 1010000
42.78 | 97 | 970000
42.8 | 85 | 850000
42.82 | 80 | 800000
42.84 | 79 | 790000
42.86 | 95 | 950000
42.88 | 67 | 670000
42.9 | 87 | 870000
42.92 | 86 | 860000
42.94 | 120 | 1200000
42.96 | 86 | 860000
42.98 | 95 | 950000
43 | 108 | 1080000
43.02 | 103 | 1030000
43.04 | 95 | 950000
43.06 | 106 | 1060000
43.08 | 94 | 940000
43.1 | 81 | 810000
43.12 | 76 | 760000
43.14 | 100 | 1000000
43.16 | 103 | 1030000
43.18 | 94 | 940000
43.2 | 80 | 800000
43.22 | 75 | 750000
43.24 | 85 | 850000
43.26 | 96 | 960000
43.28 | 82 | 820000
43.3 | 79 | 790000
43.32 | 81 | 810000
43.34 | 79 | 790000
43.36 | 91 | 910000
43.38 | 92 | 920000
43.4 | 88 | 880000
43.42 | 72 | 720000
43.44 | 72 | 720000
43.46 | 86 | 860000
43.48 | 86 | 860000
43.5 | 98 | 980000
43.52 | 84 | 840000
43.54 | 88 | 880000
43.56 | 89 | 890000
43.58 | 95 | 950000
43.6 | 77 | 770000
43.62 | 94 | 940000
43.64 | 88 | 880000
43.66 | 100 | 1000000
43.68 | 96 | 960000
43.7 | 86 | 860000
43.72 | 89 | 890000
43.74 | 99 | 990000
43.76 | 107 | 1070000
43.78 | 105 | 1050000
43.8 | 100 | 1000000
43.82 | 85 | 850000
43.84 | 95 | 950000
43.86 | 80 | 800000
43.88 | 97 | 970000
43.9 | 96 | 960000
43.92 | 83 | 830000
43.94 | 91 | 910000
43.96 | 76 | 760000
43.98 | 87 | 870000
44 | 76 | 760000
44.02 | 95 | 950000
44.04 | 81 | 810000
44.06 | 107 | 1070000
44.08 | 89 | 890000
44.1 | 95 | 950000
44.12 | 94 | 940000
44.14 | 87 | 870000
44.16 | 96 | 960000
44.18 | 83 | 830000
44.2 | 77 | 770000
44.22 | 88 | 880000
44.24 | 78 | 780000
44.26 | 80 | 800000
44.28 | 78 | 780000
44.3 | 91 | 910000
44.32 | 88 | 880000
44.34 | 96 | 960000
44.36 | 86 | 860000
44.38 | 95 | 950000
44.4 | 98 | 980000
44.42 | 83 | 830000
44.44 | 84 | 840000
44.46 | 85 | 850000
44.48 | 97 | 970000
44.5 | 91 | 910000
44.52 | 85 | 850000
44.54 | 82 | 820000
44.56 | 83 | 830000
44.58 | 111 | 1110000
44.6 | 75 | 750000
44.62 | 79 | 790000
44.64 | 85 | 850000
44.66 | 75 | 750000
44.68 | 74 | 740000
44.7 | 82 | 820000
44.72 | 85 | 850000
44.74 | 78 | 780000
44.76 | 81 | 810000
44.78 | 92 | 920000
44.8 | 81 | 810000
44.82 | 86 | 860000
44.84 | 79 | 790000
44.86 | 95 | 950000
44.88 | 85 | 850000
44.9 | 97 | 970000
44.92 | 81 | 810000
44.94 | 92 | 920000
44.96 | 83 | 830000
44.98 | 92 | 920000
45 | 90 | 900000
45.02 | 101 | 1010000
45.04 | 86 | 860000
45.06 | 86 | 860000
45.08 | 68 | 680000
45.1 | 79 | 790000
45.12 | 99 | 990000
45.14 | 87 | 870000
45.16 | 78 | 780000
45.18 | 79 | 790000
45.2 | 79 | 790000
45.22 | 75 | 750000
45.24 | 75 | 750000
45.26 | 100 | 1000000
45.28 | 80 | 800000
45.3 | 86 | 860000
45.32 | 96 | 960000
45.34 | 85 | 850000
45.36 | 74 | 740000
45.38 | 82 | 820000
45.4 | 85 | 850000
45.42 | 82 | 820000
45.44 | 86 | 860000
45.46 | 87 | 870000
45.48 | 80 | 800000
45.5 | 105 | 1050000
45.52 | 76 | 760000
45.54 | 86 | 860000
45.56 | 89 | 890000
45.58 | 87 | 870000
45.6 | 88 | 880000
45.62 | 80 | 800000
45.64 | 91 | 910000
45.66 | 101 | 1010000
45.68 | 92 | 920000
45.7 | 97 | 970000
45.72 | 95 | 950000
45.74 | 76 | 760000
45.76 | 83 | 830000
45.78 | 75 | 750000
45.8 | 88 | 880000
45.82 | 82 | 820000
45.84 | 87 | 870000
45.86 | 93 | 930000
45.88 | 83 | 830000
45.9 | 75 | 750000
45.92 | 91 | 910000
45.94 | 86 | 860000
45.96 | 97 | 970000
45.98 | 68 | 680000
46 | 67 | 670000
46.02 | 82 | 820000
46.04 | 71 | 710000
46.06 | 81 | 810000
46.08 | 84 | 840000
46.1 | 91 | 910000
46.12 | 81 | 810000
46.14 | 81 | 810000
46.16 | 90 | 900000
46.18 | 64 | 640000
46.2 | 76 | 760000
46.22 | 77 | 770000
46.24 | 69 | 690000
46.26 | 87 | 870000
46.28 | 89 | 890000
46.3 | 99 | 990000
46.32 | 96 | 960000
46.34 | 86 | 860000
46.36 | 79 | 790000
46.38 | 83 | 830000
46.4 | 84 | 840000
46.42 | 78 | 780000
46.44 | 93 | 930000
46.46 | 87 | 870000
46.48 | 90 | 900000
46.5 | 89 | 890000
46.52 | 70 | 700000
46.54 | 71 | 710000
46.56 | 92 | 920000
46.58 | 73 | 730000
46.6 | 88 | 880000
46.62 | 72 | 720000
46.64 | 87 | 870000
46.66 | 77 | 770000
46.68 | 74 | 740000
46.7 | 89 | 890000
46.72 | 75 | 750000
46.74 | 91 | 910000
46.76 | 87 | 870000
46.78 | 78 | 780000
46.8 | 75 | 750000
46.82 | 80 | 800000
46.84 | 85 | 850000
46.86 | 97 | 970000
46.88 | 73 | 730000
46.9 | 73 | 730000
46.92 | 85 | 850000
46.94 | 89 | 890000
46.96 | 88 | 880000
46.98 | 91 | 910000
47 | 92 | 920000
47.02 | 93 | 930000
47.04 | 99 | 990000
47.06 | 80 | 800000
47.08 | 85 | 850000
47.1 | 106 | 1060000
47.12 | 96 | 960000
47.14 | 91 | 910000
47.16 | 88 | 880000
47.18 | 76 | 760000
47.2 | 97 | 970000
47.22 | 74 | 740000
47.24 | 83 | 830000
47.26 | 89 | 890000
47.28 | 103 | 1030000
47.3 | 84 | 840000
47.32 | 95 | 950000
47.34 | 114 | 1140000
47.36 | 105 | 1050000
47.38 | 122 | 1220000
47.4 | 90 | 900000
47.42 | 113 | 1130000
47.44 | 113 | 1130000
47.46 | 109 | 1090000
47.48 | 125 | 1250000
47.5 | 111 | 1110000
47.52 | 127 | 1270000
47.54 | 116 | 1160000
47.56 | 121 | 1210000
47.58 | 133 | 1330000
47.6 | 127 | 1270000
47.62 | 130 | 1300000
47.64 | 157 | 1570000
47.66 | 143 | 1430000
47.68 | 133 | 1330000
47.7 | 153 | 1530000
47.72 | 164 | 1640000
47.74 | 163 | 1630000
47.76 | 171 | 1710000
47.78 | 167 | 1670000
47.8 | 189 | 1890000
47.82 | 188 | 1880000
47.84 | 215 | 2150000
47.86 | 219 | 2190000
47.88 | 229 | 2290000
47.9 | 245 | 2450000
47.92 | 297 | 2970000
47.94 | 256 | 2560000
47.96 | 270 | 2700000
47.98 | 268 | 2680000
48 | 295 | 2950000
48.02 | 270 | 2700000
48.04 | 263 | 2630000
48.06 | 237 | 2370000
48.08 | 247 | 2470000
48.1 | 244 | 2440000
48.12 | 241 | 2410000
48.14 | 231 | 2310000
48.16 | 215 | 2150000
48.18 | 183 | 1830000
48.2 | 173 | 1730000
48.22 | 167 | 1670000
48.24 | 160 | 1600000
48.26 | 142 | 1420000
48.28 | 134 | 1340000
48.3 | 146 | 1460000
48.32 | 129 | 1290000
48.34 | 140 | 1400000
48.36 | 96 | 960000
48.38 | 134 | 1340000
48.4 | 116 | 1160000
48.42 | 94 | 940000
48.44 | 87 | 870000
48.46 | 109 | 1090000
48.48 | 106 | 1060000
48.5 | 86 | 860000
48.52 | 85 | 850000
48.54 | 91 | 910000
48.56 | 91 | 910000
48.58 | 98 | 980000
48.6 | 92 | 920000
48.62 | 93 | 930000
48.64 | 97 | 970000
48.66 | 84 | 840000
48.68 | 86 | 860000
48.7 | 102 | 1020000
48.72 | 87 | 870000
48.74 | 94 | 940000
48.76 | 90 | 900000
48.78 | 83 | 830000
48.8 | 91 | 910000
48.82 | 69 | 690000
48.84 | 99 | 990000
48.86 | 100 | 1000000
48.88 | 91 | 910000
48.9 | 94 | 940000
48.92 | 71 | 710000
48.94 | 85 | 850000
48.96 | 104 | 1040000
48.98 | 98 | 980000
49 | 74 | 740000
49.02 | 87 | 870000
49.04 | 80 | 800000
49.06 | 85 | 850000
49.08 | 76 | 760000
49.1 | 93 | 930000
49.12 | 89 | 890000
49.14 | 98 | 980000
49.16 | 77 | 770000
49.18 | 93 | 930000
49.2 | 81 | 810000
49.22 | 73 | 730000
49.24 | 81 | 810000
49.26 | 105 | 1050000
49.28 | 69 | 690000
49.3 | 89 | 890000
49.32 | 67 | 670000
49.34 | 104 | 1040000
49.36 | 80 | 800000
49.38 | 90 | 900000
49.4 | 96 | 960000
49.42 | 83 | 830000
49.44 | 82 | 820000
49.46 | 74 | 740000
49.48 | 90 | 900000
49.5 | 74 | 740000
49.52 | 80 | 800000
49.54 | 87 | 870000
49.56 | 72 | 720000
49.58 | 99 | 990000
49.6 | 82 | 820000
49.62 | 84 | 840000
49.64 | 87 | 870000
49.66 | 69 | 690000
49.68 | 89 | 890000
49.7 | 85 | 850000
49.72 | 66 | 660000
49.74 | 70 | 700000
49.76 | 89 | 890000
49.78 | 70 | 700000
49.8 | 94 | 940000
49.82 | 97 | 970000
49.84 | 81 | 810000
49.86 | 83 | 830000
49.88 | 78 | 780000
49.9 | 95 | 950000
49.92 | 88 | 880000
49.94 | 67 | 670000
49.96 | 94 | 940000
49.98 | 74 | 740000
50 | 66 | 660000
50.02 | 85 | 850000
50.04 | 88 | 880000
50.06 | 74 | 740000
50.08 | 81 | 810000
50.1 | 81 | 810000
50.12 | 77 | 770000
50.14 | 75 | 750000
50.16 | 70 | 700000
50.18 | 74 | 740000
50.2 | 85 | 850000
50.22 | 72 | 720000
50.24 | 65 | 650000
50.26 | 90 | 900000
50.28 | 80 | 800000
50.3 | 64 | 640000
50.32 | 79 | 790000
50.34 | 95 | 950000
50.36 | 69 | 690000
50.38 | 86 | 860000
50.4 | 75 | 750000
50.42 | 81 | 810000
50.44 | 76 | 760000
50.46 | 79 | 790000
50.48 | 88 | 880000
50.5 | 83 | 830000
50.52 | 66 | 660000
50.54 | 81 | 810000
50.56 | 83 | 830000
50.58 | 71 | 710000
50.6 | 75 | 750000
50.62 | 88 | 880000
50.64 | 74 | 740000
50.66 | 84 | 840000
50.68 | 83 | 830000
50.7 | 90 | 900000
50.72 | 78 | 780000
50.74 | 71 | 710000
50.76 | 68 | 680000
50.78 | 82 | 820000
50.8 | 79 | 790000
50.82 | 68 | 680000
50.84 | 83 | 830000
50.86 | 66 | 660000
50.88 | 83 | 830000
50.9 | 72 | 720000
50.92 | 80 | 800000
50.94 | 68 | 680000
50.96 | 82 | 820000
50.98 | 58 | 580000
51 | 74 | 740000
51.02 | 68 | 680000
51.04 | 64 | 640000
51.06 | 82 | 820000
51.08 | 81 | 810000
51.1 | 83 | 830000
51.12 | 83 | 830000
51.14 | 63 | 630000
51.16 | 62 | 620000
51.18 | 74 | 740000
51.2 | 92 | 920000
51.22 | 69 | 690000
51.24 | 82 | 820000
51.26 | 80 | 800000
51.28 | 87 | 870000
51.3 | 96 | 960000
51.32 | 70 | 700000
51.34 | 74 | 740000
51.36 | 77 | 770000
51.38 | 84 | 840000
51.4 | 91 | 910000
51.42 | 64 | 640000
51.44 | 87 | 870000
51.46 | 59 | 590000
51.48 | 77 | 770000
51.5 | 75 | 750000
51.52 | 83 | 830000
51.54 | 68 | 680000
51.56 | 80 | 800000
51.58 | 71 | 710000
51.6 | 72 | 720000
51.62 | 70 | 700000
51.64 | 60 | 600000
51.66 | 74 | 740000
51.68 | 82 | 820000
51.7 | 72 | 720000
51.72 | 80 | 800000
51.74 | 65 | 650000
51.76 | 82 | 820000
51.78 | 78 | 780000
51.8 | 86 | 860000
51.82 | 74 | 740000
51.84 | 69 | 690000
51.86 | 83 | 830000
51.88 | 68 | 680000
51.9 | 72 | 720000
51.92 | 91 | 910000
51.94 | 64 | 640000
51.96 | 87 | 870000
51.98 | 84 | 840000
52 | 62 | 620000
52.02 | 80 | 800000
52.04 | 66 | 660000
52.06 | 72 | 720000
52.08 | 90 | 900000
52.1 | 74 | 740000
52.12 | 84 | 840000
52.14 | 69 | 690000
52.16 | 84 | 840000
52.18 | 84 | 840000
52.2 | 81 | 810000
52.22 | 71 | 710000
52.24 | 75 | 750000
52.26 | 66 | 660000
52.28 | 76 | 760000
52.3 | 87 | 870000
52.32 | 87 | 870000
52.34 | 81 | 810000
52.36 | 76 | 760000
52.38 | 87 | 870000
52.4 | 84 | 840000
52.42 | 68 | 680000
52.44 | 81 | 810000
52.46 | 61 | 610000
52.48 | 69 | 690000
52.5 | 72 | 720000
52.52 | 94 | 940000
52.54 | 83 | 830000
52.56 | 69 | 690000
52.58 | 75 | 750000
52.6 | 79 | 790000
52.62 | 80 | 800000
52.64 | 82 | 820000
52.66 | 92 | 920000
52.68 | 91 | 910000
52.7 | 82 | 820000
52.72 | 87 | 870000
52.74 | 63 | 630000
52.76 | 79 | 790000
52.78 | 89 | 890000
52.8 | 97 | 970000
52.82 | 97 | 970000
52.84 | 90 | 900000
52.86 | 88 | 880000
52.88 | 86 | 860000
52.9 | 107 | 1070000
52.92 | 95 | 950000
52.94 | 111 | 1110000
52.96 | 94 | 940000
52.98 | 116 | 1160000
53 | 123 | 1230000
53.02 | 95 | 950000
53.04 | 102 | 1020000
53.06 | 131 | 1310000
53.08 | 101 | 1010000
53.1 | 138 | 1380000
53.12 | 104 | 1040000
53.14 | 104 | 1040000
53.16 | 108 | 1080000
53.18 | 101 | 1010000
53.2 | 99 | 990000
53.22 | 103 | 1030000
53.24 | 96 | 960000
53.26 | 81 | 810000
53.28 | 106 | 1060000
53.3 | 88 | 880000
53.32 | 86 | 860000
53.34 | 90 | 900000
53.36 | 73 | 730000
53.38 | 78 | 780000
53.4 | 80 | 800000
53.42 | 94 | 940000
53.44 | 84 | 840000
53.46 | 90 | 900000
53.48 | 99 | 990000
53.5 | 87 | 870000
53.52 | 85 | 850000
53.54 | 110 | 1100000
53.56 | 88 | 880000
53.58 | 103 | 1030000
53.6 | 101 | 1010000
53.62 | 112 | 1120000
53.64 | 107 | 1070000
53.66 | 119 | 1190000
53.68 | 109 | 1090000
53.7 | 122 | 1220000
53.72 | 120 | 1200000
53.74 | 123 | 1230000
53.76 | 129 | 1290000
53.78 | 133 | 1330000
53.8 | 157 | 1570000
53.82 | 149 | 1490000
53.84 | 168 | 1680000
53.86 | 156 | 1560000
53.88 | 166 | 1660000
53.9 | 178 | 1780000
53.92 | 159 | 1590000
53.94 | 182 | 1820000
53.96 | 199 | 1990000
53.98 | 194 | 1940000
54 | 177 | 1770000
54.02 | 179 | 1790000
54.04 | 184 | 1840000
54.06 | 204 | 2040000
54.08 | 211 | 2110000
54.1 | 171 | 1710000
54.12 | 183 | 1830000
54.14 | 172 | 1720000
54.16 | 162 | 1620000
54.18 | 146 | 1460000
54.2 | 155 | 1550000
54.22 | 169 | 1690000
54.24 | 130 | 1300000
54.26 | 153 | 1530000
54.28 | 130 | 1300000
54.3 | 148 | 1480000
54.32 | 106 | 1060000
54.34 | 143 | 1430000
54.36 | 133 | 1330000
54.38 | 136 | 1360000
54.4 | 117 | 1170000
54.42 | 119 | 1190000
54.44 | 112 | 1120000
54.46 | 100 | 1000000
54.48 | 138 | 1380000
54.5 | 116 | 1160000
54.52 | 114 | 1140000
54.54 | 83 | 830000
54.56 | 90 | 900000
54.58 | 107 | 1070000
54.6 | 102 | 1020000
54.62 | 120 | 1200000
54.64 | 107 | 1070000
54.66 | 104 | 1040000
54.68 | 124 | 1240000
54.7 | 114 | 1140000
54.72 | 120 | 1200000
54.74 | 119 | 1190000
54.76 | 105 | 1050000
54.78 | 99 | 990000
54.8 | 116 | 1160000
54.82 | 143 | 1430000
54.84 | 140 | 1400000
54.86 | 167 | 1670000
54.88 | 162 | 1620000
54.9 | 167 | 1670000
54.92 | 146 | 1460000
54.94 | 178 | 1780000
54.96 | 168 | 1680000
54.98 | 184 | 1840000
55 | 192 | 1920000
55.02 | 194 | 1940000
55.04 | 157 | 1570000
55.06 | 153 | 1530000
55.08 | 183 | 1830000
55.1 | 163 | 1630000
55.12 | 158 | 1580000
55.14 | 149 | 1490000
55.16 | 172 | 1720000
55.18 | 161 | 1610000
55.2 | 130 | 1300000
55.22 | 157 | 1570000
55.24 | 135 | 1350000
55.26 | 147 | 1470000
55.28 | 120 | 1200000
55.3 | 103 | 1030000
55.32 | 117 | 1170000
55.34 | 111 | 1110000
55.36 | 107 | 1070000
55.38 | 91 | 910000
55.4 | 82 | 820000
55.42 | 109 | 1090000
55.44 | 85 | 850000
55.46 | 109 | 1090000
55.48 | 90 | 900000
55.5 | 102 | 1020000
55.52 | 98 | 980000
55.54 | 88 | 880000
55.56 | 86 | 860000
55.58 | 82 | 820000
55.6 | 86 | 860000
55.62 | 95 | 950000
55.64 | 78 | 780000
55.66 | 88 | 880000
55.68 | 67 | 670000
55.7 | 83 | 830000
55.72 | 92 | 920000
55.74 | 83 | 830000
55.76 | 97 | 970000
55.78 | 83 | 830000
55.8 | 92 | 920000
55.82 | 75 | 750000
55.84 | 86 | 860000
55.86 | 61 | 610000
55.88 | 82 | 820000
55.9 | 80 | 800000
55.92 | 81 | 810000
55.94 | 78 | 780000
55.96 | 59 | 590000
55.98 | 83 | 830000
56 | 88 | 880000
56.02 | 83 | 830000
56.04 | 90 | 900000
56.06 | 82 | 820000
56.08 | 85 | 850000
56.1 | 93 | 930000
56.12 | 84 | 840000
56.14 | 99 | 990000
56.16 | 86 | 860000
56.18 | 87 | 870000
56.2 | 85 | 850000
56.22 | 73 | 730000
56.24 | 88 | 880000
56.26 | 98 | 980000
56.28 | 98 | 980000
56.3 | 74 | 740000
56.32 | 92 | 920000
56.34 | 94 | 940000
56.36 | 88 | 880000
56.38 | 79 | 790000
56.4 | 90 | 900000
56.42 | 101 | 1010000
56.44 | 83 | 830000
56.46 | 103 | 1030000
56.48 | 93 | 930000
56.5 | 120 | 1200000
56.52 | 103 | 1030000
56.54 | 99 | 990000
56.56 | 120 | 1200000
56.58 | 100 | 1000000
56.6 | 110 | 1100000
56.62 | 98 | 980000
56.64 | 120 | 1200000
56.66 | 120 | 1200000
56.68 | 104 | 1040000
56.7 | 104 | 1040000
56.72 | 109 | 1090000
56.74 | 95 | 950000
56.76 | 90 | 900000
56.78 | 104 | 1040000
56.8 | 120 | 1200000
56.82 | 87 | 870000
56.84 | 88 | 880000
56.86 | 81 | 810000
56.88 | 92 | 920000
56.9 | 86 | 860000
56.92 | 87 | 870000
56.94 | 86 | 860000
56.96 | 99 | 990000
56.98 | 80 | 800000
57 | 91 | 910000
57.02 | 77 | 770000
57.04 | 84 | 840000
57.06 | 82 | 820000
57.08 | 87 | 870000
57.1 | 85 | 850000
57.12 | 89 | 890000
57.14 | 75 | 750000
57.16 | 90 | 900000
57.18 | 80 | 800000
57.2 | 86 | 860000
57.22 | 67 | 670000
57.24 | 74 | 740000
57.26 | 60 | 600000
57.28 | 83 | 830000
57.3 | 67 | 670000
57.32 | 71 | 710000
57.34 | 58 | 580000
57.36 | 80 | 800000
57.38 | 69 | 690000
57.4 | 79 | 790000
57.42 | 77 | 770000
57.44 | 65 | 650000
57.46 | 63 | 630000
57.48 | 71 | 710000
57.5 | 69 | 690000
57.52 | 66 | 660000
57.54 | 74 | 740000
57.56 | 79 | 790000
57.58 | 61 | 610000
57.6 | 82 | 820000
57.62 | 71 | 710000
57.64 | 86 | 860000
57.66 | 67 | 670000
57.68 | 89 | 890000
57.7 | 71 | 710000
57.72 | 74 | 740000
57.74 | 79 | 790000
57.76 | 75 | 750000
57.78 | 67 | 670000
57.8 | 75 | 750000
57.82 | 80 | 800000
57.84 | 69 | 690000
57.86 | 81 | 810000
57.88 | 92 | 920000
57.9 | 84 | 840000
57.92 | 72 | 720000
57.94 | 71 | 710000
57.96 | 67 | 670000
57.98 | 77 | 770000
58 | 75 | 750000
58.02 | 70 | 700000
58.04 | 70 | 700000
58.06 | 83 | 830000
58.08 | 64 | 640000
58.1 | 77 | 770000
58.12 | 83 | 830000
58.14 | 60 | 600000
58.16 | 80 | 800000
58.18 | 70 | 700000
58.2 | 77 | 770000
58.22 | 77 | 770000
58.24 | 70 | 700000
58.26 | 71 | 710000
58.28 | 69 | 690000
58.3 | 63 | 630000
58.32 | 78 | 780000
58.34 | 76 | 760000
58.36 | 91 | 910000
58.38 | 84 | 840000
58.4 | 71 | 710000
58.42 | 96 | 960000
58.44 | 88 | 880000
58.46 | 77 | 770000
58.48 | 76 | 760000
58.5 | 87 | 870000
58.52 | 75 | 750000
58.54 | 77 | 770000
58.56 | 73 | 730000
58.58 | 83 | 830000
58.6 | 74 | 740000
58.62 | 60 | 600000
58.64 | 73 | 730000
58.66 | 71 | 710000
58.68 | 72 | 720000
58.7 | 73 | 730000
58.72 | 61 | 610000
58.74 | 72 | 720000
58.76 | 77 | 770000
58.78 | 78 | 780000
58.8 | 61 | 610000
58.82 | 79 | 790000
58.84 | 80 | 800000
58.86 | 96 | 960000
58.88 | 79 | 790000
58.9 | 86 | 860000
58.92 | 66 | 660000
58.94 | 70 | 700000
58.96 | 67 | 670000
58.98 | 87 | 870000
59 | 83 | 830000
59.02 | 71 | 710000
59.04 | 84 | 840000
59.06 | 78 | 780000
59.08 | 67 | 670000
59.1 | 72 | 720000
59.12 | 90 | 900000
59.14 | 66 | 660000
59.16 | 75 | 750000
59.18 | 70 | 700000
59.2 | 74 | 740000
59.22 | 83 | 830000
59.24 | 79 | 790000
59.26 | 71 | 710000
59.28 | 84 | 840000
59.3 | 65 | 650000
59.32 | 79 | 790000
59.34 | 78 | 780000
59.36 | 84 | 840000
59.38 | 67 | 670000
59.4 | 83 | 830000
59.42 | 74 | 740000
59.44 | 93 | 930000
59.46 | 83 | 830000
59.48 | 88 | 880000
59.5 | 78 | 780000
59.52 | 93 | 930000
59.54 | 63 | 630000
59.56 | 83 | 830000
59.58 | 72 | 720000
59.6 | 84 | 840000
59.62 | 81 | 810000
59.64 | 68 | 680000
59.66 | 71 | 710000
59.68 | 76 | 760000
59.7 | 63 | 630000
59.72 | 78 | 780000
59.74 | 63 | 630000
59.76 | 67 | 670000
59.78 | 76 | 760000
59.8 | 82 | 820000
59.82 | 69 | 690000
59.84 | 73 | 730000
59.86 | 60 | 600000
59.88 | 72 | 720000
59.9 | 67 | 670000
59.92 | 64 | 640000
59.94 | 85 | 850000
59.96 | 75 | 750000
59.98 | 89 | 890000
60 | 59 | 590000