## Cu_LiBr400 gL_25ºC
E (VAg-AgCl) | I (A) | i (A/cm2) | i (mA/cm2)
-1.000061 | -3.271484e-05 | -5.142448e-05 | -0.05142448
-0.9976196 | -3.334961e-05 | -5.242227e-05 | -0.05242227
-0.9951782 | -3.300781e-05 | -5.1885e-05 | -0.051885
-0.9927368 | -3.222656e-05 | -5.065695e-05 | -0.05065695
-0.9902954 | -3.613281e-05 | -5.679719e-05 | -0.05679719
-0.987854 | -3.032226e-05 | -4.766358e-05 | -0.04766358
-0.9854126 | -2.885742e-05 | -4.5361e-05 | -0.045361
-0.9829712 | -2.587891e-05 | -4.067908e-05 | -0.04067908
-0.9805298 | -2.734375e-05 | -4.298166e-05 | -0.04298166
-0.9780884 | -2.910156e-05 | -4.574476e-05 | -0.04574476
-0.975647 | -2.753906e-05 | -4.328867e-05 | -0.04328867
-0.9732056 | -3.125e-05 | -4.91219e-05 | -0.0491219
-0.9707642 | -2.636719e-05 | -4.14466e-05 | -0.0414466
-0.9683228 | -2.441406e-05 | -3.837648e-05 | -0.03837648
-0.9658813 | -2.514648e-05 | -3.952777e-05 | -0.03952777
-0.9634399 | -2.490235e-05 | -3.914402e-05 | -0.03914402
-0.9609985 | -2.348633e-05 | -3.691818e-05 | -0.03691818
-0.9585571 | -2.348633e-05 | -3.691818e-05 | -0.03691818
-0.9561157 | -2.441406e-05 | -3.837648e-05 | -0.03837648
-0.9536743 | -2.416992e-05 | -3.799271e-05 | -0.03799271
-0.9512329 | -2.34375e-05 | -3.684142e-05 | -0.03684142
-0.9487915 | -2.294922e-05 | -3.607389e-05 | -0.03607389
-0.9463501 | -2.304687e-05 | -3.622739e-05 | -0.03622739
-0.9439087 | -2.504883e-05 | -3.937427e-05 | -0.03937427
-0.9414673 | -2.255859e-05 | -3.545986e-05 | -0.03545986
-0.9390259 | -2.089844e-05 | -3.285027e-05 | -0.03285027
-0.9365845 | -2.114258e-05 | -3.323404e-05 | -0.03323404
-0.9341431 | -2.143555e-05 | -3.369456e-05 | -0.03369456
-0.9317017 | -2.001953e-05 | -3.146871e-05 | -0.03146871
-0.9292603 | -2.099609e-05 | -3.300377e-05 | -0.03300377
-0.9268188 | -1.899414e-05 | -2.98569e-05 | -0.0298569
-0.9243774 | -2.016602e-05 | -3.169898e-05 | -0.03169898
-0.921936 | -1.953125e-05 | -3.070119e-05 | -0.03070119
-0.9194946 | -1.972656e-05 | -3.100819e-05 | -0.03100819
-0.9170532 | -1.928711e-05 | -3.031742e-05 | -0.03031742
-0.9146118 | -1.938476e-05 | -3.047092e-05 | -0.03047092
-0.9121704 | -1.899414e-05 | -2.98569e-05 | -0.0298569
-0.909729 | -1.948242e-05 | -3.062443e-05 | -0.03062443
-0.9072876 | -1.855469e-05 | -2.916613e-05 | -0.02916613
-0.9048462 | -2.011719e-05 | -3.162222e-05 | -0.03162222
-0.9024048 | -2.016602e-05 | -3.169898e-05 | -0.03169898
-0.8999634 | -1.860352e-05 | -2.924289e-05 | -0.02924289
-0.897522 | -1.914063e-05 | -3.008717e-05 | -0.03008717
-0.8950806 | -1.655273e-05 | -2.601925e-05 | -0.02601925
-0.8926392 | -1.567383e-05 | -2.46377e-05 | -0.0246377
-0.8901978 | -1.791992e-05 | -2.816833e-05 | -0.02816833
-0.8877563 | -1.801758e-05 | -2.832185e-05 | -0.02832185
-0.8853149 | -1.713867e-05 | -2.694029e-05 | -0.02694029
-0.8828735 | -1.689453e-05 | -2.655652e-05 | -0.02655652
-0.8804321 | -1.655273e-05 | -2.601925e-05 | -0.02601925
-0.8779907 | -1.577148e-05 | -2.47912e-05 | -0.0247912
-0.8755493 | -1.621094e-05 | -2.548199e-05 | -0.02548199
-0.8731079 | -1.71875e-05 | -2.701704e-05 | -0.02701704
-0.8706665 | -1.713867e-05 | -2.694029e-05 | -0.02694029
-0.8682251 | -1.708984e-05 | -2.686353e-05 | -0.02686353
-0.8657837 | -1.533203e-05 | -2.410043e-05 | -0.02410043
-0.8633423 | -1.508789e-05 | -2.371666e-05 | -0.02371666
-0.8609009 | -1.59668e-05 | -2.509822e-05 | -0.02509822
-0.8584595 | -1.665039e-05 | -2.617276e-05 | -0.02617276
-0.8560181 | -1.582031e-05 | -2.486796e-05 | -0.02486796
-0.8535767 | -1.650391e-05 | -2.594251e-05 | -0.02594251
-0.8511353 | -1.503906e-05 | -2.363991e-05 | -0.02363991
-0.8486938 | -1.396484e-05 | -2.195134e-05 | -0.02195134
-0.8462524 | -1.635742e-05 | -2.571224e-05 | -0.02571224
-0.843811 | -1.386719e-05 | -2.179785e-05 | -0.02179785
-0.8413696 | -1.52832e-05 | -2.402367e-05 | -0.02402367
-0.8389282 | -1.518555e-05 | -2.387018e-05 | -0.02387018
-0.8364868 | -1.318359e-05 | -2.072329e-05 | -0.02072329
-0.8340454 | -1.630859e-05 | -2.563548e-05 | -0.02563548
-0.831604 | -1.411133e-05 | -2.218161e-05 | -0.02218161
-0.8291626 | -1.303711e-05 | -2.049304e-05 | -0.02049304
-0.8267212 | -1.401367e-05 | -2.20281e-05 | -0.0220281
-0.8242798 | -1.503906e-05 | -2.363991e-05 | -0.02363991
-0.8218384 | -1.513672e-05 | -2.379342e-05 | -0.02379342
-0.819397 | -1.220703e-05 | -1.918824e-05 | -0.01918824
-0.8169556 | -1.328125e-05 | -2.087681e-05 | -0.02087681
-0.8145142 | -7.8125e-06 | -1.228047e-05 | -0.01228047
-0.8120728 | -1.21582e-05 | -1.911148e-05 | -0.01911148
-0.8096313 | -1.347656e-05 | -2.118381e-05 | -0.02118381
-0.8071899 | -1.303711e-05 | -2.049304e-05 | -0.02049304
-0.8047485 | -1.611328e-05 | -2.532848e-05 | -0.02532848
-0.8023071 | -1.567383e-05 | -2.46377e-05 | -0.0246377
-0.7998657 | -1.391602e-05 | -2.18746e-05 | -0.0218746
-0.7974243 | -1.259766e-05 | -1.980227e-05 | -0.01980227
-0.7949829 | -1.269531e-05 | -1.995577e-05 | -0.01995577
-0.7925415 | -1.157227e-05 | -1.819046e-05 | -0.01819046
-0.7901001 | -1.201172e-05 | -1.888123e-05 | -0.01888123
-0.7876587 | -1.513672e-05 | -2.379342e-05 | -0.02379342
-0.7852173 | -1.235352e-05 | -1.941851e-05 | -0.01941851
-0.7827759 | -1.44043e-05 | -2.264213e-05 | -0.02264213
-0.7803345 | -1.171875e-05 | -1.842071e-05 | -0.01842071
-0.7778931 | -1.308594e-05 | -2.05698e-05 | -0.0205698
-0.7754517 | -1.430664e-05 | -2.248862e-05 | -0.02248862
-0.7730103 | -1.25e-05 | -1.964876e-05 | -0.01964876
-0.7705688 | -9.765626e-06 | -1.535059e-05 | -0.01535059
-0.7681274 | -1.772461e-05 | -2.786133e-05 | -0.02786133
-0.765686 | -1.68457e-05 | -2.647977e-05 | -0.02647977
-0.7632446 | -1.499023e-05 | -2.356315e-05 | -0.02356315
-0.7608032 | -1.298828e-05 | -2.041629e-05 | -0.02041629
-0.7583618 | -1.40625e-05 | -2.210485e-05 | -0.02210485
-0.7559204 | -1.181641e-05 | -1.857422e-05 | -0.01857422
-0.753479 | -1.279297e-05 | -2.010928e-05 | -0.02010928
-0.7510376 | -1.132812e-05 | -1.780668e-05 | -0.01780668
-0.7485962 | -1.191406e-05 | -1.872772e-05 | -0.01872772
-0.7461548 | -1.181641e-05 | -1.857422e-05 | -0.01857422
-0.7437134 | -1.171875e-05 | -1.842071e-05 | -0.01842071
-0.741272 | -1.274414e-05 | -2.003252e-05 | -0.02003252
-0.7388306 | -1.152344e-05 | -1.81137e-05 | -0.0181137
-0.7363892 | -1.303711e-05 | -2.049304e-05 | -0.02049304
-0.7339478 | -9.277344e-06 | -1.458306e-05 | -0.01458306
-0.7315063 | -1.157227e-05 | -1.819046e-05 | -0.01819046
-0.7290649 | -1.010742e-05 | -1.588786e-05 | -0.01588786
-0.7266235 | -1.015625e-05 | -1.596462e-05 | -0.01596462
-0.7241821 | -1.064453e-05 | -1.673214e-05 | -0.01673214
-0.7217407 | -1.235352e-05 | -1.941851e-05 | -0.01941851
-0.7192993 | -1.176758e-05 | -1.849747e-05 | -0.01849747
-0.7168579 | -1.069336e-05 | -1.68089e-05 | -0.0168089
-0.7144165 | -1.245117e-05 | -1.9572e-05 | -0.019572
-0.7119751 | -1.147461e-05 | -1.803695e-05 | -0.01803695
-0.7095337 | -1.12793e-05 | -1.772994e-05 | -0.01772994
-0.7070923 | -1.083984e-05 | -1.703915e-05 | -0.01703915
-0.7046509 | -1.176758e-05 | -1.849747e-05 | -0.01849747
-0.7022095 | -1.245117e-05 | -1.9572e-05 | -0.019572
-0.6997681 | -1.098633e-05 | -1.726942e-05 | -0.01726942
-0.6973267 | -1.401367e-05 | -2.20281e-05 | -0.0220281
-0.6948853 | -1.333008e-05 | -2.095356e-05 | -0.02095356
-0.6924438 | -1.220703e-05 | -1.918824e-05 | -0.01918824
-0.6900024 | -1.113281e-05 | -1.749967e-05 | -0.01749967
-0.687561 | -1.054687e-05 | -1.657863e-05 | -0.01657863
-0.6851196 | -1.010742e-05 | -1.588786e-05 | -0.01588786
-0.6826782 | -1.074219e-05 | -1.688566e-05 | -0.01688566
-0.6802368 | -1.220703e-05 | -1.918824e-05 | -0.01918824
-0.6777954 | -1.191406e-05 | -1.872772e-05 | -0.01872772
-0.675354 | -1.176758e-05 | -1.849747e-05 | -0.01849747
-0.6729126 | -9.472656e-06 | -1.489007e-05 | -0.01489007
-0.6704712 | -9.960937e-06 | -1.56576e-05 | -0.0156576
-0.6680298 | -1.118164e-05 | -1.757643e-05 | -0.01757643
-0.6655884 | -1.196289e-05 | -1.880447e-05 | -0.01880447
-0.663147 | -8.59375e-06 | -1.350852e-05 | -0.01350852
-0.6607056 | -1.108398e-05 | -1.742292e-05 | -0.01742292
-0.6582642 | -9.814453e-06 | -1.542735e-05 | -0.01542735
-0.6558228 | -9.619141e-06 | -1.512033e-05 | -0.01512033
-0.6533813 | -9.423828e-06 | -1.481332e-05 | -0.01481332
-0.6509399 | -9.960937e-06 | -1.56576e-05 | -0.0156576
-0.6484985 | -1.186523e-05 | -1.865096e-05 | -0.01865096
-0.6460571 | -9.619141e-06 | -1.512033e-05 | -0.01512033
-0.6436157 | -9.814453e-06 | -1.542735e-05 | -0.01542735
-0.6411743 | -1.000976e-05 | -1.573435e-05 | -0.01573435
-0.6387329 | -1.157227e-05 | -1.819046e-05 | -0.01819046
-0.6362915 | -1.025391e-05 | -1.611813e-05 | -0.01611813
-0.6338501 | -9.960937e-06 | -1.56576e-05 | -0.0156576
-0.6314087 | -1.142578e-05 | -1.796019e-05 | -0.01796019
-0.6289673 | -9.619141e-06 | -1.512033e-05 | -0.01512033
-0.6265259 | -1.015625e-05 | -1.596462e-05 | -0.01596462
-0.6240845 | -1.035156e-05 | -1.627162e-05 | -0.01627162
-0.6216431 | -1.044922e-05 | -1.642514e-05 | -0.01642514
-0.6192017 | -1.074219e-05 | -1.688566e-05 | -0.01688566
-0.6167603 | -1.000976e-05 | -1.573435e-05 | -0.01573435
-0.6143188 | -8.691406e-06 | -1.366203e-05 | -0.01366203
-0.6118774 | -8.789063e-06 | -1.381553e-05 | -0.01381553
-0.609436 | -9.326171e-06 | -1.465981e-05 | -0.01465981
-0.6069946 | -8.300781e-06 | -1.3048e-05 | -0.013048
-0.6045532 | -8.349609e-06 | -1.312476e-05 | -0.01312476
-0.6021118 | -9.570313e-06 | -1.504358e-05 | -0.01504358
-0.5996704 | -8.59375e-06 | -1.350852e-05 | -0.01350852
-0.597229 | -6.264648e-06 | -9.847404e-06 | -0.009847404
-0.5947876 | -6.616211e-06 | -1.040003e-05 | -0.01040003
-0.5923462 | -8.544922e-06 | -1.343177e-05 | -0.01343177
-0.5899048 | -6.5625e-06 | -1.03156e-05 | -0.0103156
-0.5874634 | -8.789062e-06 | -1.381553e-05 | -0.01381553
-0.585022 | -8.300781e-06 | -1.3048e-05 | -0.013048
-0.5825806 | -8.300781e-06 | -1.3048e-05 | -0.013048
-0.5801392 | -8.349609e-06 | -1.312476e-05 | -0.01312476
-0.5776978 | -6.293945e-06 | -9.893456e-06 | -0.009893456
-0.5752563 | -6.533203e-06 | -1.026955e-05 | -0.01026955
-0.5728149 | -6.05957e-06 | -9.525042e-06 | -0.009525042
-0.5703735 | -8.105469e-06 | -1.274099e-05 | -0.01274099
-0.5679321 | -8.105469e-06 | -1.274099e-05 | -0.01274099
-0.5654907 | -5.86914e-06 | -9.225705e-06 | -0.009225705
-0.5630493 | -5.864258e-06 | -9.218031e-06 | -0.009218031
-0.5606079 | -7.763671e-06 | -1.220372e-05 | -0.01220372
-0.5581665 | -5.864258e-06 | -9.218031e-06 | -0.009218031
-0.5557251 | -6.020507e-06 | -9.463639e-06 | -0.009463639
-0.5532837 | -5.981445e-06 | -9.402237e-06 | -0.009402237
-0.5508423 | -5.771484e-06 | -9.0722e-06 | -0.0090722
-0.5484009 | -5.512695e-06 | -8.665409e-06 | -0.008665409
-0.5459595 | -7.324219e-06 | -1.151294e-05 | -0.01151294
-0.5435181 | -5.507812e-06 | -8.657733e-06 | -0.008657733
-0.5410767 | -6.933594e-06 | -1.089892e-05 | -0.01089892
-0.5386353 | -5.556641e-06 | -8.734488e-06 | -0.008734488
-0.5361938 | -7.080078e-06 | -1.112918e-05 | -0.01112918
-0.5337524 | -5.126953e-06 | -8.059061e-06 | -0.008059061
-0.531311 | -5.146484e-06 | -8.089762e-06 | -0.008089762
-0.5288696 | -4.87793e-06 | -7.667621e-06 | -0.007667621
-0.5264282 | -5.102539e-06 | -8.020684e-06 | -0.008020684
-0.5239868 | -5.258789e-06 | -8.266294e-06 | -0.008266294
-0.5215454 | -5.317383e-06 | -8.358398e-06 | -0.008358398
-0.519104 | -6.591797e-06 | -1.036165e-05 | -0.01036165
-0.5166626 | -6.738281e-06 | -1.059191e-05 | -0.01059191
-0.5142212 | -4.472656e-06 | -7.030571e-06 | -0.007030571
-0.5117798 | -4.858398e-06 | -7.636919e-06 | -0.007636919
-0.5093384 | -6.103515e-06 | -9.594119e-06 | -0.009594119
-0.506897 | -5.761719e-06 | -9.05685e-06 | -0.00905685
-0.5044556 | -6.152344e-06 | -9.670874e-06 | -0.009670874
-0.5020142 | -5.908203e-06 | -9.287108e-06 | -0.009287108
-0.4995728 | -4.550781e-06 | -7.153376e-06 | -0.007153376
-0.4971313 | -4.199218e-06 | -6.600754e-06 | -0.006600754
-0.4946899 | -5.71289e-06 | -8.980096e-06 | -0.008980096
-0.4922485 | -4.482422e-06 | -7.045922e-06 | -0.007045922
-0.4898071 | -4.423828e-06 | -6.953818e-06 | -0.006953818
-0.4873657 | -4.555664e-06 | -7.161051e-06 | -0.007161051
-0.4849243 | -5.273437e-06 | -8.289319e-06 | -0.008289319
-0.4824829 | -4.370117e-06 | -6.86939e-06 | -0.00686939
-0.4800415 | -3.891601e-06 | -6.11721e-06 | -0.00611721
-0.4776001 | -3.764648e-06 | -5.917653e-06 | -0.005917653
-0.4751587 | -4.223633e-06 | -6.639132e-06 | -0.006639132
-0.4727173 | -4.980468e-06 | -7.828801e-06 | -0.007828801
-0.4702759 | -5.126953e-06 | -8.059061e-06 | -0.008059061
-0.4678345 | -4.833984e-06 | -7.598543e-06 | -0.007598543
-0.4653931 | -3.530273e-06 | -5.549239e-06 | -0.005549239
-0.4629517 | -3.603516e-06 | -5.664369e-06 | -0.005664369
-0.4605103 | -3.574219e-06 | -5.618317e-06 | -0.005618317
-0.4580688 | -4.882812e-06 | -7.675295e-06 | -0.007675295
-0.4556274 | -3.442383e-06 | -5.411084e-06 | -0.005411084
-0.453186 | -4.15039e-06 | -6.524001e-06 | -0.006524001
-0.4507446 | -5.078125e-06 | -7.982308e-06 | -0.007982308
-0.4483032 | -3.227539e-06 | -5.073371e-06 | -0.005073371
-0.4458618 | -4.248047e-06 | -6.677508e-06 | -0.006677508
-0.4434204 | -2.817383e-06 | -4.428646e-06 | -0.004428646
-0.440979 | -4.003906e-06 | -6.293743e-06 | -0.006293743
-0.4385376 | -4.003906e-06 | -6.293743e-06 | -0.006293743
-0.4360962 | -3.046875e-06 | -4.789385e-06 | -0.004789385
-0.4336548 | -4.93164e-06 | -7.752048e-06 | -0.007752048
-0.4312134 | -3.037109e-06 | -4.774034e-06 | -0.004774034
-0.428772 | -3.808594e-06 | -5.986731e-06 | -0.005986731
-0.4263306 | -2.875976e-06 | -4.520749e-06 | -0.004520749
-0.4238892 | -2.802734e-06 | -4.405619e-06 | -0.004405619
-0.4214478 | -2.475586e-06 | -3.891375e-06 | -0.003891375
-0.4190063 | -2.446289e-06 | -3.845323e-06 | -0.003845323
-0.4165649 | -3.466797e-06 | -5.449461e-06 | -0.005449461
-0.4141235 | -3.515625e-06 | -5.526213e-06 | -0.005526213
-0.4116821 | -2.231445e-06 | -3.50761e-06 | -0.00350761
-0.4092407 | -2.294922e-06 | -3.607389e-06 | -0.003607389
-0.4067993 | -2.929688e-06 | -4.605179e-06 | -0.004605179
-0.4043579 | -1.816406e-06 | -2.85521e-06 | -0.00285521
-0.4019165 | -2.587891e-06 | -4.067908e-06 | -0.004067908
-0.3994751 | -1.904297e-06 | -2.993366e-06 | -0.002993366
-0.3970337 | -1.860352e-06 | -2.924289e-06 | -0.002924289
-0.3945923 | -2.34375e-06 | -3.684142e-06 | -0.003684142
-0.3921509 | -1.904297e-06 | -2.993366e-06 | -0.002993366
-0.3897095 | -1.484375e-06 | -2.33329e-06 | -0.00233329
-0.3872681 | -1.538086e-06 | -2.417718e-06 | -0.002417718
-0.3848267 | -1.513672e-06 | -2.379342e-06 | -0.002379342
-0.3823853 | -1.416016e-06 | -2.225837e-06 | -0.002225837
-0.3799438 | -1.020508e-06 | -1.604137e-06 | -0.001604137
-0.3775024 | -1.079101e-06 | -1.69624e-06 | -0.00169624
-0.375061 | -6.201172e-07 | -9.747626e-07 | -0.0009747626
-0.3726196 | -7.080078e-07 | -1.112918e-06 | -0.001112918
-0.3701782 | -3.027344e-07 | -4.758684e-07 | -0.0004758684
-0.3677368 | 4.882812e-08 | 7.675295e-08 | 7.675295e-05
-0.3652954 | -9.765625e-08 | -1.535059e-07 | -0.0001535059
-0.362854 | 2.543945e-07 | 3.998829e-07 | 0.0003998829
-0.3604126 | 4.248047e-07 | 6.677508e-07 | 0.0006677508
-0.3579712 | 1.025391e-06 | 1.611813e-06 | 0.001611813
-0.3555298 | 1.450195e-06 | 2.279562e-06 | 0.002279562
-0.3530884 | 1.84082e-06 | 2.893586e-06 | 0.002893586
-0.350647 | 2.177734e-06 | 3.423182e-06 | 0.003423182
-0.3482056 | 2.207031e-06 | 3.469234e-06 | 0.003469234
-0.3457642 | 2.773437e-06 | 4.359567e-06 | 0.004359567
-0.3433228 | 3.642578e-06 | 5.725771e-06 | 0.005725771
-0.3408813 | 3.955078e-06 | 6.21699e-06 | 0.00621699
-0.3384399 | 4.238281e-06 | 6.662157e-06 | 0.006662157
-0.3359985 | 4.726563e-06 | 7.429688e-06 | 0.007429688
-0.3335571 | 5.405273e-06 | 8.496552e-06 | 0.008496552
-0.3311157 | 7.714843e-06 | 1.212697e-05 | 0.01212697
-0.3286743 | 6.166992e-06 | 9.693899e-06 | 0.009693899
-0.3262329 | 7.109375e-06 | 1.117523e-05 | 0.01117523
-0.3237915 | 1.171875e-05 | 1.842071e-05 | 0.01842071
-0.3213501 | 1.308594e-05 | 2.05698e-05 | 0.0205698
-0.3189087 | 1.459961e-05 | 2.294914e-05 | 0.02294914
-0.3164673 | 1.586914e-05 | 2.494471e-05 | 0.02494471
-0.3140259 | 9.09668e-06 | 1.429908e-05 | 0.01429908
-0.3115845 | 1.904297e-05 | 2.993366e-05 | 0.02993366
-0.3091431 | 2.207031e-05 | 3.469234e-05 | 0.03469234
-0.3067017 | 2.421875e-05 | 3.806947e-05 | 0.03806947
-0.3042603 | 2.709961e-05 | 4.25979e-05 | 0.0425979
-0.3018188 | 2.988281e-05 | 4.697281e-05 | 0.04697281
-0.2993774 | 3.276367e-05 | 5.150123e-05 | 0.05150123
-0.296936 | 3.339844e-05 | 5.249903e-05 | 0.05249903
-0.2944946 | 4.296875e-05 | 6.754261e-05 | 0.06754261
-0.2920532 | 4.169922e-05 | 6.554703e-05 | 0.06554703
-0.2896118 | 5.029297e-05 | 7.905555e-05 | 0.07905555
-0.2871704 | 5.087891e-05 | 7.997659e-05 | 0.07997659
-0.284729 | 5.249023e-05 | 8.250943e-05 | 0.08250943
-0.2822876 | 5.942383e-05 | 9.340836e-05 | 0.09340836
-0.2798462 | 6.186523e-05 | 9.7246e-05 | 0.097246
-0.2774048 | 6.665039e-05 | 0.0001047678 | 0.1047678
-0.2749634 | 7.368164e-05 | 0.0001158202 | 0.1158202
-0.272522 | 7.807617e-05 | 0.000122728 | 0.122728
-0.2700806 | 8.271484e-05 | 0.0001300195 | 0.1300195
-0.2676392 | 8.701171e-05 | 0.0001367738 | 0.1367738
-0.2651978 | 0.0001176758 | 0.0001849747 | 0.1849747
-0.2627563 | 0.0001318359 | 0.0002072329 | 0.2072329
-0.2603149 | 0.0001425781 | 0.0002241186 | 0.2241186
-0.2578735 | 0.0001557617 | 0.0002448419 | 0.2448419
-0.2554321 | 0.0001665039 | 0.0002617276 | 0.2617276
-0.2529907 | 0.0001782227 | 0.0002801484 | 0.2801484
-0.2505493 | 0.0001938477 | 0.0003047093 | 0.3047093
-0.2481079 | 0.0002050781 | 0.0003223624 | 0.3223624
-0.2456665 | 0.0002270508 | 0.0003569013 | 0.3569013
-0.2432251 | 0.0002436524 | 0.0003829974 | 0.3829974
-0.2407837 | 0.0002597656 | 0.0004083257 | 0.4083257
-0.2383423 | 0.0002783203 | 0.0004374919 | 0.4374919
-0.2359009 | 0.0002993164 | 0.0004704957 | 0.4704957
-0.2334595 | 0.0003217774 | 0.0005058021 | 0.5058021
-0.2310181 | 0.0003515625 | 0.0005526213 | 0.5526213
-0.2285767 | 0.0003789063 | 0.0005956031 | 0.5956031
-0.2261353 | 0.0004042969 | 0.0006355146 | 0.6355146
-0.2236938 | 0.0004301758 | 0.0006761936 | 0.6761936
-0.2212524 | 0.00046875 | 0.0007368284 | 0.7368284
-0.218811 | 0.0005063477 | 0.0007959283 | 0.7959283
-0.2163696 | 0.0005444336 | 0.0008557955 | 0.8557955
-0.2139282 | 0.0005893555 | 0.0009264083 | 0.9264083
-0.2114868 | 0.0006386719 | 0.001003929 | 1.003929
-0.2090454 | 0.000690918 | 0.001086054 | 1.086054
-0.206604 | 0.0007568359 | 0.001189671 | 1.189671
-0.2041626 | 0.0008105469 | 0.001274099 | 1.274099
-0.2017212 | 0.0008789062 | 0.001381553 | 1.381553
-0.1992798 | 0.0009570312 | 0.001504358 | 1.504358
-0.1968384 | 0.001035156 | 0.001627162 | 1.627162
-0.194397 | 0.001118164 | 0.001757643 | 1.757643
-0.1919556 | 0.00121582 | 0.001911148 | 1.911148
-0.1895142 | 0.001308594 | 0.00205698 | 2.05698
-0.1870728 | 0.00140625 | 0.002210485 | 2.210485
-0.1846313 | 0.001518555 | 0.002387018 | 2.387018
-0.1821899 | 0.001640625 | 0.0025789 | 2.5789
-0.1797485 | 0.001767578 | 0.002778457 | 2.778457
-0.1773071 | 0.00190918 | 0.003001041 | 3.001041
-0.1748657 | 0.002060547 | 0.003238975 | 3.238975
-0.1724243 | 0.00222168 | 0.00349226 | 3.49226
-0.1699829 | 0.002392578 | 0.003760895 | 3.760895
-0.1675415 | 0.002578125 | 0.004052556 | 4.052556
-0.1651001 | 0.002773437 | 0.004359567 | 4.359567
-0.1626587 | 0.002988281 | 0.004697281 | 4.697281
-0.1602173 | 0.003208008 | 0.00504267 | 5.04267
-0.1577759 | 0.002905273 | 0.004566801 | 4.566801
-0.1553345 | 0.003110352 | 0.004889164 | 4.889164
-0.1528931 | 0.003325195 | 0.005226876 | 5.226876
-0.1504517 | 0.003564453 | 0.005602966 | 5.602966
-0.1480103 | 0.003808594 | 0.005986731 | 5.986731
-0.1455688 | 0.004072266 | 0.006401198 | 6.401198
-0.1431274 | 0.004345703 | 0.006831013 | 6.831013
-0.140686 | 0.004624023 | 0.007268505 | 7.268505
-0.1382446 | 0.004912109 | 0.007721347 | 7.721347
-0.1358032 | 0.005214843 | 0.008197215 | 8.197215
-0.1333618 | 0.005532227 | 0.008696111 | 8.696111
-0.1309204 | 0.005864257 | 0.00921803 | 9.21803
-0.128479 | 0.006220703 | 0.009778327 | 9.778327
-0.1260376 | 0.006586914 | 0.01035397 | 10.35397
-0.1235962 | 0.006972656 | 0.01096032 | 10.96032
-0.1211548 | 0.007368164 | 0.01158202 | 11.58202
-0.1187134 | 0.007763672 | 0.01220372 | 12.20372
-0.116272 | 0.008203126 | 0.0128945 | 12.8945
-0.1138306 | 0.008642578 | 0.01358527 | 13.58527
-0.1113892 | 0.00913086 | 0.0143528 | 14.3528
-0.1089478 | 0.009619141 | 0.01512033 | 15.12033
-0.1065063 | 0.01010742 | 0.01588786 | 15.88786
-0.1040649 | 0.0105957 | 0.01665539 | 16.65539
-0.1016235 | 0.01108398 | 0.01742292 | 17.42292
-0.09918213 | 0.01162109 | 0.0182672 | 18.2672
-0.09674072 | 0.0121582 | 0.01911148 | 19.11148
-0.09429932 | 0.01269531 | 0.01995577 | 19.95577
-0.09185791 | 0.01323242 | 0.02080005 | 20.80005
-0.0894165 | 0.01376953 | 0.02164433 | 21.64433
-0.0869751 | 0.01435547 | 0.02256537 | 22.56537
-0.08453369 | 0.01489258 | 0.02340966 | 23.40966
-0.08209229 | 0.01538086 | 0.02417718 | 24.17718
-0.07965088 | 0.01591797 | 0.02502147 | 25.02147
-0.07720947 | 0.01640625 | 0.025789 | 25.789
-0.07476807 | 0.01694336 | 0.02663328 | 26.63328
-0.07232666 | 0.01748047 | 0.02747756 | 27.47756
-0.06988525 | 0.01806641 | 0.0283986 | 28.3986
-0.06744385 | 0.01855469 | 0.02916613 | 29.16613
-0.06500244 | 0.01904297 | 0.02993366 | 29.93366
-0.06256104 | 0.01943359 | 0.03054767 | 30.54767
-0.06011963 | 0.01992187 | 0.0313152 | 31.3152
-0.05767822 | 0.02050781 | 0.03223624 | 32.23624
-0.05523682 | 0.02094727 | 0.03292703 | 32.92703
-0.05279541 | 0.02138672 | 0.0336178 | 33.6178
-0.050354 | 0.02177734 | 0.03423182 | 34.23182
-0.0479126 | 0.02216797 | 0.03484585 | 34.84585
-0.04547119 | 0.02260742 | 0.03553662 | 35.53662
-0.04302979 | 0.02299805 | 0.03615065 | 36.15065
-0.04058838 | 0.02348633 | 0.03691818 | 36.91818
-0.03814697 | 0.02397461 | 0.03768571 | 37.68571
-0.03570557 | 0.02436524 | 0.03829974 | 38.29974
-0.03326416 | 0.02475586 | 0.03891375 | 38.91375
-0.03082275 | 0.02514648 | 0.03952777 | 39.52777
-0.02838135 | 0.02548828 | 0.04006504 | 40.06504
-0.02593994 | 0.02587891 | 0.04067908 | 40.67908
-0.02349854 | 0.02626953 | 0.04129309 | 41.29309
-0.02105713 | 0.02661133 | 0.04183037 | 41.83037
-0.01861572 | 0.02705078 | 0.04252114 | 42.52114
-0.01617432 | 0.02744141 | 0.04313517 | 43.13517
-0.01373291 | 0.0277832 | 0.04367243 | 43.67243
-0.0112915 | 0.02807617 | 0.04413295 | 44.13295
-0.008850098 | 0.02836914 | 0.04459347 | 44.59347
-0.006408691 | 0.02866211 | 0.04505399 | 45.05399
-0.003967285 | 0.02895508 | 0.04551451 | 45.51451
-0.001525879 | 0.02924805 | 0.04597503 | 45.97503
0.0009155273 | 0.02954102 | 0.04643555 | 46.43555
0.003356934 | 0.02983399 | 0.04689607 | 46.89607
0.00579834 | 0.0300293 | 0.04720308 | 47.20308
0.008239746 | 0.05385742 | 0.08465851 | 84.65851
0.01068115 | 0.05454102 | 0.08573307 | 85.73307
0.01312256 | 0.05512695 | 0.08665409 | 86.65409
0.01556396 | 0.05566406 | 0.08749837 | 87.49837
0.01800537 | 0.05625 | 0.08841941 | 88.41941
0.02044678 | 0.05678711 | 0.0892637 | 89.2637
0.02288818 | 0.05727539 | 0.09003122 | 90.03122
0.02532959 | 0.05771485 | 0.09072201 | 90.72201
0.027771 | 0.0581543 | 0.09141278 | 91.41278
0.0302124 | 0.0584961 | 0.09195006 | 91.95006
0.03265381 | 0.05888672 | 0.09256407 | 92.56407
0.03509521 | 0.05922852 | 0.09310135 | 93.10135
0.03753662 | 0.05952149 | 0.09356187 | 93.56187
0.03997803 | 0.05981445 | 0.09402237 | 94.02237
0.04241943 | 0.06010742 | 0.09448289 | 94.48289
0.04486084 | 0.06035156 | 0.09486666 | 94.86666
0.04730225 | 0.06054688 | 0.09517368 | 95.17368
0.04974365 | 0.06069336 | 0.09540393 | 95.40393
0.05218506 | 0.06083984 | 0.09563419 | 95.63419
0.05462646 | 0.0609375 | 0.0957877 | 95.7877
0.05706787 | 0.06098633 | 0.09586445 | 95.86445
0.05950928 | 0.06098633 | 0.09586445 | 95.86445
0.06195068 | 0.0609375 | 0.0957877 | 95.7877
0.06439209 | 0.06083984 | 0.09563419 | 95.63419
0.0668335 | 0.06064453 | 0.09532718 | 95.32718
0.0692749 | 0.06040039 | 0.09494341 | 94.94341
0.07171631 | 0.06005859 | 0.09440614 | 94.40614
0.07415771 | 0.05966797 | 0.09379212 | 93.79212
0.07659912 | 0.05917969 | 0.09302459 | 93.02459
0.07904053 | 0.05859375 | 0.09210356 | 92.10356
0.08148193 | 0.05786133 | 0.09095226 | 90.95226
0.08392334 | 0.05703125 | 0.08964746 | 89.64746
0.08636475 | 0.05605469 | 0.0881124 | 88.1124
0.08880615 | 0.05488281 | 0.08627033 | 86.27033
0.09124756 | 0.0538086 | 0.08458177 | 84.58177
0.09368896 | 0.05239258 | 0.08235593 | 82.35593
0.09613037 | 0.05053711 | 0.07943932 | 79.43932
0.09857178 | 0.04775391 | 0.0750644 | 75.0644
0.1010132 | 0.0440918 | 0.06930793 | 69.30793
0.1034546 | 0.04604492 | 0.07237804 | 72.37804
0.105896 | 0.04692383 | 0.0737596 | 73.7596
0.1083374 | 0.04765625 | 0.07491089 | 74.91089
0.1107788 | 0.04838867 | 0.07606218 | 76.06218
0.1132202 | 0.0487793 | 0.07667621 | 76.67621
0.1156616 | 0.04926758 | 0.07744374 | 77.44374
0.118103 | 0.04956055 | 0.07790426 | 77.90426
0.1205444 | 0.04985351 | 0.07836477 | 78.36477
0.1229858 | 0.05 | 0.07859503 | 78.59503
0.1254272 | 0.05024414 | 0.0789788 | 78.9788
0.1278687 | 0.0503418 | 0.07913231 | 79.13231
0.1303101 | 0.05048828 | 0.07936256 | 79.36256
0.1327515 | 0.05048828 | 0.07936256 | 79.36256
0.1351929 | 0.0503418 | 0.07913231 | 79.13231
0.1376343 | 0.05024414 | 0.0789788 | 78.9788
0.1400757 | 0.05039063 | 0.07920907 | 79.20907
0.1425171 | 0.05053711 | 0.07943932 | 79.43932
0.1449585 | 0.05053711 | 0.07943932 | 79.43932
0.1473999 | 0.05043945 | 0.07928581 | 79.28581
0.1498413 | 0.05043945 | 0.07928581 | 79.28581
0.1522827 | 0.05053711 | 0.07943932 | 79.43932
0.1547241 | 0.05063477 | 0.07959283 | 79.59283
0.1571655 | 0.05058594 | 0.07951607 | 79.51607
0.1596069 | 0.05048828 | 0.07936256 | 79.36256
0.1620483 | 0.05058594 | 0.07951607 | 79.51607
0.1644897 | 0.05058594 | 0.07951607 | 79.51607
0.1669312 | 0.05043945 | 0.07928581 | 79.28581
0.1693726 | 0.05039063 | 0.07920907 | 79.20907
0.171814 | 0.05039063 | 0.07920907 | 79.20907
0.1742554 | 0.0503418 | 0.07913231 | 79.13231
0.1766968 | 0.05043945 | 0.07928581 | 79.28581
0.1791382 | 0.05019531 | 0.07890204 | 78.90204
0.1815796 | 0.04995117 | 0.07851828 | 78.51828
0.184021 | 0.05 | 0.07859503 | 78.59503
0.1864624 | 0.05004883 | 0.07867179 | 78.67179
0.1889038 | 0.04985351 | 0.07836477 | 78.36477
0.1913452 | 0.04980469 | 0.07828803 | 78.28803
0.1937866 | 0.04970703 | 0.07813451 | 78.13451
0.196228 | 0.04960937 | 0.077981 | 77.981
0.1986694 | 0.04960937 | 0.077981 | 77.981
0.2011108 | 0.04970703 | 0.07813451 | 78.13451
0.2035522 | 0.04975586 | 0.07821127 | 78.21127
0.2059937 | 0.04960937 | 0.077981 | 77.981
0.2084351 | 0.04951172 | 0.07782751 | 77.82751
0.2108765 | 0.04946289 | 0.07775075 | 77.75075
0.2133179 | 0.04931641 | 0.0775205 | 77.5205
0.2157593 | 0.04912109 | 0.07721347 | 77.21347
0.2182007 | 0.04897461 | 0.07698322 | 76.98322
0.2206421 | 0.04902344 | 0.07705998 | 77.05998
0.2230835 | 0.04897461 | 0.07698322 | 76.98322
0.2255249 | 0.04887695 | 0.07682971 | 76.82971
0.2279663 | 0.04873047 | 0.07659946 | 76.59946
0.2304077 | 0.04882813 | 0.07675297 | 76.75297
0.2328491 | 0.04863281 | 0.07644595 | 76.44595
0.2352905 | 0.04858398 | 0.07636919 | 76.36919
0.2377319 | 0.04863281 | 0.07644595 | 76.44595
0.2401733 | 0.04863281 | 0.07644595 | 76.44595
0.2426147 | 0.04848633 | 0.07621569 | 76.21569
0.2450562 | 0.0484375 | 0.07613894 | 76.13894
0.2474976 | 0.04838867 | 0.07606218 | 76.06218
0.249939 | 0.04833984 | 0.07598543 | 75.98543
0.2523804 | 0.04833984 | 0.07598543 | 75.98543
0.2548218 | 0.04829102 | 0.07590869 | 75.90869
0.2572632 | 0.04814453 | 0.07567842 | 75.67842
0.2597046 | 0.04790039 | 0.07529466 | 75.29466
0.262146 | 0.04775391 | 0.0750644 | 75.0644
0.2645874 | 0.04775391 | 0.0750644 | 75.0644
0.2670288 | 0.04780274 | 0.07514116 | 75.14116
0.2694702 | 0.04775391 | 0.0750644 | 75.0644
0.2719116 | 0.04770508 | 0.07498765 | 74.98765
0.274353 | 0.04765625 | 0.07491089 | 74.91089
0.2767944 | 0.04765625 | 0.07491089 | 74.91089
0.2792358 | 0.04760742 | 0.07483414 | 74.83414
0.2816772 | 0.04746094 | 0.07460388 | 74.60388
0.2841187 | 0.04736328 | 0.07445037 | 74.45037
0.2865601 | 0.04731445 | 0.07437362 | 74.37362
0.2890015 | 0.04711914 | 0.07406661 | 74.06661
0.2914429 | 0.04702149 | 0.07391311 | 73.91311
0.2938843 | 0.04677735 | 0.07352935 | 73.52935
0.2963257 | 0.0465332 | 0.07314557 | 73.14557
0.2987671 | 0.04633789 | 0.07283856 | 72.83856
0.3012085 | 0.0459961 | 0.0723013 | 72.3013
0.3036499 | 0.04555664 | 0.07161051 | 71.61051
0.3060913 | 0.04501953 | 0.07076623 | 70.76623
0.3085327 | 0.04423828 | 0.06953818 | 69.53818
0.3109741 | 0.04335938 | 0.06815664 | 68.15664
0.3134155 | 0.04233399 | 0.06654483 | 66.54483
0.3158569 | 0.04111328 | 0.06462599 | 64.62599
0.3182983 | 0.03969727 | 0.06240017 | 62.40017
0.3207397 | 0.03828125 | 0.06017432 | 60.17432
0.3231812 | 0.03676758 | 0.05779498 | 57.79498
0.3256226 | 0.03540039 | 0.0556459 | 55.6459
0.328064 | 0.03393555 | 0.05334331 | 53.34331
0.3305054 | 0.03242188 | 0.05096397 | 50.96397
0.3329468 | 0.03125 | 0.0491219 | 49.1219
0.3353882 | 0.03051758 | 0.0479706 | 47.9706
0.3378296 | 0.03037109 | 0.04774034 | 47.74034
0.340271 | 0.03105469 | 0.04881489 | 48.81489
0.3427124 | 0.03188477 | 0.05011969 | 50.11969
0.3451538 | 0.03266602 | 0.05134774 | 51.34774
0.3475952 | 0.03325195 | 0.05226876 | 52.26876
0.3500366 | 0.03378906 | 0.05311305 | 53.11305
0.352478 | 0.03432617 | 0.05395733 | 53.95733
0.3549194 | 0.03481445 | 0.05472486 | 54.72486
0.3573608 | 0.03520508 | 0.05533889 | 55.33889
0.3598022 | 0.03549805 | 0.05579941 | 55.79941
0.3622437 | 0.03583984 | 0.05633667 | 56.33667
0.3646851 | 0.03613281 | 0.05679719 | 56.79719
0.3671265 | 0.03642578 | 0.05725771 | 57.25771
0.3695679 | 0.03662109 | 0.05756472 | 57.56472
0.3720093 | 0.03681641 | 0.05787174 | 57.87174
0.3744507 | 0.03696289 | 0.05810199 | 58.10199
0.3768921 | 0.03710938 | 0.05833226 | 58.33226
0.3793335 | 0.03720703 | 0.05848576 | 58.48576
0.3817749 | 0.03725586 | 0.05856251 | 58.56251
0.3842163 | 0.03725586 | 0.05856251 | 58.56251
0.3866577 | 0.03725586 | 0.05856251 | 58.56251
0.3890991 | 0.03720703 | 0.05848576 | 58.48576
0.3915405 | 0.03710938 | 0.05833226 | 58.33226
0.3939819 | 0.03701172 | 0.05817875 | 58.17875
0.3964233 | 0.03691406 | 0.05802524 | 58.02524
0.3988647 | 0.03676758 | 0.05779498 | 57.79498
0.4013062 | 0.03657227 | 0.05748798 | 57.48798
0.4037476 | 0.03637695 | 0.05718095 | 57.18095
0.406189 | 0.03608399 | 0.05672045 | 56.72045
0.4086304 | 0.03579102 | 0.05625993 | 56.25993
0.4110718 | 0.03544922 | 0.05572265 | 55.72265
0.4135132 | 0.0350586 | 0.05510864 | 55.10864
0.4159546 | 0.03466797 | 0.05449461 | 54.49461
0.418396 | 0.03422851 | 0.05380382 | 53.80382
0.4208374 | 0.03378906 | 0.05311305 | 53.11305
0.4232788 | 0.03334961 | 0.05242227 | 52.42227
0.4257202 | 0.03295898 | 0.05180824 | 51.80824
0.4281616 | 0.03251953 | 0.05111747 | 51.11747
0.430603 | 0.03208008 | 0.0504267 | 50.4267
0.4330444 | 0.03164063 | 0.04973593 | 49.73593
0.4354858 | 0.03120117 | 0.04904514 | 49.04514
0.4379272 | 0.03071289 | 0.04827761 | 48.27761
0.4403687 | 0.03027344 | 0.04758684 | 47.58684
0.4428101 | 0.02988281 | 0.04697281 | 46.97281
0.4452515 | 0.02949219 | 0.04635879 | 46.35879
0.4476929 | 0.02910156 | 0.04574476 | 45.74476
0.4501343 | 0.02875977 | 0.0452075 | 45.2075
0.4525757 | 0.02841797 | 0.04467023 | 44.67023
0.4550171 | 0.02807617 | 0.04413295 | 44.13295
0.4574585 | 0.0277832 | 0.04367243 | 43.67243
0.4598999 | 0.02753906 | 0.04328867 | 43.28867
0.4623413 | 0.02729492 | 0.0429049 | 42.9049
0.4647827 | 0.02705078 | 0.04252114 | 42.52114
0.4672241 | 0.02685547 | 0.04221413 | 42.21413
0.4696655 | 0.02666016 | 0.04190712 | 41.90712
0.4721069 | 0.02651367 | 0.04167686 | 41.67686
0.4745483 | 0.02636719 | 0.0414466 | 41.4466
0.4769897 | 0.0262207 | 0.04121634 | 41.21634
0.4794312 | 0.02607422 | 0.04098608 | 40.98608
0.4818726 | 0.02592774 | 0.04075583 | 40.75583
0.484314 | 0.02583008 | 0.04060232 | 40.60232
0.4867554 | 0.02573242 | 0.04044881 | 40.44881
0.4891968 | 0.02558594 | 0.04021856 | 40.21856
0.4916382 | 0.02553711 | 0.0401418 | 40.1418
0.4940796 | 0.02543945 | 0.03998829 | 39.98829
0.496521 | 0.02539063 | 0.03991155 | 39.91155
0.4989624 | 0.0253418 | 0.03983479 | 39.83479
0.5014038 | 0.02529297 | 0.03975804 | 39.75804
0.5038452 | 0.02529297 | 0.03975804 | 39.75804
0.5062866 | 0.02524414 | 0.03968128 | 39.68128
0.508728 | 0.02519531 | 0.03960452 | 39.60452
0.5111694 | 0.02514648 | 0.03952777 | 39.52777
0.5136108 | 0.02514648 | 0.03952777 | 39.52777
0.5160522 | 0.02509766 | 0.03945103 | 39.45103
0.5184937 | 0.02504883 | 0.03937427 | 39.37427
0.5209351 | 0.025 | 0.03929752 | 39.29752
0.5233765 | 0.025 | 0.03929752 | 39.29752
0.5258179 | 0.02504883 | 0.03937427 | 39.37427
0.5282593 | 0.02539063 | 0.03991155 | 39.91155
0.5307007 | 0.02666016 | 0.04190712 | 41.90712
0.5331421 | 0.02788086 | 0.04382594 | 43.82594
0.5355835 | 0.02905273 | 0.04566801 | 45.66801
0.5380249 | 0.03017578 | 0.04743333 | 47.43333
0.5404663 | 0.0324707 | 0.05104072 | 51.04072
0.5429077 | 0.03461914 | 0.05441785 | 54.41785
0.5453491 | 0.03510742 | 0.05518538 | 55.18538
0.5477905 | 0.03549805 | 0.05579941 | 55.79941
0.5502319 | 0.03588867 | 0.05641342 | 56.41342
0.5526733 | 0.03632813 | 0.05710421 | 57.10421
0.5551147 | 0.03720703 | 0.05848576 | 58.48576
0.5575562 | 0.03813476 | 0.05994405 | 59.94405
0.5599976 | 0.03886719 | 0.06109536 | 61.09536
0.562439 | 0.03979492 | 0.06255366 | 62.55366
0.5648804 | 0.04057617 | 0.06378171 | 63.78171
0.5673218 | 0.04130859 | 0.064933 | 64.933
0.5697632 | 0.04204101 | 0.06608429 | 66.08429
0.5722046 | 0.04208985 | 0.06616106 | 66.16106
0.574646 | 0.04223633 | 0.06639132 | 66.39132
0.5770874 | 0.0425293 | 0.06685184 | 66.85184
0.5795288 | 0.04321289 | 0.06792637 | 67.92637
0.5819702 | 0.04389649 | 0.06900092 | 69.00092
0.5844116 | 0.04438477 | 0.06976845 | 69.76845
0.586853 | 0.04506836 | 0.07084299 | 70.84299
0.5892944 | 0.0456543 | 0.07176402 | 71.76402
0.5917358 | 0.04682617 | 0.07360609 | 73.60609
0.5941772 | 0.04770508 | 0.07498765 | 74.98765
0.5966187 | 0.04838867 | 0.07606218 | 76.06218
0.5990601 | 0.04892578 | 0.07690647 | 76.90647
0.6015015 | 0.05048828 | 0.07936256 | 79.36256
0.6039429 | 0.05185547 | 0.08151165 | 81.51165
0.6063843 | 0.05195313 | 0.08166516 | 81.66516
0.6088257 | 0.05180664 | 0.08143489 | 81.43489
0.6112671 | 0.05200195 | 0.0817419 | 81.7419
0.6137085 | 0.05239258 | 0.08235593 | 82.35593
0.6161499 | 0.05327148 | 0.08373748 | 83.73748
0.6185913 | 0.05356446 | 0.08419801 | 84.19801
0.6210327 | 0.05410156 | 0.08504228 | 85.04228
0.6234741 | 0.05512695 | 0.08665409 | 86.65409
0.6259155 | 0.05541992 | 0.08711461 | 87.11461
0.6283569 | 0.05581055 | 0.08772864 | 87.72864
0.6307983 | 0.05561524 | 0.08742163 | 87.42163
0.6332397 | 0.05581055 | 0.08772864 | 87.72864
0.6356812 | 0.05595703 | 0.08795889 | 87.95889
0.6381226 | 0.05605469 | 0.0881124 | 88.1124
0.640564 | 0.05639648 | 0.08864966 | 88.64966
0.6430054 | 0.0565918 | 0.08895669 | 88.95669
0.6454468 | 0.05747071 | 0.09033825 | 90.33825
0.6478882 | 0.05786133 | 0.09095226 | 90.95226
0.6503296 | 0.05761719 | 0.0905685 | 90.5685
0.652771 | 0.05810547 | 0.09133603 | 91.33603
0.6552124 | 0.05825195 | 0.09156628 | 91.56628
0.6576538 | 0.05839844 | 0.09179655 | 91.79655
0.6600952 | 0.05927734 | 0.09317809 | 93.17809
0.6625366 | 0.05947266 | 0.09348511 | 93.48511
0.664978 | 0.05913086 | 0.09294784 | 92.94784
0.6674194 | 0.05913086 | 0.09294784 | 92.94784
0.6698608 | 0.05898438 | 0.09271759 | 92.71759
0.6723022 | 0.05913086 | 0.09294784 | 92.94784
0.6747437 | 0.05942383 | 0.09340836 | 93.40836
0.6771851 | 0.05947266 | 0.09348511 | 93.48511
0.6796265 | 0.06015625 | 0.09455965 | 94.55965
0.6820679 | 0.06035156 | 0.09486666 | 94.86666
0.6845093 | 0.06010742 | 0.09448289 | 94.48289
0.6869507 | 0.06000977 | 0.0943294 | 94.3294
0.6893921 | 0.06049805 | 0.09509693 | 95.09693
0.6918335 | 0.06049805 | 0.09509693 | 95.09693
0.6942749 | 0.06064453 | 0.09532718 | 95.32718
0.6967163 | 0.0605957 | 0.09525042 | 95.25042
0.6991577 | 0.06103516 | 0.09594121 | 95.94121
0.7015991 | 0.06108398 | 0.09601795 | 96.01795
0.7040405 | 0.0616211 | 0.09686225 | 96.86225
0.7064819 | 0.06157226 | 0.09678548 | 96.78548
0.7089233 | 0.06176758 | 0.0970925 | 97.0925
0.7113647 | 0.06132812 | 0.09640171 | 96.40171
0.7138062 | 0.0609375 | 0.0957877 | 95.7877
0.7162476 | 0.06166992 | 0.09693899 | 96.93899
0.718689 | 0.06191406 | 0.09732275 | 97.32275
0.7211304 | 0.0621582 | 0.09770652 | 97.70652
0.7235718 | 0.06264649 | 0.09847406 | 98.47406
0.7260132 | 0.0625 | 0.09824379 | 98.24379
0.7284546 | 0.06313477 | 0.09924159 | 99.24159
0.730896 | 0.06313477 | 0.09924159 | 99.24159
0.7333374 | 0.06298828 | 0.09901132 | 99.01132
0.7357788 | 0.06347656 | 0.09977885 | 99.77885
0.7382202 | 0.06337891 | 0.09962535 | 99.62535
0.7406616 | 0.06342774 | 0.09970211 | 99.70211
0.743103 | 0.0640625 | 0.1006999 | 100.6999
0.7455444 | 0.06357422 | 0.09993236 | 99.93236
0.7479858 | 0.06347656 | 0.09977885 | 99.77885
0.7504272 | 0.06396484 | 0.1005464 | 100.5464
0.7528687 | 0.06367188 | 0.1000859 | 100.0859
0.7553101 | 0.06391602 | 0.1004696 | 100.4696
0.7577515 | 0.0637207 | 0.1001626 | 100.1626
0.7601929 | 0.06401367 | 0.1006231 | 100.6231
0.7626343 | 0.06401367 | 0.1006231 | 100.6231
0.7650757 | 0.06396484 | 0.1005464 | 100.5464
0.7675171 | 0.0640625 | 0.1006999 | 100.6999
0.7699585 | 0.06411133 | 0.1007766 | 100.7766
0.7723999 | 0.06430664 | 0.1010837 | 101.0837
0.7748413 | 0.06357422 | 0.09993236 | 99.93236
0.7772827 | 0.06381836 | 0.1003161 | 100.3161
0.7797241 | 0.06416016 | 0.1008534 | 100.8534
0.7821655 | 0.06455078 | 0.1014674 | 101.4674
0.7846069 | 0.0647461 | 0.1017744 | 101.7744
0.7870483 | 0.06455078 | 0.1014674 | 101.4674
0.7894897 | 0.06450196 | 0.1013907 | 101.3907
0.7919312 | 0.06445313 | 0.1013139 | 101.3139
0.7943726 | 0.06513672 | 0.1023885 | 102.3885
0.796814 | 0.0652832 | 0.1026187 | 102.6187
0.7992554 | 0.0652832 | 0.1026187 | 102.6187
0.8016968 | 0.06508789 | 0.1023117 | 102.3117
0.8041382 | 0.06538086 | 0.1027722 | 102.7722
0.8065796 | 0.06572266 | 0.1033095 | 103.3095
0.809021 | 0.06591797 | 0.1036165 | 103.6165
0.8114624 | 0.06601562 | 0.10377 | 103.77
0.8139038 | 0.06616211 | 0.1040003 | 104.0003
0.8163452 | 0.06572266 | 0.1033095 | 103.3095
0.8187866 | 0.06640625 | 0.104384 | 104.384
0.821228 | 0.06655274 | 0.1046143 | 104.6143
0.8236694 | 0.06640625 | 0.104384 | 104.384
0.8261108 | 0.06679688 | 0.1049981 | 104.9981
0.8285522 | 0.06684571 | 0.1050748 | 105.0748
0.8309937 | 0.06694336 | 0.1052283 | 105.2283
0.8334351 | 0.06708985 | 0.1054586 | 105.4586
0.8358765 | 0.06743164 | 0.1059958 | 105.9958
0.8383179 | 0.06689453 | 0.1051516 | 105.1516
0.8407593 | 0.06704102 | 0.1053818 | 105.3818
0.8432007 | 0.0675293 | 0.1061494 | 106.1494
0.8456421 | 0.06762695 | 0.1063028 | 106.3028
0.8480835 | 0.06787109 | 0.1066866 | 106.6866
0.8505249 | 0.06831055 | 0.1073774 | 107.3774
0.8529663 | 0.06865235 | 0.1079147 | 107.9147
0.8554077 | 0.06884766 | 0.1082217 | 108.2217
0.8578491 | 0.06914063 | 0.1086822 | 108.6822
0.8602905 | 0.06923828 | 0.1088357 | 108.8357
0.8627319 | 0.06982422 | 0.1097567 | 109.7567
0.8651733 | 0.06938477 | 0.109066 | 109.066
0.8676147 | 0.06987305 | 0.1098335 | 109.8335
0.8700562 | 0.06992187 | 0.1099102 | 109.9102
0.8724976 | 0.07011719 | 0.1102173 | 110.2173
0.874939 | 0.07128906 | 0.1120593 | 112.0593
0.8773804 | 0.07182617 | 0.1129036 | 112.9036
0.8798218 | 0.07202148 | 0.1132106 | 113.2106
0.8822632 | 0.07192383 | 0.1130571 | 113.0571
0.8847046 | 0.07202148 | 0.1132106 | 113.2106
0.887146 | 0.07177734 | 0.1128268 | 112.8268
0.8895874 | 0.07177734 | 0.1128268 | 112.8268
0.8920288 | 0.071875 | 0.1129804 | 112.9804
0.8944702 | 0.07192383 | 0.1130571 | 113.0571
0.8969116 | 0.07163086 | 0.1125966 | 112.5966
0.899353 | 0.07236328 | 0.1137479 | 113.7479
0.9017944 | 0.07246094 | 0.1139014 | 113.9014
0.9042358 | 0.07280274 | 0.1144387 | 114.4387
0.9066772 | 0.07250977 | 0.1139782 | 113.9782
0.9091187 | 0.07299805 | 0.1147457 | 114.7457
0.9115601 | 0.07329102 | 0.1152062 | 115.2062
0.9140015 | 0.07270508 | 0.1142852 | 114.2852
0.9164429 | 0.0730957 | 0.1148992 | 114.8992
0.9188843 | 0.07329102 | 0.1152062 | 115.2062
0.9213257 | 0.07290039 | 0.1145922 | 114.5922
0.9237671 | 0.07333984 | 0.1152829 | 115.2829
0.9262085 | 0.07421875 | 0.1166645 | 116.6645
0.9286499 | 0.07387695 | 0.1161272 | 116.1272
0.9310913 | 0.07485352 | 0.1176623 | 117.6623
0.9335327 | 0.07402344 | 0.1163575 | 116.3575
0.9359741 | 0.07465821 | 0.1173553 | 117.3553
0.9384155 | 0.07485352 | 0.1176623 | 117.6623
0.9408569 | 0.07470703 | 0.117432 | 117.432
0.9432983 | 0.07519531 | 0.1181996 | 118.1996
0.9457397 | 0.07519531 | 0.1181996 | 118.1996
0.9481812 | 0.07524414 | 0.1182763 | 118.2763
0.9506226 | 0.07519531 | 0.1181996 | 118.1996
0.953064 | 0.07568359 | 0.1189671 | 118.9671
0.9555054 | 0.07617188 | 0.1197346 | 119.7346
0.9579468 | 0.07666016 | 0.1205022 | 120.5022
0.9603882 | 0.07714844 | 0.1212697 | 121.2697
0.9628296 | 0.07666016 | 0.1205022 | 120.5022
0.965271 | 0.07666016 | 0.1205022 | 120.5022
0.9677124 | 0.07763672 | 0.1220372 | 122.0372
0.9701538 | 0.07714844 | 0.1212697 | 121.2697
0.9725952 | 0.07666016 | 0.1205022 | 120.5022
0.9750366 | 0.07763672 | 0.1220372 | 122.0372
0.977478 | 0.07763672 | 0.1220372 | 122.0372
0.9799194 | 0.07763672 | 0.1220372 | 122.0372
0.9823608 | 0.07763672 | 0.1220372 | 122.0372
0.9848022 | 0.07714844 | 0.1212697 | 121.2697
0.9872437 | 0.078125 | 0.1228047 | 122.8047
0.9896851 | 0.078125 | 0.1228047 | 122.8047
0.9921265 | 0.07763672 | 0.1220372 | 122.0372
0.9945679 | 0.07763672 | 0.1220372 | 122.0372
0.9970093 | 0.07763672 | 0.1220372 | 122.0372
0.9994507 | 0.07714844 | 0.1212697 | 121.2697