## Hoja1
RESULTS BCA Fibronectin concentration
| mg of microspheres | Results BCA µg of FN |  |  |  | µg of FN / mg of microspheres in each sample = µg of FN per mg of microspheres
Sample 1 | 9.115 | 2.93603 | 2.533162 | 2.272321 | 2.661818 | 0.3221098 | 0.2779114 | 0.2492946 | 0.2920261
Sample 2 | 9.81 | 3.790506 | 4.187208 | 4.17266 | 4.109916 | 0.386392 | 0.4268306 | 0.4253476 | 0.4189517
Sample 3 | 10.19 | 3.732252 | 3.591037 | 4.514152 | 4.797449 | 0.3662661 | 0.3524079 | 0.4429982 | 0.4707997
[6 empty] | Mean concentration (µg of FN per mg of microspheres) | 0.369278
[6 empty] | Desvest | 0.0714703